## Sheet1
0.81519 | 1099.7605
0.815 | 1062.448
0.81436 | 1010.92804
0.81435 | 1009.15143
0.7843 | 998.50037
0.74426 | 987.85229
0.72417 | 973.64502
0.68412 | 961.22028
0.65403 | 947.01599
0.62395 | 932.81165
0.58387 | 916.83362
0.55375 | 899.07599
0.52367 | 884.87164
0.4936 | 872.44397
0.4635 | 856.46301
0.42339 | 836.9317
0.38324 | 813.84705
0.34314 | 796.09241
0.313 | 776.55811
0.28287 | 757.0238
0.25274 | 737.48956
0.22259 | 716.17865
0.18241 | 689.54071
0.16224 | 668.22681
0.13204 | 641.58594
0.10189 | 620.27502
0.08168 | 593.63116
0.07144 | 566.98438
0.05118 | 535.01062
0.82433 | 1009.14844
0.8242 | 994.93524
0.88402 | 986.0343
0.96378 | 975.35071
1.08343 | 959.32538
1.1931 | 943.30304
1.33275 | 930.82513
1.48235 | 914.79089
1.6419 | 895.20044
1.79149 | 877.38965
1.95105 | 859.57581
2.10069 | 847.09497
2.27024 | 829.2782
2.43979 | 811.46143
2.58937 | 793.65057
2.79882 | 772.26874
2.98834 | 754.44604
3.16786 | 734.84967
3.35737 | 717.02704
3.52689 | 695.65698
3.72637 | 676.05469
3.89591 | 656.4613
4.10536 | 635.07941
4.27493 | 619.03931
4.47439 | 597.6604
4.63396 | 579.84662
4.81348 | 560.25024
5.01295 | 538.87134
5.35203 | 501.46118