## Sheet1
Strain | F/ J/m^2 | L / m
0 | 0 | 4e-05
0.1 | 0.001950219 | 8e-06 | Modulus / Pa | 80000000000
0.2 | 0.003700281 | 4.444444e-06 | Poissons ratio | 0.27
0.3 | 0.005446666 | 3.076923e-06 | Burgers / m | 2.52e-10
0.4 | 0.007192053 | 2.352941e-06 | Pi | 3.14159
0.5 | 0.008937028 | 1.904762e-06 | Delta / m | 1e-06
0.6 | 0.01068179 | 1.6e-06 | Grain / m | 4e-05
0.7 | 0.01242643 | 1.37931e-06
0.8 | 0.014171 | 1.212121e-06 | Stored / J/mol | 600
0.9 | 0.01591551 | 1.081081e-06 | Delta G / J/mol | 2697
1 | 0.01765999 | 9.756098e-07 | Mod G / J/mol | 2097
1.1 | 0.01940444 | 8.888889e-07 | Mod G / J/m^3 | 295144264.6
1.2 | 0.02114887 | 8.163265e-07 | G.b / J/m^2 | 0.07437635
1.3 | 0.02289328 | 7.54717e-07
1.4 | 0.02463768 | 7.017544e-07
1.5 | 0.02638208 | 6.557377e-07
1.6 | 0.02812646 | 6.153846e-07
1.7 | 0.02987084 | 5.797101e-07
1.8 | 0.03161521 | 5.479452e-07
1.9 | 0.03335958 | 5.194805e-07
2 | 0.03510395 | 4.938272e-07
2.1 | 0.03684831 | 4.705882e-07
2.2 | 0.03859267 | 4.494382e-07
2.3 | 0.04033702 | 4.301075e-07
2.4 | 0.04208138 | 4.123711e-07
2.5 | 0.04382573 | 3.960396e-07
2.6 | 0.04557008 | 3.809524e-07
2.7 | 0.04731443 | 3.669725e-07
2.8 | 0.04905877 | 3.539823e-07
2.9 | 0.05080312 | 3.418803e-07
3 | 0.05254746 | 3.305785e-07
3.1 | 0.05429181 | 3.2e-07
3.2 | 0.05603615 | 3.100775e-07
3.3 | 0.05778049 | 3.007519e-07
3.4 | 0.05952483 | 2.919708e-07
3.5 | 0.06126917 | 2.836879e-07
3.6 | 0.06301351 | 2.758621e-07
3.7 | 0.06475785 | 2.684564e-07
3.8 | 0.06650219 | 2.614379e-07
3.9 | 0.06824653 | 2.547771e-07
4 | 0.06999087 | 2.484472e-07
4.1 | 0.07173521 | 2.424242e-07
4.2 | 0.07347954 | 2.366864e-07
4.3 | 0.07522388 | 2.312139e-07
4.4 | 0.07696822 | 2.259887e-07
4.5 | 0.07871255 | 2.209945e-07
4.6 | 0.08045689 | 2.162162e-07
4.7 | 0.08220122 | 2.116402e-07
4.8 | 0.08394556 | 2.072539e-07
4.9 | 0.08568989 | 2.030457e-07
5 | 0.08743423 | 1.99005e-07
5.1 | 0.08917856 | 1.95122e-07
5.2 | 0.0909229 | 1.913876e-07
5.3 | 0.09266723 | 1.877934e-07
5.4 | 0.09441156 | 1.843318e-07
5.5 | 0.0961559 | 1.809955e-07
5.6 | 0.09790023 | 1.777778e-07
5.7 | 0.09964457 | 1.746725e-07
5.8 | 0.1013889 | 1.716738e-07
5.9 | 0.1031332 | 1.687764e-07
6 | 0.1048776 | 1.659751e-07
6.1 | 0.1066219 | 1.632653e-07
6.2 | 0.1083662 | 1.606426e-07
6.3 | 0.1101106 | 1.581028e-07
6.4 | 0.1118549 | 1.55642e-07
6.5 | 0.1135992 | 1.532567e-07
6.6 | 0.1153436 | 1.509434e-07
6.7 | 0.1170879 | 1.486989e-07
6.8 | 0.1188322 | 1.465201e-07
6.9 | 0.1205766 | 1.444043e-07
7 | 0.1223209 | 1.423488e-07
7.1 | 0.1240652 | 1.403509e-07
7.2 | 0.1258096 | 1.384083e-07

## Sheet2
[8 empty] | Strain | L / m |  |  | Strain | F/ J/m^2 | Mod F |  |  | Solid solution strengthening calculations:
Sub unit mechanism of bainite transformation | [7 empty] | 0 | 5e-07 |  |  | 0 | 0 | 0.0664442856 | (ε/L)1/2 | 17.16188 | Enter wt% of each element
Alloy Fe-0.4C-3Mn-2Si | [7 empty] | 0.1 | 4.761905e-07 | Modulus / Pa | 80000000000 | 0.1 | 0.00799352 | 0.07443781 | [15 empty] | Total solid soln strength
[8 empty] | 0.2 | 4.545455e-07 | Poissons ratio | 0.27 | 0.2 | 0.01157057 | 0.07801486 |  |  | C | Si | Cr | Mo | W | V | Mn | Co | Ni | N | Ti | Al | Nb | (Mpa)
[8 empty] | 0.3 | 4.347826e-07 | Burgers / m | 2.52e-10 | 0.3 | 0.01448949 | 0.08093377 | ε/L | 294.5302 | 1.4 | 0.32 | 0 | 0 | 0 | 0 | 1.87 | 0 | 0 | 0 | 0 | 2.56 | 0
| Temp / K | Delta G J/mol |  | Temp / K | Strain | Strain* | Strain** | 0.4 | 4.166667e-07 | Pi | 3.14159 | 0.4 | 0.01709087 | 0.08353515 |  |  | 349.37 | 19.75 | 3.65 | 14.28 | 4.41 | 18.23 | 0 | 0 | 0 | 486.1 | 25.82 | 12.46 | 42.53
| 400 | 2914 |  | 400 | 5.8 | 5.2 | 4.8 | 0.5 | 4e-07 | Delta / m | 1e-06 | 0.5 | 0.01950219 | 0.08594648 |  |  | 489.118 | 6.32 | 0 | 0 | 0 | 0 | 0 | 0 | 0 | 0 | 0 | 31.8976 | 0 | 527.3356
| 500 | 2159 |  | 500 | 4.5 | 3.6 | 3.2 | 0.6 | 3.846154e-07 | Grain / m | 5e-07 | 0.6 | 0.02178666 | 0.08823095 |  | Dε2+δε-δDε/L=0 | [11 empty] | Using Tresca condition |  | 263.6678
| 600 | 1446 |  | 600 | 3 | 2.2 | 1.7 | 0.7 | 3.703704e-07 |  |  | 0.7 | 0.02398056 | 0.09042485 | [15 empty] | Force / unit length
| 700 | 772 |  | 700 | 1.6 | 0.7 | 0.3 | 0.8 | 3.571429e-07 | Stored / J/mol | 600 | 0.8 | 0.02610673 | 0.09255101 |  | 1.000147e-06 | [13 empty] | 0.0664442856
[8 empty] | 0.9 | 3.448276e-07 | Delta G / J/mol | 1080 | 0.9 | 0.0281805 | 0.09462479 | ε= | 0.0001472543
[8 empty] | 1 | 3.333333e-07 | Mod G / J/mol | 1881.8 | 1 | 0.03021267 | 0.09665695
[8 empty] | 1.1 | 3.225806e-07 | Mod G / J/m^3 | 264855735.4 | 1.1 | 0.03221111 | 0.09865539 | e= | 0.0001472651
[8 empty] | 1.2 | 3.125e-07 | G.b / J/m^2 | 0.06674365 | 1.2 | 0.03418173 | 0.100626 | e= | 0.01472651
[8 empty] | 1.3 | 3.030303e-07 |  |  | 1.3 | 0.0361291 | 0.1025734
[8 empty] | 1.4 | 2.941176e-07 | SS strg | 0.0664442856 | 1.4 | 0.03805677 | 0.1045011
[8 empty] | 1.5 | 2.857143e-07 | stress / Mpa | 1630 | 1.5 | 0.0399676 | 0.1064119
[8 empty] | 1.6 | 2.777778e-07 | G(Mech) / J/mol | 1401.8 | 1.6 | 0.0418639 | 0.1083082
[8 empty] | 1.7 | 2.702703e-07 |  |  | 1.7 | 0.04374755 | 0.1101918
[8 empty] | 1.8 | 2.631579e-07 |  | 0.0002993597 | 1.8 | 0.04562013 | 0.1120644
[8 empty] | 1.9 | 2.564103e-07 |  |  | 1.9 | 0.04748293 | 0.1139272
[8 empty] | 2 | 2.5e-07 |  | 0.005492319 | 2 | 0.04933708 | 0.1157814
[8 empty] | 2.1 | 2.439024e-07 |  |  | 2.1 | 0.0511835 | 0.1176278
[8 empty] | 2.2 | 2.380952e-07 |  | 4.000376e-15 | 2.2 | 0.05302302 | 0.1194673
[8 empty] | 2.3 | 2.325581e-07 |  | 0.0003200301 | 2.3 | 0.05485631 | 0.1213006
[8 empty] | 2.4 | 2.272727e-07 |  |  | 2.4 | 0.05668399 | 0.1231283
[8 empty] | 2.5 | 2.222222e-07 |  | 17.16188 | 2.5 | 0.05850658 | 0.1249509
[8 empty] | 2.6 | 2.173913e-07 |  |  | 2.6 | 0.06032454 | 0.1267688
[8 empty] | 2.7 | 2.12766e-07 |  |  | 2.7 | 0.06213828 | 0.1285826
[8 empty] | 2.8 | 2.083333e-07 |  | 294.5302 | 2.8 | 0.06394816 | 0.1303924
[8 empty] | 2.9 | 2.040816e-07 |  |  | 2.9 | 0.0657545 | 0.1321988
[8 empty] | 3 | 2e-07 |  |  | 3 | 0.06755758 | 0.1340019
[8 empty] | 3.1 | 1.960784e-07 |  |  | 3.1 | 0.06935765 | 0.1358019
[8 empty] | 3.2 | 1.923077e-07 |  |  | 3.2 | 0.07115495 | 0.1375992
[8 empty] | 3.3 | 1.886792e-07 |  |  | 3.3 | 0.07294967 | 0.139394
[8 empty] | 3.4 | 1.851852e-07 |  |  | 3.4 | 0.07474201 | 0.1411863
[8 empty] | 3.5 | 1.818182e-07 |  |  | 3.5 | 0.07653213 | 0.1429764
| 1.2 | 0.32 | 1.87 | 2.56 | 0.55 |  | 93.5 | 3.6 | 1.785714e-07 |  |  | 3.6 | 0.07832019 | 0.1447645
[8 empty] | 3.7 | 1.754386e-07 |  |  | 3.7 | 0.08010631 | 0.1465506
[8 empty] | 3.8 | 1.724138e-07 |  |  | 3.8 | 0.08189064 | 0.1483349
[8 empty] | 3.9 | 1.694915e-07 |  |  | 3.9 | 0.08367327 | 0.1501176
[8 empty] | 4 | 1.666667e-07 |  |  | 4 | 0.08545433 | 0.1518986
[8 empty] | 4.1 | 1.639344e-07 |  |  | 4.1 | 0.0872339 | 0.1536782
[8 empty] | 4.2 | 1.612903e-07 |  |  | 4.2 | 0.08901208 | 0.1554564
[8 empty] | 4.3 | 1.587302e-07 |  |  | 4.3 | 0.09078894 | 0.1572332
[8 empty] | 4.4 | 1.5625e-07 |  |  | 4.4 | 0.09256457 | 0.1590089
[8 empty] | 4.5 | 1.538462e-07 |  |  | 4.5 | 0.09433902 | 0.1607833
[8 empty] | 4.6 | 1.515152e-07 |  |  | 4.6 | 0.09611238 | 0.1625567
[8 empty] | 4.7 | 1.492537e-07 |  |  | 4.7 | 0.09788469 | 0.164329
[8 empty] | 4.8 | 1.470588e-07 |  |  | 4.8 | 0.09965602 | 0.1661003
| Molar |  | BCC |  | FCC |  |  | 4.9 | 1.449275e-07 |  |  | 4.9 | 0.1014264 | 0.1678707
|  |  | -16672660 |  | -12483990 |  |  | 5 | 1.428571e-07 |  |  | 5 | 0.1031959 | 0.1696402
[8 empty] | 5.1 | 1.408451e-07 |  |  | 5.1 | 0.1049646 | 0.1714088
| 3641.832 |  | 4188670 |  |  |  |  | 5.2 | 1.388889e-07 |  |  | 5.2 | 0.1067324 | 0.1731767
|  |  | 1150.155 |  |  |  |  | 5.3 | 1.369863e-07 |  |  | 5.3 | 0.1084995 | 0.1749438
[8 empty] | 5.4 | 1.351351e-07 |  |  | 5.4 | 0.1102659 | 0.1767102
|  |  | -17574120 |  | -12902680 |  |  | 5.5 | 1.333333e-07 |  |  | 5.5 | 0.1120316 | 0.1784759
[8 empty] | 5.6 | 1.315789e-07 |  |  | 5.6 | 0.1137966 | 0.1802409
| 3646.4878 |  | 4671440 |  |  |  |  | 5.7 | 1.298701e-07 |  |  | 5.7 | 0.115561 | 0.1820053
|  |  | 1281.079 |  |  |  |  | 5.8 | 1.282051e-07 |  |  | 5.8 | 0.1173248 | 0.1837691
[8 empty] | 5.9 | 1.265823e-07 |  |  | 5.9 | 0.119088 | 0.1855323
[8 empty] | 6 | 1.25e-07 |  |  | 6 | 0.1208507 | 0.187295
|  |  | -16185860 |  | -12255620 |  |  | 6.1 | 1.234568e-07 |  |  | 6.1 | 0.1226128 | 0.1890571
[8 empty] | 6.2 | 1.219512e-07 |  |  | 6.2 | 0.1243745 | 0.1908187
| 3639.3301 |  | 3930240 |  |  |  |  | 6.3 | 1.204819e-07 |  |  | 6.3 | 0.1261356 | 0.1925799
|  |  | 1079.935 |  |  |  |  | 6.4 | 1.190476e-07 |  |  | 6.4 | 0.1278963 | 0.1943406
[8 empty] | 6.5 | 1.176471e-07 |  |  | 6.5 | 0.1296566 | 0.1961009
[8 empty] | 6.6 | 1.162791e-07 |  |  | 6.6 | 0.1314164 | 0.1978607
[8 empty] | 6.7 | 1.149425e-07 |  |  | 6.7 | 0.1331758 | 0.1996201
[8 empty] | 6.8 | 1.136364e-07 |  |  | 6.8 | 0.1349349 | 0.2013792
[8 empty] | 6.9 | 1.123596e-07 |  |  | 6.9 | 0.1366935 | 0.2031378
[8 empty] | 7 | 1.111111e-07 |  |  | 7 | 0.1384518 | 0.2048961
[8 empty] | 7.1 | 1.098901e-07 |  |  | 7.1 | 0.1402098 | 0.2066541
[8 empty] | 7.2 | 1.086957e-07 |  |  | 7.2 | 0.1419674 | 0.2084117

## Everage
/ MPa | / N m-1 | / N m-1 | / N m-1 |  | e / %
1438 | 0.06337 | 0.063363 | ~0 | ~0 | ~0
1500 | 0.065261 | 0.063363 | 0.00189824 | 0.041 | 4.2
1600 | 0.068311 | 0.063363 | 0.00494849 | 0.185 | 20.3
1700 | 0.071362 | 0.063363 | 0.00799873 | 0.35 | 41.9
1800 | 0.074412 | 0.063363 | 0.01104898 | 0.521 | 68.3
1900 | 0.077462 | 0.063363 | 0.01409923 | 0.693 | 100
2000 | 0.080512 | 0.063363 | 0.01714947 | 0.866 | 137.8
1.33 Carbon
500 nm grain size

## Blocky
Stress | tb | true strain | engineering strain
1100 | 6.624e-05 | 0 | 0
1150 | 0.00159 | 0.035 | 3.6
1200 | 0.00312 | 0.105 | 11
1300 | 0.00617 | 0.267 | 30.7
1400 | 0.00922 | 0.438 | 54.9
1500 | 0.01227 | 0.61 | 84.1

## Lath
Stress | tb | true strain | engineering strain
1630 | 0.00029936 | 0 | 0
1650 | 0.00090941 | 0.001 | 0.1
1700 | 0.00243 | 0.01 | 1
1800 | 0.00548 | 0.048 | 4.9
1900 | 0.00854 | 0.113 | 12
2000 | 0.01159 | 0.2 | 22.2
2100 | 0.01464 | 0.305 | 35.7
2200 | 0.01769 | 0.424 | 52.8