## CONFIDENCE INTERVAL(C.I.)
i | Film_Aust. | n. of iterations | a | sample mean | sample var. | standard dev.
1 | 0.0905 | 21 | 0.05 | 0.09102857 | 1.171414e-05 | 0.003422593
2 | 0.0934
3 | 0.0904
4 | 0.0931
5 | 0.0857 |  | CI of the mean (inf. Limit < m < sup. limit)
6 | 0.0957 |  | t-student |  |  |  | Bainite RT Before heating
7 | 0.0923 |  | 2.085963 |  |  |  | film austenite vol. fraction
8 | 0.0839 |  | inf. limit |  |  |  | 0.09102857 | 0.089470626 | Inf limit
9 | 0.0879 |  | 0.08947063 |  |  |  |  | 0.092586517 | sup limit
10 | 0.0911 |  | sup. limit
11 | 0.0891 |  | 0.09258652 |  |  |  | blocky austenite vol fraction
12 | 0.0931 | [5 empty] | 0.101633333 | 0.100191628 | inf limit
13 | 0.0934 |  | CI of the variance (c^2 inf* < s^2 < c^2 sup*) |  |  |  |  | 0.103075038 | sup limit
14 | 0.0902 |  | c^2 inf
15 | 0.0971 |  | 9.590777
16 | 0.0893 |  | c^2 sup
17 | 0.0864 |  | 34.16961
18 | 0.0954 |  | inf. Limit
19 | 0.0931 |  | 6.856469e-06
20 | 0.0926 |  | sup. limit
21 | 0.0879 |  | 2.442793e-05
i | Blocky_Aus. | n. of iterations | a | sample mean | sample var. | standard dev.
1 | 0.1016 | 21 | 0.05 | 0.1016333 | 1.003133e-05 | 0.003167228
2 | 0.1078
3 | 0.0976
4 | 0.0968
5 | 0.1038 |  | CI of the mean (inf. Limit < m < sup. limit)
6 | 0.1054 |  | t-student
7 | 0.0979 |  | 2.085963
8 | 0.0994 |  | inf. limit
9 | 0.1065 |  | 0.1001916
10 | 0.1019 |  | sup. limit
11 | 0.1021 |  | 0.103075
12 | 0.1041
13 | 0.0957 |  | CI of the variance (c^2 inf* < s^2 < c^2 sup*)
14 | 0.1032 |  | c^2 inf
15 | 0.1037 |  | 9.590777
16 | 0.1018 |  | c^2 sup
17 | 0.0998 |  | 34.16961
18 | 0.0987 |  | inf. Limit
19 | 0.1021 |  | 5.871495e-06
20 | 0.1018 |  | sup. limit
21 | 0.1026 |  | 2.091871e-05