## List
Alloy# | C wt % | Mn wt % | Ni wt % | Cr wt % | Al wt % | Si wt % | Mo wt % | Co wt % | Cu wt % | Nb wt % | Ti wt % | V wt % | W wt % | MS / K | ΔG at MS / J mol-1 | Reference
1 |  | 31.5 |  |  |  | 6 | [7 empty] | 293 | -29 | [20]
2 |  | 27.6 |  | 5 |  | 6.1 | [7 empty] | 283 | 901 | [20]
3 |  | 20.4 | 5 | 8 |  | 5 | [7 empty] | 261.2 | 1837 | [20]
4 |  | 19.9 | 5 | 10.1 |  | 5 | [7 empty] | 225.7 | 2063 | [20]
5 |  | 17.5 | 5.5 | 8.5 |  | 5.1 | [7 empty] | 254.3 | 1858 | [20]
6 |  | 16.9 | 6.3 | 10 |  | 5 | [7 empty] | 254 | 2115 | [20]
7 |  | 16.5 | 5 | 8.4 |  | 5.1 | [7 empty] | 244.5 | 1707 | [20]
8 |  | 16 | 4.9 | 11.6 |  | 5 | [7 empty] | 267.2 | 2127 | [20]
9 |  | 13.7 | 4.4 | 8 |  | 5 | [7 empty] | 274.5 | 1459 | [20]
10 |  | 13.3 | 5.8 | 9.6 |  | 4.9 | [7 empty] | 276.8 | 1812 | [20]
11 |  | 13 | 6.8 | 11.4 |  | 4.7 | [7 empty] | 243.6 | 2004 | [20]
12 |  | 25 |  | 7 |  | 6 | [7 empty] | 279 | 1212 | [20]
13 |  | 21 |  | 9 |  | 6 | [7 empty] | 285 | 1505 | [20]
14 | 0.07 | 20.32 |  | 2.14 | [9 empty] | 383 | -1 | [21]
15 | 0.11 | 16.81 |  | 0.18 | 1.45 | [8 empty] | 287 | -381 | [21]
16 | 0.35 | 18.05 |  | 0.19 | 0.18 | [8 empty] | 263 | -97 | [21]
17 |  | 30.3 |  |  |  | 6.06 | [7 empty] | 323 | -29 | [21]
18 |  | 26.36 |  |  |  | 5.87 | [7 empty] | 354 | -60 | [21]
19 |  | 23.37 |  |  |  | 5.91 | [7 empty] | 372 | -83 | [21]
20 | 0.04 | 20.2 |  | 4.1 | [9 empty] | 373 | -8 | [21]
21 | 0.16 | 19.73 | [11 empty] | 322 | -159 | [21]
22 |  | 24 |  |  |  | 6 | [7 empty] | 378 | -64 | [21]
23 | 0.02 | 17.68 | [11 empty] | 428 | -10 | [22]
24 | 0.1 | 17.84 | [11 empty] | 373 | -129.41 | [22]
25 | 0.2 | 17.86 | [11 empty] | 328 | -152.537 | [22]
26 | 0.28 | 17.32 | [11 empty] | 302 | -177 | [22]
27 |  | 24.3 |  |  |  | 3 | [7 empty] | 396 | -42 | [23]
28 |  | 24.9 |  |  |  | 2.2 | [7 empty] | 388 | -50 | [23]
29 |  | 26 |  |  |  | 3.7 | [7 empty] | 379 | -51 | [23]
30 |  | 27.3 |  |  |  | 3.4 | [7 empty] | 376 | -41 | [23]
31 |  | 27.9 |  |  |  | 2.6 | [7 empty] | 362 | -60 | [23]
32 |  | 27.8 |  |  |  | 3.2 | [7 empty] | 375 | -37 | [23]
33 |  | 27.6 |  |  |  | 3.6 | [7 empty] | 335 | -101 | [23]
34 |  | 28.9 |  |  |  | 4 | [7 empty] | 361 | -40 | [23]
35 |  | 31.5 |  |  |  | 4.4 | [7 empty] | 298 | -54 | [23]
36 |  | 32 |  |  |  | 3.9 | [7 empty] | 300 | -45 | [23]
37 |  | 32.9 |  |  |  | 3.5 | [7 empty] | 295 | -22 | [23]
38 |  | 33.9 |  |  |  | 4.1 | [7 empty] | 281 | 1 | [23]
39 |  | 35.9 |  |  |  | 4 | [7 empty] | 263 | 60 | [23]
40 | 0.02 | 29.4 |  |  |  | 6 | [7 empty] | 285 | -56 | [24]
41 | 0.013 | 28.3 |  |  |  | 6.8 | [7 empty] | 323 | -36 | [25]
42 | 0.018 | 29 |  | 5 |  | 6.9 | [7 empty] | 283 | 1042 | [25]
43 |  | 26.76 |  |  |  | 0 | [7 empty] | 316 | -78 | [26]
44 |  | 26.32 |  |  |  | 2.11 | [7 empty] | 335 | -132 | [26]
45 |  | 26.55 |  |  |  | 4.06 | [7 empty] | 350 | -90 | [26]
46 |  | 26.74 |  |  |  | 7.12 | [7 empty] | 300 | -87 | [26]
47 |  | 16 | [11 empty] | 426 | -65 | [27]
48 |  | 18 | [11 empty] | 412 | -79 | [27]
49 |  | 20 | [11 empty] | 394 | -103 | [27]
50 |  | 22 | [11 empty] | 372 | -129 | [27]
51 |  | 24 | [11 empty] | 345 | -136 | [27]
52 | 0.006 | 15.7 |  |  |  | 0.01 | [7 empty] | 437 | -24 | [28]
53 | 0.003 | 16.4 |  |  |  | 0.02 | [7 empty] | 428 | -48 | [28]
54 | 0.001 | 19.8 |  |  |  | 0.01 | [7 empty] | 394 | -106 | [28]
55 | 0.002 | 24.4 |  |  |  | 0.02 | [7 empty] | 348 | -117 | [28]
56 |  | 17.7 | [11 empty] | 397 | -137 | [29]
57 |  | 17.7 | [11 empty] | 414 | -77 | [29]
58 |  | 17.7 | [11 empty] | 419 | -60 | [29]
59 |  | 17.7 | [11 empty] | 423 | -46 | [29]
60 |  | 17.7 | [11 empty] | 425 | -39 | [29]
61 | 0.0017 | 24.03 | [11 empty] | 421 | 52 | [30]
62 | 0.0027 | 24.29 |  |  |  | 5.88 | [7 empty] | 392 | -41 | [30]
63 | 0.02 | 17.1 | [11 empty] | 426 | -27 | [31]
64 | 0.025 | 13.4 | [11 empty] | 454 | 19 | [32]
65 | 0.028 | 16.2 | [11 empty] | 424 | -42 | [32]
66 | 0.019 | 17 | [11 empty] | 415 | -69 | [32]
67 | 0.021 | 21.3 | [11 empty] | 375 | -117 | [32]
68 | 0.018 | 23 | [11 empty] | 355 | -129 | [32]
69 | 0.015 | 23.2 | [11 empty] | 387 | -51 | [33]
70 | 0.011 | 23.3 | [5 empty] | 1.23 | [5 empty] | 384 | 11 | [33]
71 | 0.018 | 23.2 | [5 empty] | 2.3 | [5 empty] | 383 | 70 | [33]
72 | 0.011 | 23.1 | [5 empty] | 3.42 | [5 empty] | 386 | 133 | [33]
73 | 0.015 | 17.2 | [11 empty] | 421 | -48 | [34]
74 | 0.015 | 17.2 | [11 empty] | 425 | -34 | [35]
75 | 0.01 | 20.18 | [11 empty] | 410 | -39 | [35]
76 | 0.015 | 23.28 | [11 empty] | 392 | -35 | [35]
77 |  | 13.7 | [11 empty] | 422 | -122 | [36]
78 |  | 13.7 | [11 empty] | 416 | -144 | [36]
79 |  | 15.9 | [11 empty] | 432 | -45 | [36]
80 |  | 15.9 | [11 empty] | 426 | -67 | [36]
81 |  | 15.9 | [11 empty] | 444 | -1 | [36]
82 |  | 15.9 | [11 empty] | 440 | -15 | [36]
83 |  | 19.3 | [11 empty] | 401 | -93 | [36]
84 |  | 19.3 | [11 empty] | 395 | -113 | [36]
85 |  | 19.3 | [11 empty] | 418 | -36 | [36]
86 |  | 21.9 | [11 empty] | 396 | -61 | [36]
87 |  | 21.9 | [11 empty] | 404 | -37 | [36]
88 |  | 21.9 | [11 empty] | 376 | -120 | [36]
89 |  | 24.7 | [11 empty] | 380 | -48 | [36]
90 |  | 24.7 | [11 empty] | 376 | -59 | [36]
91 |  | 24.7 | [11 empty] | 372 | -68 | [36]
92 |  | 24.7 | [11 empty] | 365 | -81 | [36]
93 |  | 25.1 | [11 empty] | 329 | -120 | [36]
94 |  | 25.1 | [11 empty] | 302 | -141 | [36]
95 |  | 25.1 | [11 empty] | 334 | -116 | [36]
96 |  | 25.1 | [11 empty] | 316 | -131 | [36]
97 |  | 26.5 | [11 empty] | 292 | -97 | [36]
98 |  | 26.5 | [11 empty] | 270 | -101 | [36]
99 |  | 27.3 | [11 empty] | 303 | -67 | [36]
100 |  | 27.3 | [11 empty] | 269 | -72 | [36]
101 |  | 27.3 | [11 empty] | 259 | -72 | [36]
102 |  | 27.7 | [11 empty] | 307 | -53 | [36]
103 |  | 29.3 | [11 empty] | 253 | -3 | [36]
104 |  | 29.3 | [11 empty] | 281 | -8 | [36]
105 |  | 22.89 | [11 empty] | 390 | -61 | [37]
106 |  | 20.36 | [11 empty] | 399 | -80 | [38]
107 |  | 22.08 | [11 empty] | 386 | -88 | [38]
108 |  | 26.21 | [11 empty] | 347 | -68 | [38]
109 |  | 26.82 | [11 empty] | 374 | -14 | [38]
110 | 0.004 | 14.69 |  |  |  | 0.012 | [7 empty] | 424 | -92 | [39]
111 | 0.004 | 14.69 |  |  |  | 0.012 | [7 empty] | 441 | -29 | [39]
112 | 0.004 | 14.69 |  |  |  | 0.012 | [7 empty] | 449 | 1 | [39]
113 | 0.004 | 14.69 |  |  |  | 0.012 | [7 empty] | 453 | 16 | [39]
114 |  | 32.6 |  |  |  | 4.2 | [7 empty] | 289 | -31 | [40]
115 |  | 25.6 |  |  |  | 1 | [7 empty] | 339 | -127 | [40]
116 |  | 28.4 |  |  |  | 0.99 | [7 empty] | 280 | -74 | [40]
117 |  | 32.3 |  |  |  | 5 | [7 empty] | 304 | -31 | [40]
118 |  | 17.4 |  |  |  | 4.5 | [7 empty] | 448 | -13 | [40]
119 |  | 17.5 |  |  |  | 1.9 | [7 empty] | 436 | -23 | [40]
120 |  | 19.5 |  |  |  | 2 | [7 empty] | 420 | -43 | [40]
121 |  | 20 |  |  |  | 4.1 | [7 empty] | 434 | -13 | [40]
122 |  | 22.2 |  |  |  | 4 | [7 empty] | 410 | -39 | [40]
123 |  | 24.2 |  |  |  | 1.9 | [7 empty] | 399 | -33 | [40]
124 |  | 24.5 |  |  |  | 4.2 | [7 empty] | 396 | -38 | [40]
125 |  | 25.3 |  |  |  | 6.4 | [7 empty] | 379 | -41 | [40]
126 |  | 22.7 |  |  |  | 1 | [7 empty] | 386 | -85 | [40]
127 |  | 29.5 |  |  |  | 5.2 | [7 empty] | 343 | -39 | [40]
128 |  | 25.9 |  |  |  | 1.8 | [7 empty] | 358 | -99 | [40]
129 |  | 28.3 |  |  |  | 2.6 | [7 empty] | 348 | -77 | [40]
130 |  | 30 |  |  |  | 2.7 | [7 empty] | 318 | -74 | [40]
131 |  | 20.4 |  |  |  | 0.95 | [7 empty] | 405 | -68 | [40]
132 |  | 19.8 |  |  |  | 2.03 | [7 empty] | 411 | -64 | [40]
133 |  | 26.5 |  |  |  | 4.69 | [7 empty] | 376 | -44 | [40]
134 |  | 28.8 |  |  |  | 4.74 | [7 empty] | 351 | -46 | [40]
135 |  | 22.9 |  |  |  | 6.1 | [7 empty] | 402 | -43 | [40]
136 |  | 24.4 |  |  |  | 6.4 | [7 empty] | 379 | -54 | [40]
137 |  | 27 |  |  |  | 5.9 | [7 empty] | 363 | -42 | [40]
138 |  | 29.5 |  |  |  | 5.8 | [7 empty] | 335 | -37 | [40]
139 |  | 19.9 |  |  |  | 1.05 | [7 empty] | 408 | -67 | [40]
140 |  | 22.1 |  |  |  | 1 | [7 empty] | 399 | -58 | [40]
141 |  | 23.9 |  |  |  | 0.99 | [7 empty] | 370 | -105 | [40]
142 |  | 22.8 |  |  |  | 2.78 | [7 empty] | 401 | -50 | [40]
143 |  | 23.6 |  |  |  | 2.6 | [7 empty] | 391 | -62 | [40]
144 |  | 18.9 |  |  |  | 3.2 | [7 empty] | 430 | -31 | [40]
145 |  | 21.9 |  |  |  | 4.76 | [7 empty] | 412 | -40 | [40]
146 | 0.045 | 14 | [11 empty] | 393 | -178 | [41]
147 | 0.03 | 18.5 | [11 empty] | 373 | -173 | [41]
148 | 0.02 | 22.1 | [11 empty] | 343 | -176 | [41]
149 | 0.02 | 13.8 |  | 10 | [9 empty] | 343 | -234 | [41]
150 | 0.02 | 14.4 |  | 12.3 | [9 empty] | 346 | -218 | [41]
151 | 0.02 | 13.9 |  | 13.7 | [9 empty] | 311 | -307 | [41]
152 | 0.03 | 21.9 |  | 9.7 | [9 empty] | 276 | 8 | [41]
153 |  | 16.6 |  |  | 0.3 | [8 empty] | 395 | -178 | [42]
154 |  | 15.9 |  |  | 0.72 | [8 empty] | 363 | -319 | [42]
155 |  | 17.2 |  |  | 1.23 | [8 empty] | 330 | -408 | [42]
156 |  | 16.1 | [5 empty] | 0.97 | [5 empty] | 415 | -38 | [42]
157 |  | 17.3 | [5 empty] | 2.01 | [5 empty] | 416 | 35 | [42]
158 |  | 17.2 | [5 empty] | 3 | [5 empty] | 419 | 123 | [42]
159 |  | 17.1 |  | 0.9 | [9 empty] | 416 | -57 | [42]
160 |  | 17 |  | 1.89 | [9 empty] | 401 | -85 | [42]
161 |  | 17.2 |  | 2.9 | [9 empty] | 393 | -89 | [42]
162 |  | 17.11 | [6 empty] | 1.04 |  |  |  |  | 365 | -187 | [42]
163 |  | 17.3 | [6 empty] | 2.09 |  |  |  |  | 333 | -212 | [42]
164 |  | 17.2 | [6 empty] | 3.08 |  |  |  |  | 284 | -273 | [42]
165 |  | 17 |  |  |  |  | 1.54 | [6 empty] | 386 | -222 | [42]
166 |  | 16.9 |  |  |  |  | 3.08 | [6 empty] | 364 | -332 | [42]
167 |  | 16.6 |  |  |  |  | 4.46 | [6 empty] | 341 | -435 | [42]
168 |  | 16.9 | [7 empty] | 0.42 |  |  |  | 389 | -188 | [42]
169 |  | 17 | [7 empty] | 0.85 |  |  |  | 376 | -238 | [42]
170 |  | 17.2 | [7 empty] | 1.21 |  |  |  | 366 | -279 | [42]
171 |  | 17.1 | 0.99 | [10 empty] | 395 | -33 | [42]
172 |  | 17.2 | 1.51 | [10 empty] | 369 | -58 | [42]
173 |  | 17.2 | 2.12 | [10 empty] | 349 | -50 | [42]
174 |  | 17.1 |  |  |  | 0.51 | [7 empty] | 409 | -108 | [42]
175 |  | 17.11 |  |  |  | 1 | [7 empty] | 409 | -109 | [42]
176 |  | 17 |  |  |  | 1.5 | [7 empty] | 408 | -115 | [42]
177 |  | 17.3 | [8 empty] | 0.58 |  |  | 373 | -93 | [42]
178 |  | 16.8 | [8 empty] | 1.2 |  |  | 335 | -88 | [42]
179 |  | 17.1 | [8 empty] | 1.72 |  |  | 279 | -113 | [42]
180 |  | 16.7 | [9 empty] | 0.71 |  | 385 | -224 | [42]
181 |  | 17.2 | [9 empty] | 1.52 |  | 367 | -304 | [42]
182 |  | 17.4 | [9 empty] | 2.2 |  | 351 | -377 | [42]
183 |  | 17 | [10 empty] | 1.44 | 397 | -169 | [42]
184 |  | 17 | [10 empty] | 3.01 | 389 | -217 | [42]
185 |  | 17.3 | [10 empty] | 4.48 | 361 | -323 | [42]
186 | 0.1 | 15.4 | [11 empty] | 385 | -125 | [42]
187 | 0.18 | 15.6 | [11 empty] | 353 | -150 | [42]
188 | 0.28 | 15.7 | [11 empty] | 329 | -121 | [42]
189 |  | 13.6 | [11 empty] | 442 | -48 | [43]
190 |  | 14.7 | [11 empty] | 442 | -29 | [43]
191 |  | 15.4 | [11 empty] | 440 | -24 | [43]
192 |  | 16 | [11 empty] | 428 | -58 | [43]
193 |  | 16.85714 | [11 empty] | 433 | -25 | [43]
194 |  | 19.5 | [11 empty] | 414.5 | -44 | [43]
195 |  | 20 | [11 empty] | 428 | 10 | [43]
196 |  | 21.35714 | [11 empty] | 397 | -68 | [43]
197 |  | 15.24 | [11 empty] | 453 | 22 | [44]
198 |  | 16.74 | [11 empty] | 438 | -9 | [44]
199 |  | 20.23 | [11 empty] | 411 | -43 | [44]
200 | 0.07 | 20.12 | 0.01 |  |  | 0.33 | [7 empty] | 373 | -103 | [45]
201 | 0.27 | 20.01 | 0.05 |  |  | 0.3 | [7 empty] | 300 | -68 | [45]
202 | 0.08 | 19.36 | 0.11 |  |  | 1.86 | [7 empty] | 383 | -71 | [45]
203 | 0.06 | 20.5 |  |  |  | 0.1 | [7 empty] | 373 | -105 | [46]
204 | 0.06 | 20.1 |  | 2.2 |  | 0.1 | [7 empty] | 363 | -64 | [46]
205 | 0.04 | 19.8 |  | 5.8 |  | 0.1 | [7 empty] | 313 | -101 | [46]
206 | 0.04 | 20.3 |  | 9.8 |  | 0.1 | [7 empty] | 293 | -14 | [46]
207 |  | 30 |  |  | 3 | 3 | [7 empty] | 398 | -28 | [47]
208 |  | 30 |  |  | 3 | 4 | [7 empty] | 433 | 26 | [47]
209 |  | 30 |  |  | 5 | 2 | [7 empty] | 413 | -86 | [47]
210 |  | 35 |  |  | 5 | 1 | [7 empty] | 403 | -64 | [47]
211 |  | 35 |  |  | 5 | 4 | [7 empty] | 423 | -38 | [47]
212 |  | 30 |  |  | 2 | 4 | [7 empty] | 403 | 8 | [47]
213 |  | 30 |  |  | 5 | 1 | [7 empty] | 393 | -126 | [47]
214 |  | 30 |  |  | 5 | 3 | [7 empty] | 433 | -52 | [47]
215 |  | 35 |  |  | 5 | 2 | [7 empty] | 413 | -51 | [47]
216 |  | 35 |  |  | 3 | 4 | [7 empty] | 373 | 2 | [47]
217 |  | 30 |  |  | 3 | 2 | [7 empty] | 403 | -22 | [47]
218 |  | 15 | 5 | 9 |  | 5 | [7 empty] | 304 | 1803 | [48]
219 | 0.016 | 30.056 |  |  |  | 6.01 | [7 empty] | 314.4 | -27 | [49]
220 | 0.006 | 15.7 |  |  |  | 0.01 | [7 empty] | 447 | 12 | [50]
221 | 0.002 | 24.4 |  |  |  | 0.02 | [7 empty] | 390 | -31 | [50]
222 |  | 28.1 |  |  |  | 5.9 | [7 empty] | 343 | -48 | [51]
223 |  | 32.3 |  |  |  | 6 | [7 empty] | 293 | 46 | [51]
224 |  | 26 |  | 5 |  | 5.9 | [7 empty] | 299 | 859 | [51]
225 |  | 28.6 |  | 5 |  | 6 | [7 empty] | 293 | 912 | [51]
226 |  | 24.7 |  | 6.6 |  | 5.9 | [7 empty] | 301 | 1137 | [51]
227 |  | 17.5 | 5.5 | 8.5 |  | 5.1 | [7 empty] | 254 | 1858 | [51]
228 |  | 20.4 | 5 | 8 |  | 5 | [7 empty] | 261 | 1837 | [51]
229 |  | 22.2 | 5 | 8.2 |  | 4.9 | [7 empty] | 256 | 1914 | [51]
230 |  | 11.2 | 6.7 | 11.6 |  | 4.7 | [7 empty] | 266 | 1950 | [51]
231 |  | 16 | 4.9 | 11.6 |  | 5 | [7 empty] | 267 | 2127 | [51]
232 | 0.004 | 14.06 |  |  |  | 0.013 | [7 empty] | 459 | 28 | [52]
233 | 0.005 | 16.9 |  |  |  | 0.01 | [7 empty] | 438 | -1 | [52]
234 | 0.004 | 18.58 |  |  |  | 0.01 | [7 empty] | 423 | -27 | [52]
235 | 0.005 | 22.65 |  |  |  | 0.012 | [7 empty] | 371 | -114 | [52]
236 |  | 25 | [5 empty] | 5 | [5 empty] | 347 | 132 | [53]
237 |  | 25 | [5 empty] | 8 | [5 empty] | 353 | 285 | [53]
238 |  | 30 | [5 empty] | 5 | [5 empty] | 310 | 181 | [53]
239 |  | 30 | [5 empty] | 8 | [5 empty] | 310 | 277 | [53]
240 |  | 24.3 |  |  |  | 3 | [7 empty] | 396 | -42 | [54]
241 |  | 26 |  |  |  | 3.7 | [7 empty] | 385 | -40 | [54]
242 |  | 26 |  |  |  | 3.7 | [7 empty] | 390 | -31 | [54]
243 |  | 27.3 |  |  |  | 3.4 | [7 empty] | 376 | -41 | [54]
244 |  | 27.9 |  |  |  | 2.6 | [7 empty] | 362 | -60 | [54]
245 |  | 27.8 |  |  |  | 3.2 | [7 empty] | 375 | -37 | [54]
246 |  | 30.3 |  |  |  | 4.7 | [7 empty] | 308 | -68 | [54]
247 |  | 32 |  |  |  | 3.9 | [7 empty] | 298 | -45 | [54]
248 |  | 17.86885 | [5 empty] | 5.114754 | [5 empty] | 383 | 138 | [55]
249 |  | 18.08743 | [5 empty] | 2.95082 | [5 empty] | 412 | -468 | [55]
250 |  | 17.86885 | [5 empty] | 0.7868852 | [5 empty] | 416 | -451 | [55]
251 |  | 21.14754 | [5 empty] | 4.983607 | [5 empty] | 392 | 202 | [55]
252 |  | 20.60109 | [5 empty] | 3 | [5 empty] | 394 | 89 | [55]
253 |  | 21.36612 | [5 empty] | 1.114754 | [5 empty] | 403 | 18 | [55]
254 |  | 24.7541 | [5 empty] | 2.885246 | [5 empty] | 357 | 50 | [55]
255 |  | 25.08197 | [5 empty] | 0.9836066 | [5 empty] | 352 | -44 | [55]
256 |  | 29.28962 | [5 empty] | 5.311475 | [5 empty] | 292 | 161 | [55]
257 |  | 29.07104 | [5 empty] | 1 | [5 empty] | 285 | 18 | [55]
258 |  | 29.83607 | [5 empty] | 5.1 | [5 empty] | 274 | 155 | [55]
259 |  | 30 | [5 empty] | 5.1 | [5 empty] | 260 | 153 | [55]
260 |  | 30.3 | [5 empty] | 5.508197 | [5 empty] | 285 | 184 | [55]
261 |  | 31 | [5 empty] | 6 | [5 empty] | 280 | 210 | [55]
262 |  | 16.07438 |  |  |  | 1.737288 | [7 empty] | 435 | -45 | [55]
263 |  | 19.04959 |  |  |  | 2.627119 | [7 empty] | 448 | 24 | [55]
264 |  | 19.46281 |  |  |  | 1.567797 | [7 empty] | 420 | -40 | [55]
265 |  | 20 |  |  |  | 3.09322 | [7 empty] | 430 | -16 | [55]
266 |  | 14.79 | [11 empty] | 467 | 67 | [56]
267 |  | 24.7 | [11 empty] | 291 | -169 | [56]
268 |  | 21 | [11 empty] | 406 | -46 | [57]
269 | 0.018 | 31.6 |  |  |  | 6.45 | [7 empty] | 273 | -8 | [58]
270 | 0.016 | 18.5 | 5.03 | 7.96 |  | 4.75 | 0.15 | [6 empty] | 253 | 1670 | [58]
271 |  | 20 |  | 7 |  | 6 |  |  | 1 |  |  |  |  | 300 | 1185 | [59]
272 | 0.002 | 16.34 |  |  |  | 5.73 | [7 empty] | 425 | -82 | [60]
273 | 0.22 | 17.2 |  |  |  | 0.04 | [7 empty] | 339 | -121 | [60]
274 | 0.27 | 17.1 |  |  |  | 0.04 | [7 empty] | 300 | -173 | [60]
275 | 0.007 | 30.67 |  |  |  | 4.95 | [7 empty] | 293 | -60 | [61]
276 |  | 26.4 |  | 5.2 |  | 6.2 | [7 empty] | 307 | 952 | [62]
277 |  | 26.4 |  | 5.2 |  | 6.2 | [7 empty] | 311 | 957 | [62]
278 |  | 26.4 |  | 5.2 |  | 6.2 | [7 empty] | 311 | 957 | [62]
279 |  | 26.4 |  | 5.2 |  | 6.2 | [7 empty] | 313 | 958 | [62]
280 |  | 26.4 |  | 5.2 |  | 6.2 | [7 empty] | 313 | 958 | [62]
281 |  | 20 | 4.7 | 8.1 |  | 5.1 | [7 empty] | 257 | 1807 | [63]
282 |  | 29.9 |  |  |  | 6 | [7 empty] | 307 | -49 | [63]
283 |  | 26.4 |  | 5.2 |  | 6.02 | [7 empty] | 323 | 942 | [64]
284 |  | 28.1 |  | 5.2 |  | 6.1 | [7 empty] | 275 | 944 | [64]
285 |  | 30 |  | 5.3 |  | 6.1 | [7 empty] | 268 | 996 | [64]
286 |  | 30.3 |  |  |  | 6.1 | [7 empty] | 330 | -22 | [64]
287 | 0.035 | 28.4 |  |  |  | 6.2 | [7 empty] | 297 | -50 | [65]
288 | 0.01 | 13 | 5.6 | 10 |  | 4.9 | [7 empty] | 281 | 1844 | [65]
289 | 0.005 | 20.4 |  | 7.3 |  | 5.6 |  |  | 0.97 |  |  |  |  | 299 | 1170 | [65]
290 |  | 30.3 |  |  |  | 6.1 | [7 empty] | 300 | -45 | [66]
291 |  | 26.4 |  | 5.2 |  | 6 | [7 empty] | 315 | 934 | [66]
292 |  | 17.8 | 4.1 | 7.8 |  | 4.7 | [7 empty] | 263 | 1484 | [67]
293 |  | 17.8 | 4.1 | 7.8 |  | 4.7 | [7 empty] | 282 | 1518 | [67]
294 |  | 17.8 | 4.1 | 7.8 |  | 4.7 | [7 empty] | 312 | 1574 | [67]
295 |  | 17.8 | 4.1 | 7.8 |  | 4.7 | [7 empty] | 321 | 1591 | [67]
296 |  | 30.3 |  |  |  | 6.1 | [7 empty] | 329 | -24 | [68]
297 |  | 14.6 | 4.1 | 8 |  | 4.2 | [7 empty] | 304 | 1316 | [69]
298 | 0.052 | 25.4 |  | 7.4 |  | 6.1 |  |  | 1.1 |  |  |  |  | 279 | 1407 | [70]
299 | 0.045 | 20.6 |  | 9.3 |  | 5.83 |  |  | 1 |  |  |  |  | 285 | 1550 | [70]
300 | 0.027 | 19.6 |  | 7.3 |  | 6.15 |  |  | 0.97 |  |  |  |  | 291 | 1220 | [70]
301 |  | 15.45 | 4.98 | 9.11 |  | 7.03 | [7 empty] | 297 | 2347 | [71]
302 | 0.16 | 19.57 |  |  |  | 0.05 | [7 empty] | 322 | -163 | [72]
303 | 0.04 | 23.56 |  |  |  | 0.05 | [7 empty] | 333 | -130 | [72]
304 | 0.19 | 24.09 |  |  |  | 0.02 | [7 empty] | 280 | -25 | [72]
305 | 0.02 | 24.22 |  |  |  | 0.02 | [7 empty] | 377 | -52 | [72]
306 | 0.14 | 24.98 |  |  |  | 0.05 | [7 empty] | 267 | -36 | [72]
307 | 0.16 | 19.33 |  |  | 1.5 | 0.05 | [7 empty] | 245 | -276 | [72]
308 | 0.15 | 25.61 |  |  | 0.57 | 0.16 | [7 empty] | 256 | -22 | [72]
309 | 0.16 | 24.84 |  |  | 0.79 | 0.05 | [7 empty] | 236 | -39 | [72]
310 | 0.15 | 24.89 |  |  | 2.22 | 0.05 | [7 empty] | 167 | -39 | [72]
311 | 0.18 | 23.32 |  | 3.21 |  | 0.06 | [7 empty] | 253 | 56 | [72]
312 | 0.18 | 22.81 |  | 5.34 |  | 0.07 | [7 empty] | 233 | 104 | [72]
313 | 0.02 | 27.76 |  |  |  | 4.1 | [7 empty] | 327 | -85 | [72]
314 | 0.02 | 31.8 |  |  |  | 5.22 | [7 empty] | 284 | -25 | [72]
315 | 0.02 | 32 |  |  |  | 6.1 | [7 empty] | 264 | -4 | [72]
316 | 0.02 | 31.58 |  | 2.06 |  | 6.19 | [7 empty] | 290 | 417 | [72]
317 | 0.18 | 15.2 | 4.16 | 7.92 |  | 4.78 | [7 empty] | 235 | 83 | [73]
318 |  | 20.5 |  | 8.9 |  | 5.9 | [7 empty] | 311 | 1490 | [74]
319 |  | 16.4 | 4.03 | 9.2 |  | 5.13 | [7 empty] | 346 | 1883 | [74]
320 |  | 30.3 |  |  |  | 5.8 | [7 empty] | 300 | -52 | [75]
321 |  | 14.3 | 4.9 | 9.2 |  | 5.1 | [7 empty] | 290 | 1785 | [76]
322 |  | 15.3 | 5 | 7.5 |  | 5.3 |  |  |  |  | 0.6 |  |  | 203 | 1395 | [76]
323 |  | 30 | 2.5 | 5 |  | 7 | [7 empty] | 300 | 1593 | [77]
324 |  | 30 |  |  |  | 5 |  | 4 | [5 empty] | 300 | -8 | [77]
325 |  | 29 | 2 | 4.5 |  | 5.5 |  | 3.5 | [5 empty] | 300 | 1174 | [77]
326 |  | 13.7 | 4.9 | 8.3 |  | 6 | [7 empty] | 340 | 1952 | [77]
327 | 0.0017 | 24.03 | [11 empty] | 367 | -98 | [78]
328 | 0.0027 | 24.29 |  |  |  | 5.88 | [7 empty] | 376 | -64 | [78]