## 302
Thermocal
|  | Mes |  | K |  | J/mol
T | GM(FCC_A1) | hcp | ΔG(fcc->hcp) | bcc | ΔG(fcc->bcc)
1500 | -88774.12 | -84868.43 | 3905.69
1490 | -87885.07 | -84014.72 | 3870.35
1480 | -86998.55 | -83163.54 | 3835.01
1470 | -86114.56 | -82314.89 | 3799.67
1460 | -85233.12 | -81468.79 | 3764.33
1450 | -84354.24 | -80625.25 | 3728.99
1440 | -83477.93 | -79784.27 | 3693.66
1430 | -82604.2 | -78945.88 | 3658.32
1420 | -81733.05 | -78110.09 | 3622.96
1410 | -80864.52 | -77276.89 | 3587.63
1400 | -79998.6 | -76446.31 | 3552.29
1390 | -79135.31 | -75618.36 | 3516.95
1380 | -78274.66 | -74793.05 | 3481.61
1370 | -77416.66 | -73970.39 | 3446.27
1360 | -76561.33 | -73150.39 | 3410.94
1350 | -75708.67 | -72333.08 | 3375.59
1340 | -74858.71 | -71518.45 | 3340.26
1330 | -74011.45 | -70706.53 | 3304.92
1320 | -73166.91 | -69897.33 | 3269.58
1310 | -72325.09 | -69090.86 | 3234.23
1300 | -71486.02 | -68287.13 | 3198.89
1290 | -70649.72 | -67486.16 | 3163.56
1280 | -69816.18 | -66687.97 | 3128.21
1270 | -68985.44 | -65892.56 | 3092.88
1260 | -68157.49 | -65099.95 | 3057.54
1250 | -67332.36 | -64310.16 | 3022.2
1240 | -66510.07 | -63523.21 | 2986.86
1230 | -65690.62 | -62739.1 | 2951.52
1220 | -64874.04 | -61957.86 | 2916.18
1210 | -64060.33 | -61179.49 | 2880.84
1200 | -63249.52 | -60404.02 | 2845.5
1190 | -62441.63 | -59631.46 | 2810.17
1180 | -61636.66 | -58861.82 | 2774.84
1170 | -60834.64 | -58095.14 | 2739.5
1160 | -60035.58 | -57331.42 | 2704.16
1150 | -59239.5 | -56570.68 | 2668.82
1140 | -58446.42 | -55812.93 | 2633.49
1130 | -57656.36 | -55058.2 | 2598.16
1120 | -56869.33 | -54306.51 | 2562.82
1110 | -56085.36 | -53557.87 | 2527.49
1100 | -55304.46 | -52812.3 | 2492.16
1090 | -54526.65 | -52069.83 | 2456.82
1080 | -53751.96 | -51330.47 | 2421.49
1070 | -52980.4 | -50594.24 | 2386.16
1060 | -52212 | -49861.16 | 2350.84
1050 | -51446.77 | -49131.27 | 2315.5
1040 | -50684.73 | -48404.56 | 2280.17
1030 | -49925.92 | -47681.07 | 2244.85
1020 | -49170.35 | -46960.82 | 2209.53
1010 | -48418.04 | -46243.84 | 2174.2
1000 | -47669.02 | -45530.14 | 2138.88
990 | -46923.31 | -44819.75 | 2103.56
980 | -46180.93 | -44112.69 | 2068.24
970 | -45441.91 | -43408.99 | 2032.92
960 | -44706.29 | -42708.67 | 1997.62
950 | -43974.06 | -42011.76 | 1962.3
940 | -43245.28 | -41318.29 | 1926.99
930 | -42519.96 | -40628.28 | 1891.68
920 | -41798.13 | -39941.75 | 1856.38
910 | -41079.82 | -39258.75 | 1821.07
900 | -40365.06 | -38579.28 | 1785.78
890 | -39653.87 | -37903.39 | 1750.48
880 | -38946.29 | -37231.11 | 1715.18
870 | -38242.35 | -36562.45 | 1679.9
860 | -37542.07 | -35897.46 | 1644.61
850 | -36845.5 | -35236.17 | 1609.33
840 | -36152.66 | -34578.61 | 1574.05
830 | -35463.59 | -33924.81 | 1538.78
823.001 | -34983.57 | -33469.47 | 1514.1
823.001 | -34983.57 | -33469.47 | 1514.1
823 | -34983.5 | -33469.4 | 1514.1
823 | -34983.5 | -33469.4 | 1514.1
822.999 | -34983.43 | -33469.34 | 1514.09
822.999 | -34983.43 | -33469.34 | 1514.09
820 | -34778.32 | -33274.8 | 1503.52
810 | -34096.89 | -32628.63 | 1468.26
800 | -33419.32 | -31986.32 | 1433
790 | -32745.67 | -31347.92 | 1397.75
780 | -32075.97 | -30713.45 | 1362.52
770 | -31410.25 | -30082.97 | 1327.28
760 | -30748.56 | -29456.5 | 1292.06
750 | -30090.93 | -28834.09 | 1256.84
740 | -29437.42 | -28215.78 | 1221.64
730 | -28788.06 | -27601.61 | 1186.45
720 | -28142.89 | -26991.63 | 1151.26
710 | -27501.97 | -26385.87 | 1116.1
700 | -26865.34 | -25784.4 | 1080.94
690 | -26233.05 | -25187.25 | 1045.8
680 | -25605.15 | -24594.47 | 1010.68
670 | -24981.69 | -24006.11 | 975.58
660 | -24362.72 | -23422.22 | 940.5
650 | -23748.29 | -22842.86 | 905.43
640 | -23138.48 | -22268.09 | 870.39
630 | -22533.32 | -21697.94 | 835.38
620 | -21932.89 | -21132.5 | 800.39
610 | -21337.25 | -20571.8 | 765.45
600 | -20746.45 | -20015.92 | 730.53
590 | -20160.57 | -19464.92 | 695.65
580 | -19579.68 | -18918.87 | 660.81
570 | -19003.85 | -18377.82 | 626.03
560 | -18433.15 | -17841.86 | 591.29
550 | -17867.67 | -17311.04 | 556.63
540 | -17307.47 | -16785.46 | 522.01
530 | -16752.66 | -16265.18 | 487.48
520 | -16203.31 | -15750.28 | 453.03
510 | -15659.52 | -15240.85 | 418.67
500 | -15121.38 | -14736.97 | 384.41
490 | -14589.01 | -14238.74 | 350.27 |  |  | 353.684
480 | -14062.5 | -13746.23 | 316.27 |  |  | 319.67
470 | -13541.97 | -13259.56 | 282.41 |  |  | 285.796
460 | -13027.54 | -12778.81 | 248.73 |  |  | 252.098
450 | -12519.33 | -12304.09 | 215.24 |  |  | 218.589
440 | -12017.49 | -11835.51 | 181.98 |  |  | 185.306
430 | -11522.16 | -11373.18 | 148.98 |  |  | 152.28
420 | -11033.49 | -10917.22 | 116.27 |  |  | 119.541
410 | -10551.66 | -10467.75 | 83.91 |  |  | 87.146
400 | -10076.86 | -10024.89 | 51.97 |  |  | 55.164
390 | -9609.284 | -9588.775 | 20.509 |  |  | 23.6551 | 349.1529
380 | -9149.175 | -9159.546 | -10.371 |  |  | -7.283
370 | -8696.798 | -8737.346 | -40.548 |  |  | -37.5303
360 | -8252.473 | -8322.324 | -69.851 |  |  | -66.9207
350 | -7816.591 | -7914.639 | -98.048 |  |  | -95.2283 | 358.5286
340 | -7390.048 | -7514.458 | -124.41 |  |  | -121.7738
330 | -6974.66 | -7121.951 | -147.291 |  |  | -145.0029
320 | -6570.364 | -6737.303 | -166.939 |  |  | -163.0094 | 322.0048
310 | -6176.985 | -6360.703 | -183.718 |  |  | -182.0401
300 | -5794.418 | -5992.353 | -197.935 |  |  | -196.5133
290 | -5422.617 | -5632.461 | -209.844 |  |  | -208.6531
280 | -5061.581 | -5281.252 | -219.671 |  |  | -218.6883
270 | -4711.348 | -4938.956 | -227.608
260 | -4371.992 | -4605.819 | -233.827
250 | -4043.617 | -4282.098 | -238.481
240 | -3726.352 | -3968.062 | -241.71
230 | -3420.353 | -3663.994 | -243.641
220 | -3125.796 | -3370.191 | -244.395
210 | -2842.878 | -3086.96 | -244.082
200 | -2571.815 | -2814.621 | -242.806
190 | -2312.834 | -2553.5 | -240.666
180 | -2066.174 | -2303.928 | -237.754
170 | -1832.068 | -2066.233 | -234.165
160 | -1610.739 | -1840.728 | -229.989
150 | -1402.37 | -1627.689 | -225.319
140 | -1207.073 | -1427.327 | -220.254
130 | -1024.824 | -1239.731 | -214.907
120 | -855.3581 | -1064.786 | -209.4279
110 | -697.983 | -902.0289 | -204.0459
100 | -551.2338 | -750.6877 | -199.4539
90 | -412.1943 | -608.9456 | -196.7513
80 | -275.0859 | -470.5489 | -195.463
70 | -128.0634 | -323.2554 | -195.192
60 | 54.8676 | -140.7962 | -195.6638
50 | 337.2755 | 140.6063 | -196.6692
40 | 902.2557 | 704.2151 | -198.0406
30 | 2428.922 | 2229.278 | -199.644
20 | 8784.301 | 8582.928 | -201.373
10 | 75869.89 | 75666.74 | -203.15

## 303
Thermocal
|  | Mes |  | K |  | J/mol
T | GM(FCC_A1) | hcp | ΔG(fcc->hcp) | bcc | ΔG(fcc->bcc)
1500 | -89776.29 | -85960.05 | 3816.24
1490 | -88881.83 | -85100.71 | 3781.12
1480 | -87989.92 | -84243.91 | 3746.01
1470 | -87100.56 | -83389.66 | 3710.9
1460 | -86213.77 | -82537.98 | 3675.79
1450 | -85329.56 | -81688.88 | 3640.68
1440 | -84447.95 | -80842.36 | 3605.59
1430 | -83568.93 | -79998.45 | 3570.48
1420 | -82692.52 | -79157.16 | 3535.36
1410 | -81818.74 | -78318.48 | 3500.26
1400 | -80947.59 | -77482.44 | 3465.15
1390 | -80079.1 | -76649.05 | 3430.05
1380 | -79213.27 | -75818.32 | 3394.95
1370 | -78350.1 | -74990.27 | 3359.83
1360 | -77489.62 | -74164.9 | 3324.72
1350 | -76631.85 | -73342.23 | 3289.62
1340 | -75776.78 | -72522.27 | 3254.51
1330 | -74924.45 | -71705.03 | 3219.42
1320 | -74074.84 | -70890.53 | 3184.31
1310 | -73227.99 | -70078.78 | 3149.21
1300 | -72383.91 | -69269.8 | 3114.11
1290 | -71542.61 | -68463.6 | 3079.01
1280 | -70704.1 | -67660.2 | 3043.9
1270 | -69868.4 | -66859.6 | 3008.8
1260 | -69035.52 | -66061.82 | 2973.7
1250 | -68205.48 | -65266.89 | 2938.59
1240 | -67378.3 | -64474.8 | 2903.5
1230 | -66553.99 | -63685.59 | 2868.4
1220 | -65732.56 | -62899.25 | 2833.31
1210 | -64914.03 | -62115.82 | 2798.21
1200 | -64098.42 | -61335.3 | 2763.12
1190 | -63285.74 | -60557.72 | 2728.02
1180 | -62476.02 | -59783.09 | 2692.93
1170 | -61669.26 | -59011.43 | 2657.83
1160 | -60865.48 | -58242.74 | 2622.74
1150 | -60064.71 | -57477.06 | 2587.65
1140 | -59266.96 | -56714.4 | 2552.56
1130 | -58472.25 | -55954.78 | 2517.47
1120 | -57680.6 | -55198.21 | 2482.39
1110 | -56892.02 | -54444.71 | 2447.31
1100 | -56106.54 | -53694.32 | 2412.22
1090 | -55324.17 | -52947.04 | 2377.13
1080 | -54544.94 | -52202.88 | 2342.06
1070 | -53768.87 | -51461.89 | 2306.98
1060 | -52995.97 | -50724.07 | 2271.9
1050 | -52226.27 | -49989.44 | 2236.83
1040 | -51459.79 | -49258.04 | 2201.75
1030 | -50696.55 | -48529.87 | 2166.68
1020 | -49936.58 | -47804.96 | 2131.62
1010 | -49179.89 | -47083.34 | 2096.55
1000 | -48426.52 | -46365.02 | 2061.5
990 | -47676.48 | -45650.04 | 2026.44
980 | -46929.79 | -44938.41 | 1991.38
970 | -46186.49 | -44230.17 | 1956.32
960 | -45446.6 | -43525.32 | 1921.28
950 | -44710.14 | -42823.91 | 1886.23
940 | -43977.15 | -42125.96 | 1851.19
930 | -43247.64 | -41431.49 | 1816.15
920 | -42521.65 | -40740.53 | 1781.12
910 | -41799.2 | -40053.11 | 1746.09
900 | -41080.33 | -39369.25 | 1711.08
890 | -40365.05 | -38689 | 1676.05
880 | -39653.41 | -38012.37 | 1641.04
870 | -38945.43 | -37339.39 | 1606.04
860 | -38241.15 | -36670.11 | 1571.04
850 | -37540.59 | -36004.54 | 1536.05
840 | -36843.8 | -35342.72 | 1501.08
830 | -36150.8 | -34684.7 | 1466.1
823.001 | -35668.04 | -34226.41 | 1441.63
823.001 | -35668.04 | -34226.41 | 1441.63
823 | -35667.97 | -34226.34 | 1441.63
823 | -35667.97 | -34226.34 | 1441.63
822.999 | -35667.9 | -34226.28 | 1441.62
822.999 | -35667.9 | -34226.28 | 1441.62
820 | -35461.62 | -34030.48 | 1431.14
810 | -34776.31 | -33380.13 | 1396.18
800 | -34094.9 | -32733.66 | 1361.24
790 | -33417.43 | -32091.12 | 1326.31
780 | -32743.94 | -31452.55 | 1291.39
770 | -32074.46 | -30817.98 | 1256.48
760 | -31409.04 | -30187.45 | 1221.59
750 | -30747.72 | -29561 | 1186.72
740 | -30090.54 | -28938.68 | 1151.86
730 | -29437.54 | -28320.52 | 1117.02
720 | -28788.78 | -27706.58 | 1082.2
710 | -28144.29 | -27096.89 | 1047.4
700 | -27504.12 | -26491.5 | 1012.62
690 | -26868.33 | -25890.46 | 977.87
680 | -26236.97 | -25293.82 | 943.15
670 | -25610.09 | -24701.62 | 908.47
660 | -24987.73 | -24113.93 | 873.8
650 | -24369.97 | -23530.79 | 839.18
640 | -23756.85 | -22952.25 | 804.6
630 | -23148.45 | -22378.38 | 770.07
620 | -22544.81 | -21809.23 | 735.58
610 | -21946 | -21244.86 | 701.14
600 | -21352.1 | -20685.33 | 666.77
590 | -20763.17 | -20130.71 | 632.46
580 | -20179.28 | -19581.06 | 598.22
570 | -19600.51 | -19036.45 | 564.06
560 | -19026.94 | -18496.95 | 529.99
550 | -18458.65 | -17962.63 | 496.02
540 | -17895.73 | -17433.57 | 462.16
530 | -17338.26 | -16909.84 | 428.42
520 | -16786.35 | -16391.52 | 394.83
510 | -16240.09 | -15878.71 | 361.38
500 | -15699.59 | -15371.47 | 328.12
490 | -15164.96 | -14869.91 | 295.05 |  |  | 298.357
480 | -14636.33 | -14374.12 | 262.21 |  |  | 265.494
470 | -14113.8 | -13884.18 | 229.62 |  |  | 232.879
460 | -13597.54 | -13400.21 | 197.33 |  |  | 200.559
450 | -13087.68 | -12922.3 | 165.38 |  |  | 168.575
440 | -12584.38 | -12450.56 | 133.82 |  |  | 136.976
430 | -12087.83 | -11985.11 | 102.72 |  |  | 105.83
420 | -11598.22 | -11526.07 | 72.15 |  |  | 75.207
410 | -11115.78 | -11073.54 | 42.24 |  |  | 45.231
400 | -10640.78 | -10627.67 | 13.11 |  |  | 16.023
390 | -10173.52 | -10188.58 | -15.06 |  |  | -12.243 | 357.0075
380 | -9714.51 | -9756.422 | -41.912 |  |  | -39.2268
370 | -9265.472 | -9331.328 | -65.856 |  |  | -63.4616
360 | -8826.744 | -8913.456 | -86.712 |  |  | -84.6264 | 365.1362
350 | -8398.159 | -8502.963 | -104.804 |  |  | -102.9948
340 | -7979.606 | -8100.017 | -120.411 |  |  | -118.8503
330 | -7571.024 | -7704.792 | -133.768 |  |  | -129.7609
320 | -7172.394 | -7317.472 | -145.078 |  |  | -136.03
310 | -6783.729 | -6938.249 | -154.52 |  |  | -153.5758
300 | -6405.073 | -6567.326 | -162.253 |  |  | -161.4797
290 | -6036.499 | -6204.915 | -168.416 |  |  | -167.7997
280 | -5678.101 | -5851.239 | -173.138 |  |  | -172.6658
270 | -5329.998 | -5506.534 | -176.536
260 | -4992.327 | -5171.048 | -178.721
250 | -4665.249 | -4845.042 | -179.793
240 | -4348.94 | -4528.787 | -179.847
230 | -4043.6 | -4222.573 | -178.973
220 | -3749.442 | -3926.701 | -177.259
210 | -3466.7 | -3641.487 | -174.787
200 | -3195.619 | -3367.26 | -171.641
190 | -2936.46 | -3104.361 | -167.901
180 | -2689.491 | -2853.141 | -163.65
170 | -2454.979 | -2613.958 | -158.979
160 | -2233.181 | -2387.17 | -153.989
150 | -2024.327 | -2173.127 | -148.8
140 | -1828.589 | -1972.167 | -143.578
130 | -1646.033 | -1784.627 | -138.594
120 | -1476.546 | -1611.364 | -134.818
110 | -1319.704 | -1452.651 | -132.947
100 | -1174.543 | -1307.027 | -132.484
90 | -1039.139 | -1172.231 | -133.092
80 | -909.8063 | -1044.332 | -134.5257
70 | -779.4088 | -916.0054 | -136.5966
60 | -633.5254 | -772.6737 | -139.1483
50 | -440.4645 | -582.5154 | -142.0509
40 | -120.1811 | -265.3778 | -145.1967
30 | 582.413 | 433.9153 | -148.4977
20 | 2904.002 | 2752.117 | -151.885
10 | 22249.91 | 22094.6 | -155.31

## 304
Thermocal
|  | Mes |  | K |  | J/mol
T | GM(FCC_A1) | hcp | ΔG(fcc->hcp) | bcc | ΔG(fcc->bcc)
1500 | -89839.97 | -86062.13 | 3777.84
1490 | -88944.82 | -85200.57 | 3744.25
1480 | -88052.22 | -84341.55 | 3710.67
1470 | -87162.16 | -83485.08 | 3677.08
1460 | -86274.67 | -82631.17 | 3643.5
1450 | -85389.76 | -81779.84 | 3609.92
1440 | -84507.43 | -80931.09 | 3576.34
1430 | -83627.7 | -80084.94 | 3542.76
1420 | -82750.57 | -79241.4 | 3509.17
1410 | -81876.06 | -78400.48 | 3475.58
1400 | -81004.19 | -77562.19 | 3442
1390 | -80134.96 | -76726.54 | 3408.42
1380 | -79268.39 | -75893.55 | 3374.84
1370 | -78404.48 | -75063.23 | 3341.25
1360 | -77543.27 | -74235.59 | 3307.68
1350 | -76684.73 | -73410.65 | 3274.08
1340 | -75828.91 | -72588.41 | 3240.5
1330 | -74975.81 | -71768.89 | 3206.92
1320 | -74125.45 | -70952.11 | 3173.34
1310 | -73277.83 | -70138.08 | 3139.75
1300 | -72432.98 | -69326.8 | 3106.18
1290 | -71590.89 | -68518.3 | 3072.59
1280 | -70751.6 | -67712.59 | 3039.01
1270 | -69915.12 | -66909.69 | 3005.43
1260 | -69081.45 | -66109.6 | 2971.85
1250 | -68250.61 | -65312.35 | 2938.26
1240 | -67422.62 | -64517.94 | 2904.68
1230 | -66597.5 | -63726.4 | 2871.1
1220 | -65775.26 | -62937.74 | 2837.52
1210 | -64955.91 | -62151.97 | 2803.94
1200 | -64139.48 | -61369.12 | 2770.36
1190 | -63325.98 | -60589.19 | 2736.79
1180 | -62515.42 | -59812.21 | 2703.21
1170 | -61707.82 | -59038.19 | 2669.63
1160 | -60903.21 | -58267.15 | 2636.06
1150 | -60101.59 | -57499.11 | 2602.48
1140 | -59302.98 | -56734.07 | 2568.91
1130 | -58507.41 | -55972.08 | 2535.33
1120 | -57714.9 | -55213.13 | 2501.77
1110 | -56925.45 | -54457.26 | 2468.19
1100 | -56139.1 | -53704.47 | 2434.63
1090 | -55355.86 | -52954.8 | 2401.06
1080 | -54575.74 | -52208.25 | 2367.49
1070 | -53798.78 | -51464.85 | 2333.93
1060 | -53024.98 | -50724.62 | 2300.36
1050 | -52254.38 | -49987.58 | 2266.8
1040 | -51487 | -49253.75 | 2233.25
1030 | -50722.85 | -48523.16 | 2199.69
1020 | -49961.96 | -47795.82 | 2166.14
1010 | -49204.35 | -47071.77 | 2132.58
1000 | -48450.04 | -46351.02 | 2099.02
990 | -47699.06 | -45633.59 | 2065.47
980 | -46951.44 | -44919.5 | 2031.94
970 | -46207.19 | -44208.8 | 1998.39
960 | -45466.35 | -43501.49 | 1964.86
950 | -44728.93 | -42797.61 | 1931.32
940 | -43994.97 | -42097.18 | 1897.79
930 | -43264.49 | -41400.23 | 1864.26
920 | -42537.52 | -40706.78 | 1830.74
910 | -41814.09 | -40016.86 | 1797.23
900 | -41094.22 | -39330.51 | 1763.71
890 | -40377.95 | -38647.75 | 1730.2
880 | -39665.3 | -37968.6 | 1696.7
870 | -38956.31 | -37293.11 | 1663.2
860 | -38251.01 | -36621.29 | 1629.72
850 | -37549.43 | -35953.19 | 1596.24
840 | -36851.6 | -35288.84 | 1562.76
830 | -36157.56 | -34628.26 | 1529.3
823.001 | -35674.07 | -34168.18 | 1505.89
823.001 | -35674.07 | -34168.18 | 1505.89
823 | -35674 | -34168.12 | 1505.88
823 | -35674 | -34168.12 | 1505.88
822.999 | -35673.93 | -34168.05 | 1505.88
822.999 | -35673.93 | -34168.05 | 1505.88
820 | -35467.34 | -33971.49 | 1495.85
810 | -34780.97 | -33318.57 | 1462.4
800 | -34098.5 | -32669.54 | 1428.96
790 | -33419.96 | -32024.42 | 1395.54
780 | -32745.39 | -31383.26 | 1362.13
770 | -32074.82 | -30746.09 | 1328.73
760 | -31408.31 | -30112.96 | 1295.35
750 | -30745.88 | -29483.91 | 1261.97
740 | -30087.59 | -28858.96 | 1228.63
730 | -29433.47 | -28238.18 | 1195.29
720 | -28783.58 | -27621.6 | 1161.98
710 | -28137.95 | -27009.27 | 1128.68
700 | -27496.64 | -26401.22 | 1095.42
690 | -26859.7 | -25797.52 | 1062.18
680 | -26227.17 | -25198.21 | 1028.96
670 | -25599.11 | -24603.33 | 995.78
660 | -24975.57 | -24012.94 | 962.63
650 | -24356.61 | -23427.09 | 929.52
640 | -23742.29 | -22845.84 | 896.45
630 | -23132.67 | -22269.25 | 863.42
620 | -22527.8 | -21697.36 | 830.44
610 | -21927.76 | -21130.24 | 797.52
600 | -21332.61 | -20567.95 | 764.66
590 | -20742.41 | -20010.56 | 731.85
580 | -20157.25 | -19458.13 | 699.12
570 | -19577.2 | -18910.72 | 666.48
560 | -19002.33 | -18368.41 | 633.92
550 | -18432.73 | -17831.26 | 601.47
540 | -17868.48 | -17299.36 | 569.12
530 | -17309.68 | -16772.78 | 536.9
520 | -16756.42 | -16251.6 | 504.82
510 | -16208.79 | -15735.9 | 472.89
500 | -15666.92 | -15225.76 | 441.16
490 | -15130.89 | -14721.28 | 409.61 |  |  | 412.765
480 | -14600.85 | -14222.55 | 378.3 |  |  | 381.431
470 | -14076.9 | -13729.67 | 347.23 |  |  | 350.337
460 | -13559.2 | -13242.72 | 316.48 |  |  | 319.555
450 | -13047.89 | -12761.82 | 286.07 |  |  | 289.111
440 | -12543.12 | -12287.08 | 256.04 |  |  | 259.043
430 | -12045.09 | -11818.59 | 226.5 |  |  | 229.454
420 | -11553.99 | -11356.5 | 197.49 |  |  | 200.391
410 | -11070.04 | -10900.9 | 169.14 |  |  | 171.975
400 | -10593.52 | -10451.93 | 141.59 |  |  | 144.345
390 | -10124.75 | -10009.72 | 115.03 |  |  | 117.686 | 306.0279
380 | -9664.335 | -9574.404 | 89.931 |  |  | 92.4409
370 | -9213.993 | -9146.136 | 67.857 |  |  | 70.0644
360 | -8773.848 | -8725.06 | 48.788 |  |  | 50.6949
350 | -8343.739 | -8311.336 | 32.403 |  |  | 34.0415
340 | -7923.568 | -7905.128 | 18.44 |  |  | 19.8363
330 | -7513.281 | -7506.61 | 6.671 |  |  | 7.8479
320 | -7112.864 | -7115.964 | -3.1 |  |  | 4.7168
310 | -6722.334 | -6733.381 | -11.047 |  |  | -10.2523
300 | -6341.741 | -6359.063 | -17.322 |  |  | -16.6945
290 | -5971.157 | -5993.22 | -22.063 |  |  | -21.5889
280 | -5610.679 | -5636.073 | -25.394 |  |  | -25.0609
270 | -5260.428 | -5287.858 | -27.43
260 | -4920.541 | -4948.819 | -28.278
250 | -4591.18 | -4619.216 | -28.036
240 | -4272.522 | -4299.321 | -26.799
230 | -3964.765 | -3989.418 | -24.653
220 | -3668.124 | -3689.808 | -21.684
210 | -3382.829 | -3400.804 | -17.975
200 | -3109.127 | -3122.733 | -13.606
190 | -2847.274 | -2855.93 | -8.656
180 | -2597.531 | -2600.742 | -3.211
170 | -2360.159 | -2357.517 | 2.642
160 | -2135.399 | -2126.598 | 8.801
150 | -1923.453 | -1908.308 | 15.145
140 | -1724.445 | -1702.941 | 21.504
130 | -1538.354 | -1510.757 | 27.597
120 | -1364.906 | -1332.533 | 32.373
110 | -1203.372 | -1168.085 | 35.287
100 | -1052.194 | -1015.364 | 36.83
90 | -908.2462 | -870.9173 | 37.3289
80 | -765.2772 | -728.2584 | 37.0188
70 | -610.3378 | -574.2514 | 36.0864
60 | -414.6635 | -379.9787 | 34.6848
50 | -106.9565 | -74.01485 | 32.94165
40 | 521.0715 | 552.0352 | 30.9637
30 | 2252.75 | 2281.589 | 28.839
20 | 9603.859 | 9630.497 | 26.638
10 | 88485.83 | 88510.26 | 24.43

## 305
Thermocal
|  | Mes |  | K |  | J/mol
T | GM(FCC_A1) | hcp | ΔG(fcc->hcp) | bcc | ΔG(fcc->bcc)
1500 | -89915.91 | -86112.78 | 3803.13 |  | 89915.91
1490 | -89020.7 | -85252.65 | 3768.05 |  | 89020.7
1480 | -88128.03 | -84395.07 | 3732.96 |  | 88128.03
1470 | -87237.92 | -83540.04 | 3697.88 |  | 87237.92
1460 | -86350.39 | -82687.59 | 3662.8 |  | 86350.39
1450 | -85465.44 | -81837.72 | 3627.72 |  | 85465.44
1440 | -84583.08 | -80990.44 | 3592.64 |  | 84583.08
1430 | -83703.32 | -80145.76 | 3557.56 |  | 83703.32
1420 | -82826.19 | -79303.7 | 3522.49 |  | 82826.19
1410 | -81951.68 | -78464.27 | 3487.41 |  | 81951.68
1400 | -81079.8 | -77627.48 | 3452.32 |  | 81079.8
1390 | -80210.59 | -76793.34 | 3417.25 |  | 80210.59
1380 | -79344.03 | -75961.86 | 3382.17 |  | 79344.03
1370 | -78480.16 | -75133.06 | 3347.1 |  | 78480.16
1360 | -77618.97 | -74306.95 | 3312.02 |  | 77618.97
1350 | -76760.48 | -73483.55 | 3276.93 |  | 76760.48
1340 | -75904.72 | -72662.85 | 3241.87 |  | 75904.72
1330 | -75051.68 | -71844.88 | 3206.8 |  | 75051.68
1320 | -74201.38 | -71029.66 | 3171.72 |  | 74201.38
1310 | -73353.84 | -70217.2 | 3136.64 |  | 73353.84
1300 | -72509.06 | -69407.49 | 3101.57 |  | 72509.06
1290 | -71667.07 | -68600.58 | 3066.49 |  | 71667.07
1280 | -70827.88 | -67796.45 | 3031.43 |  | 70827.88
1270 | -69991.5 | -66995.15 | 2996.35 |  | 69991.5
1260 | -69157.95 | -66196.66 | 2961.29 |  | 69157.95
1250 | -68327.23 | -65401.03 | 2926.2 |  | 68327.23
1240 | -67499.38 | -64608.24 | 2891.14 |  | 67499.38
1230 | -66674.41 | -63818.33 | 2856.08 |  | 66674.41
1220 | -65852.31 | -63031.31 | 2821 |  | 65852.31
1210 | -65033.13 | -62247.19 | 2785.94 |  | 65033.13
1200 | -64216.86 | -61465.99 | 2750.87 |  | 64216.86
1190 | -63403.53 | -60687.72 | 2715.81 |  | 63403.53
1180 | -62593.16 | -59912.41 | 2680.75 |  | 62593.16
1170 | -61785.75 | -59140.07 | 2645.68 |  | 61785.75
1160 | -60981.34 | -58370.72 | 2610.62 |  | 60981.34
1150 | -60179.93 | -57604.37 | 2575.56 |  | 60179.93
1140 | -59381.55 | -56841.04 | 2540.51 |  | 59381.55
1130 | -58586.21 | -56080.76 | 2505.45 |  | 58586.21
1120 | -57793.93 | -55323.54 | 2470.39 |  | 57793.93
1110 | -57004.73 | -54569.39 | 2435.34 |  | 57004.73
1100 | -56218.63 | -53818.34 | 2400.29 |  | 56218.63
1090 | -55435.65 | -53070.41 | 2365.24 |  | 55435.65
1080 | -54655.81 | -52325.62 | 2330.19 |  | 54655.81
1070 | -53879.12 | -51583.98 | 2295.14 |  | 53879.12
1060 | -53105.62 | -50845.53 | 2260.09 |  | 53105.62
1050 | -52335.32 | -50110.27 | 2225.05 |  | 52335.32
1040 | -51568.25 | -49378.23 | 2190.02 |  | 51568.25
1030 | -50804.42 | -48649.44 | 2154.98 |  | 50804.42
1020 | -50043.86 | -47923.91 | 2119.95 |  | 50043.86
1010 | -49286.59 | -47201.68 | 2084.91 |  | 49286.59
1000 | -48532.63 | -46482.75 | 2049.88 |  | 48532.63
990 | -47782.02 | -45767.15 | 2014.87 |  | 47782.02
980 | -47034.76 | -45054.92 | 1979.84 |  | 47034.76
970 | -46290.89 | -44346.07 | 1944.82 |  | 46290.89
960 | -45550.44 | -43640.63 | 1909.81 |  | 45550.44
950 | -44813.42 | -42938.62 | 1874.8 |  | 44813.42
940 | -44079.87 | -42240.07 | 1839.8 |  | 44079.87
930 | -43349.81 | -41545.02 | 1804.79 |  | 43349.81
920 | -42623.27 | -40853.47 | 1769.8 |  | 42623.27
910 | -41900.27 | -40165.47 | 1734.8 |  | 41900.27
900 | -41180.86 | -39481.04 | 1699.82 |  | 41180.86
890 | -40465.05 | -38800.21 | 1664.84 |  | 40465.05
880 | -39752.88 | -38123.01 | 1629.87 |  | 39752.88
870 | -39044.38 | -37449.47 | 1594.91 |  | 39044.38
860 | -38339.57 | -36779.62 | 1559.95 |  | 38339.57
850 | -37638.49 | -36113.5 | 1524.99 |  | 37638.49
840 | -36941.18 | -35451.13 | 1490.05 |  | 36941.18
830 | -36247.67 | -34792.55 | 1455.12 |  | 36247.67
823.001 | -35764.56 | -34333.88 | 1430.68 |  | 35764.56
823.001 | -35764.56 | -34333.88 | 1430.68 |  | 35764.56
823 | -35764.49 | -34333.82 | 1430.67 |  | 35764.49
823 | -35764.49 | -34333.82 | 1430.67 |  | 35764.49
822.999 | -35764.43 | -34333.75 | 1430.68 |  | 35764.43
822.999 | -35764.43 | -34333.75 | 1430.68 |  | 35764.43
820 | -35557.99 | -34137.8 | 1420.19 |  | 35557.99
810 | -34872.18 | -33486.9 | 1385.28 |  | 34872.18
800 | -34190.28 | -32839.89 | 1350.39 |  | 34190.28
790 | -33512.32 | -32196.82 | 1315.5 |  | 33512.32
780 | -32838.34 | -31557.72 | 1280.62 |  | 32838.34
770 | -32168.38 | -30922.62 | 1245.76 |  | 32168.38
760 | -31502.49 | -30291.57 | 1210.92 |  | 31502.49
750 | -30840.7 | -29664.6 | 1176.1 |  | 30840.7
740 | -30183.05 | -29041.77 | 1141.28 |  | 30183.05
730 | -29529.6 | -28423.1 | 1106.5 |  | 29529.6
720 | -28880.38 | -27808.65 | 1071.73 |  | 28880.38
710 | -28235.44 | -27198.46 | 1036.98 |  | 28235.44
700 | -27594.84 | -26592.57 | 1002.27 |  | 27594.84
690 | -26958.61 | -25991.04 | 967.57 |  | 26958.61
680 | -26326.82 | -25393.91 | 932.91 |  | 26326.82
670 | -25699.51 | -24801.23 | 898.28 |  | 25699.51
660 | -25076.75 | -24213.05 | 863.7 |  | 25076.75
650 | -24458.58 | -23629.44 | 829.14 |  | 24458.58
640 | -23845.06 | -23050.43 | 794.63 |  | 23845.06
630 | -23236.26 | -22476.09 | 760.17 |  | 23236.26
620 | -22632.23 | -21906.48 | 725.75 |  | 22632.23
610 | -22033.05 | -21341.65 | 691.4 |  | 22033.05
600 | -21438.78 | -20781.67 | 657.11 |  | 21438.78
590 | -20849.49 | -20226.6 | 622.89 |  | 20849.49
580 | -20265.26 | -19676.5 | 588.76 |  | 20265.26
570 | -19686.15 | -19131.45 | 554.7 |  | 19686.15
560 | -19112.26 | -18591.52 | 520.74 |  | 19112.26
550 | -18543.66 | -18056.77 | 486.89 |  | 18543.66
540 | -17980.44 | -17527.28 | 453.16 |  | 17980.44
530 | -17422.69 | -17003.13 | 419.56 |  | 17422.69
520 | -16870.51 | -16484.4 | 386.11 |  | 16870.51
510 | -16324 | -15971.18 | 352.82 |  | 16324
500 | -15783.26 | -15463.54 | 319.72 |  | 15783.26
490 | -15248.42 | -14961.58 | 286.84 |  | 15248.42 | 290.128
480 | -14719.6 | -14465.39 | 254.21 |  | 14719.6 | 257.473
470 | -14196.92 | -13975.07 | 221.85 |  | 14196.92 | 225.086
460 | -13680.52 | -13490.71 | 189.81 |  | 13680.52 | 193.014
450 | -13170.57 | -13012.42 | 158.15 |  | 13170.57 | 161.316
440 | -12667.21 | -12540.32 | 126.89 |  | 12667.21 | 130.016
430 | -12170.66 | -12074.5 | 96.16 |  | 12170.66 | 99.233
420 | -11681.1 | -11615.09 | 66.01 |  | 11681.1 | 69.025
410 | -11198.78 | -11162.22 | 36.56 |  | 11198.78 | 39.505
400 | -10724 | -10716 | 8 |  | 10724 | 10.856
390 | -10257.09 | -10276.57 | -19.48 |  | 10257.09 | -16.732 | 357.7875
380 | -9799.196 | -9844.075 | -44.879 |  | 9799.196 | -42.3391
370 | -9351.572 | -9418.655 | -67.083 |  | 9351.572 | -51.5402
360 | -8914.044 | -9000.462 | -86.418 |  | 8914.044 | -84.4845 | 366.4225
350 | -8486.48 | -8589.657 | -103.177 |  | 8486.48 | -101.5011
340 | -8068.801 | -8186.406 | -117.605 |  | 8068.801 | -116.1622
330 | -7660.967 | -7790.884 | -129.917 |  | 7660.967 | -128.6858
320 | -7262.978 | -7403.274 | -140.296 |  | 7262.978 | -131.9928
310 | -6874.863 | -7023.771 | -148.908 |  | 6874.863 | -148.0468
300 | -6496.679 | -6652.575 | -155.896 |  | 6496.679 | -155.1972
290 | -6128.506 | -6289.901 | -161.395 |  | 6128.506 | -160.8451
280 | -5770.45 | -5935.972 | -165.522 |  | 5770.45 | -165.1093
270 | -5422.635 | -5591.024 | -168.389 |  | 5422.635
260 | -5085.206 | -5255.305 | -170.099 |  | 5085.206
250 | -4758.328 | -4929.077 | -170.749 |  | 4758.328
240 | -4442.185 | -4612.613 | -170.428 |  | 4442.185
230 | -4136.978 | -4306.204 | -169.226 |  | 4136.978
220 | -3842.926 | -4010.151 | -167.225 |  | 3842.926
210 | -3560.267 | -3724.772 | -164.505 |  | 3560.267
200 | -3289.251 | -3450.399 | -161.148 |  | 3289.251
190 | -3030.141 | -3187.378 | -157.237 |  | 3030.141
180 | -2783.208 | -2936.062 | -152.854 |  | 2783.208
170 | -2548.726 | -2696.819 | -148.093 |  | 2548.726
160 | -2326.957 | -2470.017 | -143.06 |  | 2326.957
150 | -2118.135 | -2256.027 | -137.892 |  | 2118.135
140 | -1922.442 | -2055.223 | -132.781 |  | 1922.442
130 | -1739.959 | -1868.072 | -128.113 |  | 1739.959
120 | -1570.599 | -1695.793 | -125.194 |  | 1570.599
110 | -1413.98 | -1537.967 | -123.987 |  | 1413.98
100 | -1269.221 | -1393.284 | -124.063 |  | 1269.221
90 | -1134.566 | -1259.695 | -125.129 |  | 1134.566
80 | -1006.676 | -1133.641 | -126.965 |  | 1006.676
70 | -879.2048 | -1008.601 | -129.3962 |  | 879.2048
60 | -739.6671 | -871.9469 | -132.2798 |  | 739.6671
50 | -561.7068 | -697.1998 | -135.493 |  | 561.7068
40 | -282.5277 | -421.4627 | -138.935 |  | 282.5277
30 | 281.9833 | 139.4599 | -142.5234 |  | -281.9833
20 | 1928.229 | 1782.035 | -146.194 |  | -1928.229
10 | 13283.03 | 13133.13 | -149.9 |  | -13283.03

## 306
Thermocal
|  | Mes |  | K |  | J/mol
T | GM(FCC_A1) | hcp | ΔG(fcc->hcp) | bcc | ΔG(fcc->bcc)
1500 | -90084.11 | -86325.53 | 3758.58
1490 | -89187.66 | -85462.8 | 3724.86
1480 | -88293.76 | -84602.62 | 3691.14
1470 | -87402.41 | -83744.98 | 3657.43
1460 | -86513.64 | -82889.92 | 3623.72
1450 | -85627.45 | -82037.45 | 3590
1440 | -84743.84 | -81187.55 | 3556.29
1430 | -83862.84 | -80340.27 | 3522.57
1420 | -82984.45 | -79495.6 | 3488.85
1410 | -82108.7 | -78653.55 | 3455.15
1400 | -81235.57 | -77814.15 | 3421.42
1390 | -80365.1 | -76977.39 | 3387.71
1380 | -79497.29 | -76143.3 | 3353.99
1370 | -78632.16 | -75311.88 | 3320.28
1360 | -77769.71 | -74483.14 | 3286.57
1350 | -76909.96 | -73657.11 | 3252.85
1340 | -76052.93 | -72833.79 | 3219.14
1330 | -75198.62 | -72013.2 | 3185.42
1320 | -74347.05 | -71195.34 | 3151.71
1310 | -73498.24 | -70380.24 | 3118
1300 | -72652.2 | -69567.91 | 3084.29
1290 | -71808.93 | -68758.35 | 3050.58
1280 | -70968.46 | -67951.59 | 3016.87
1270 | -70130.8 | -67147.65 | 2983.15
1260 | -69295.97 | -66346.52 | 2949.45
1250 | -68463.98 | -65548.24 | 2915.74
1240 | -67634.84 | -64752.81 | 2882.03
1230 | -66808.57 | -63960.25 | 2848.32
1220 | -65985.19 | -63170.58 | 2814.61
1210 | -65164.71 | -62383.81 | 2780.9
1200 | -64347.15 | -61599.95 | 2747.2
1190 | -63532.52 | -60819.04 | 2713.48
1180 | -62720.85 | -60041.07 | 2679.78
1170 | -61912.14 | -59266.07 | 2646.07
1160 | -61106.43 | -58494.05 | 2612.38
1150 | -60303.71 | -57725.04 | 2578.67
1140 | -59504.02 | -56959.04 | 2544.98
1130 | -58707.36 | -56196.09 | 2511.27
1120 | -57913.77 | -55436.19 | 2477.58
1110 | -57123.25 | -54679.38 | 2443.87
1100 | -56335.84 | -53925.65 | 2410.19
1090 | -55551.53 | -53175.04 | 2376.49
1080 | -54770.37 | -52427.57 | 2342.8
1070 | -53992.36 | -51683.25 | 2309.11
1060 | -53217.53 | -50942.11 | 2275.42
1050 | -52445.89 | -50204.16 | 2241.73
1040 | -51677.48 | -49469.43 | 2208.05
1030 | -50912.32 | -48737.95 | 2174.37
1020 | -50150.41 | -48009.72 | 2140.69
1010 | -49391.8 | -47284.78 | 2107.02
1000 | -48636.5 | -46563.15 | 2073.35
990 | -47884.53 | -45844.85 | 2039.68
980 | -47135.92 | -45129.91 | 2006.01
970 | -46390.7 | -44418.35 | 1972.35
960 | -45648.88 | -43710.19 | 1938.69
950 | -44910.5 | -43005.47 | 1905.03
940 | -44175.59 | -42304.2 | 1871.39
930 | -43444.16 | -41606.42 | 1837.74
920 | -42716.25 | -40912.14 | 1804.11
910 | -41991.88 | -40221.41 | 1770.47
900 | -41271.09 | -39534.25 | 1736.84
890 | -40553.89 | -38850.68 | 1703.21
880 | -39840.34 | -38170.74 | 1669.6
870 | -39130.44 | -37494.46 | 1635.98
860 | -38424.24 | -36821.86 | 1602.38
850 | -37721.77 | -36152.98 | 1568.79
840 | -37023.06 | -35487.86 | 1535.2
830 | -36328.14 | -34826.52 | 1501.62
823.001 | -35844.05 | -34365.91 | 1478.14
823.001 | -35844.05 | -34365.91 | 1478.14
823 | -35843.98 | -34365.85 | 1478.13
823 | -35843.98 | -34365.85 | 1478.13
822.999 | -35843.91 | -34365.78 | 1478.13
822.999 | -35843.91 | -34365.78 | 1478.13
820 | -35637.06 | -34169 | 1468.06
810 | -34949.84 | -33515.33 | 1434.51
800 | -34266.52 | -32865.55 | 1400.97
790 | -33587.14 | -32219.7 | 1367.44
780 | -32911.74 | -31577.81 | 1333.93
770 | -32240.35 | -30939.93 | 1300.42
760 | -31573.02 | -30306.09 | 1266.93
750 | -30909.79 | -29676.32 | 1233.47
740 | -30250.71 | -29050.69 | 1200.02
730 | -29595.81 | -28429.21 | 1166.6
720 | -28945.14 | -27811.95 | 1133.19
710 | -28298.75 | -27198.94 | 1099.81
700 | -27656.68 | -26590.23 | 1066.45
690 | -27018.99 | -25985.87 | 1033.12
680 | -26385.73 | -25385.9 | 999.83
670 | -25756.95 | -24790.38 | 966.57
660 | -25132.71 | -24199.35 | 933.36
650 | -24513.05 | -23612.88 | 900.17
640 | -23898.05 | -23031.01 | 867.04
630 | -23287.75 | -22453.8 | 833.95
620 | -22682.23 | -21881.31 | 800.92
610 | -22081.55 | -21313.6 | 767.95
600 | -21485.77 | -20750.73 | 735.04
590 | -20894.97 | -20192.76 | 702.21
580 | -20309.21 | -19639.76 | 669.45
570 | -19728.59 | -19091.79 | 636.8
560 | -19153.16 | -18548.93 | 604.23
550 | -18583.03 | -18011.24 | 571.79
540 | -18018.28 | -17478.81 | 539.47
530 | -17458.99 | -16951.71 | 507.28
520 | -16905.27 | -16430.01 | 475.26
510 | -16357.21 | -15913.81 | 443.4
500 | -15814.93 | -15403.18 | 411.75
490 | -15278.54 | -14898.22 | 380.32 |  |  | 383.463
480 | -14748.17 | -14399.02 | 349.15 |  |  | 352.267
470 | -14223.95 | -13905.67 | 318.28 |  |  | 321.367
460 | -13706.01 | -13418.28 | 287.73 |  |  | 290.785
450 | -13194.52 | -12936.94 | 257.58 |  |  | 260.595
440 | -12689.64 | -12461.77 | 227.87 |  |  | 230.841
430 | -12191.58 | -11992.88 | 198.7 |  |  | 201.617
420 | -11700.54 | -11530.37 | 170.17 |  |  | 173.023
410 | -11216.77 | -11074.38 | 142.39 |  |  | 145.168
400 | -10740.59 | -10625.04 | 115.55 |  |  | 118.234
390 | -10272.44 | -10182.46 | 89.98 |  |  | 92.537 | 312.5733
380 | -9813.996 | -9746.8 | 67.196 |  |  | 69.4744
370 | -9365.618 | -9318.194 | 47.424 |  |  | 49.4012
360 | -8927.146 | -8896.796 | 30.35 |  |  | 32.0574
350 | -8498.472 | -8482.765 | 15.707 |  |  | 17.1713
340 | -8079.536 | -8076.265 | 3.271 |  |  | 4.5146
330 | -7670.316 | -7677.471 | -7.155 |  |  | -6.1124
320 | -7270.823 | -7286.566 | -15.743 |  |  | -8.8726
310 | -6881.096 | -6903.741 | -22.645 |  |  | -21.9548
300 | -6501.2 | -6529.199 | -27.999 |  |  | -27.4636
290 | -6131.222 | -6163.15 | -31.928 |  |  | -31.5351
280 | -5771.273 | -5805.818 | -34.545 |  |  | -34.2833
270 | -5421.481 | -5457.438 | -35.957 |  |  | -35.8158
260 | -5081.996 | -5118.257 | -36.261 |  |  | -36.0482
250 | -4752.984 | -4788.534 | -35.55
240 | -4434.633 | -4468.544 | -33.911
230 | -4127.146 | -4158.574 | -31.428
220 | -3830.744 | -3858.926 | -28.182
210 | -3545.665 | -3569.917 | -24.252
200 | -3272.159 | -3291.877 | -19.718
190 | -3010.49 | -3025.149 | -14.659
180 | -2760.926 | -2770.089 | -9.163
170 | -2523.733 | -2527.056 | -3.323
160 | -2299.164 | -2296.416 | 2.748
150 | -2087.432 | -2078.529 | 8.903
140 | -1888.682 | -1873.759 | 14.923
130 | -1702.928 | -1682.71 | 20.218
120 | -1529.952 | -1506.357 | 23.595
110 | -1369.131 | -1343.733 | 25.398
100 | -1219.111 | -1193.104 | 26.007
90 | -1077.171 | -1051.487 | 25.684
80 | -937.9201 | -913.2875 | 24.6326
70 | -790.3541 | -767.3363 | 23.0178
60 | -610.4926 | -589.5163 | 20.9763
50 | -340.2305 | -321.6072 | 18.6233
40 | 186.0437 | 202.0997 | 16.056
30 | 1575.987 | 1589.341 | 13.354
20 | 7255.349 | 7265.93 | 10.581
10 | 66350.97 | 66358.76 | 7.79

## 307
Thermocal
|  | Mes |  | K |  | J/mol
T | GM(FCC_A1) | hcp | ΔG(fcc->hcp) | bcc | ΔG(fcc->bcc)
1500 | -91961.11 | -88232.3 | 3728.81 |  | 91961.11
1490 | -91071.8 | -87376.85 | 3694.95 |  | 91071.8
1480 | -90185 | -86523.92 | 3661.08 |  | 90185
1470 | -89300.73 | -85673.52 | 3627.21 |  | 89300.73
1460 | -88418.98 | -84825.64 | 3593.34 |  | 88418.98
1450 | -87539.8 | -83980.31 | 3559.49 |  | 87539.8
1440 | -86663.16 | -83137.54 | 3525.62 |  | 86663.16
1430 | -85789.09 | -82297.34 | 3491.75 |  | 85789.09
1420 | -84917.61 | -81459.71 | 3457.9 |  | 84917.61
1410 | -84048.72 | -80624.68 | 3424.04 |  | 84048.72
1400 | -83182.44 | -79792.25 | 3390.19 |  | 83182.44
1390 | -82318.77 | -78962.44 | 3356.33 |  | 82318.77
1380 | -81457.73 | -78135.25 | 3322.48 |  | 81457.73
1370 | -80599.33 | -77310.71 | 3288.62 |  | 80599.33
1360 | -79743.59 | -76488.82 | 3254.77 |  | 79743.59
1350 | -78890.52 | -75669.59 | 3220.93 |  | 78890.52
1340 | -78040.12 | -74853.05 | 3187.07 |  | 78040.12
1330 | -77192.42 | -74039.2 | 3153.22 |  | 77192.42
1320 | -76347.43 | -73228.05 | 3119.38 |  | 76347.43
1310 | -75505.16 | -72419.62 | 3085.54 |  | 75505.16
1300 | -74665.62 | -71613.93 | 3051.69 |  | 74665.62
1290 | -73828.84 | -70810.99 | 3017.85 |  | 73828.84
1280 | -72994.81 | -70010.8 | 2984.01 |  | 72994.81
1270 | -72163.57 | -69213.41 | 2950.16 |  | 72163.57
1260 | -71335.12 | -68418.79 | 2916.33 |  | 71335.12
1250 | -70509.48 | -67626.98 | 2882.5 |  | 70509.48
1240 | -69686.66 | -66838 | 2848.66 |  | 69686.66
1230 | -68866.69 | -66051.86 | 2814.83 |  | 68866.69
1220 | -68049.56 | -65268.57 | 2780.99 |  | 68049.56
1210 | -67235.31 | -64488.14 | 2747.17 |  | 67235.31
1200 | -66423.95 | -63710.61 | 2713.34 |  | 66423.95
1190 | -65615.49 | -62935.97 | 2679.52 |  | 65615.49
1180 | -64809.95 | -62164.26 | 2645.69 |  | 64809.95
1170 | -64007.35 | -61395.48 | 2611.87 |  | 64007.35
1160 | -63207.71 | -60629.66 | 2578.05 |  | 63207.71
1150 | -62411.04 | -59866.81 | 2544.23 |  | 62411.04
1140 | -61617.36 | -59106.95 | 2510.41 |  | 61617.36
1130 | -60826.7 | -58350.09 | 2476.61 |  | 60826.7
1120 | -60039.06 | -57596.27 | 2442.79 |  | 60039.06
1110 | -59254.47 | -56845.49 | 2408.98 |  | 59254.47
1100 | -58472.95 | -56097.78 | 2375.17 |  | 58472.95
1090 | -57694.52 | -55353.15 | 2341.37 |  | 57694.52
1080 | -56919.2 | -54611.63 | 2307.57 |  | 56919.2
1070 | -56147 | -53873.23 | 2273.77 |  | 56147
1060 | -55377.96 | -53137.99 | 2239.97 |  | 55377.96
1050 | -54612.09 | -52405.91 | 2206.18 |  | 54612.09
1040 | -53849.41 | -51677.02 | 2172.39 |  | 53849.41
1030 | -53089.94 | -50951.35 | 2138.59 |  | 53089.94
1020 | -52333.71 | -50228.91 | 2104.8 |  | 52333.71
1010 | -51580.75 | -49509.73 | 2071.02 |  | 51580.75
1000 | -50831.07 | -48793.83 | 2037.24 |  | 50831.07
990 | -50084.7 | -48081.24 | 2003.46 |  | 50084.7
980 | -49341.67 | -47371.98 | 1969.69 |  | 49341.67
970 | -48602 | -46666.08 | 1935.92 |  | 48602
960 | -47865.71 | -45963.56 | 1902.15 |  | 47865.71
950 | -47132.83 | -45264.45 | 1868.38 |  | 47132.83
940 | -46403.39 | -44568.77 | 1834.62 |  | 46403.39
930 | -45677.43 | -43876.56 | 1800.87 |  | 45677.43
920 | -44954.95 | -43187.84 | 1767.11 |  | 44954.95
910 | -44236 | -42502.64 | 1733.36 |  | 44236
900 | -43520.59 | -41820.98 | 1699.61 |  | 43520.59
890 | -42808.77 | -41142.89 | 1665.88 |  | 42808.77
880 | -42100.56 | -40468.41 | 1632.15 |  | 42100.56
870 | -41395.98 | -39797.57 | 1598.41 |  | 41395.98
860 | -40695.07 | -39130.39 | 1564.68 |  | 40695.07
850 | -39997.87 | -38466.9 | 1530.97 |  | 39997.87
840 | -39304.39 | -37807.14 | 1497.25 |  | 39304.39
830 | -38614.69 | -37151.14 | 1463.55 |  | 38614.69
830 | -38614.69 | -37151.14 | 1463.55 |  | 38614.69
823.001 | -38134.22 | -36694.27 | 1439.95 |  | 38134.22
823.001 | -38134.22 | -36694.27 | 1439.95 |  | 38134.22
823 | -38134.15 | -36694.2 | 1439.95 |  | 38134.15
823 | -38134.15 | -36694.2 | 1439.95 |  | 38134.15
822.999 | -38134.08 | -36694.14 | 1439.94 |  | 38134.08
822.999 | -38134.08 | -36694.14 | 1439.94 |  | 38134.08
820 | -37928.78 | -36498.94 | 1429.84 |  | 37928.78
820 | -37928.78 | -36498.94 | 1429.84 |  | 37928.78
810 | -37246.71 | -35850.56 | 1396.15 |  | 37246.71
800 | -36568.5 | -35206.05 | 1362.45 |  | 36568.5
790 | -35894.21 | -34565.43 | 1328.78 |  | 35894.21
780 | -35223.86 | -33928.75 | 1295.11 |  | 35223.86
770 | -34557.48 | -33296.05 | 1261.43 |  | 34557.48
760 | -33895.14 | -32667.36 | 1227.78 |  | 33895.14
750 | -33236.85 | -32042.72 | 1194.13 |  | 33236.85
740 | -32582.67 | -31422.18 | 1160.49 |  | 32582.67
730 | -31932.63 | -30805.77 | 1126.86 |  | 31932.63
720 | -31286.79 | -30193.54 | 1093.25 |  | 31286.79
710 | -30645.18 | -29585.54 | 1059.64 |  | 30645.18
700 | -30007.86 | -28981.8 | 1026.06 |  | 30007.86
690 | -29374.86 | -28382.38 | 992.48 |  | 29374.86
680 | -28746.25 | -27787.33 | 958.92 |  | 28746.25
670 | -28122.06 | -27196.7 | 925.36 |  | 28122.06
660 | -27502.37 | -26610.53 | 891.84 |  | 27502.37
650 | -26887.21 | -26028.87 | 858.34 |  | 26887.21
640 | -26276.64 | -25451.79 | 824.85 |  | 26276.64
630 | -25670.72 | -24879.34 | 791.38 |  | 25670.72
620 | -25069.51 | -24311.58 | 757.93 |  | 25069.51
610 | -24473.08 | -23748.56 | 724.52 |  | 24473.08
600 | -23881.48 | -23190.35 | 691.13 |  | 23881.48
590 | -23294.79 | -22637.01 | 657.78 |  | 23294.79
580 | -22713.06 | -22088.6 | 624.46 |  | 22713.06
570 | -22136.38 | -21545.2 | 591.18 |  | 22136.38
560 | -21564.8 | -21006.86 | 557.94 |  | 21564.8
550 | -20998.43 | -20473.67 | 524.76 |  | 20998.43
540 | -20437.31 | -19945.7 | 491.61 |  | 20437.31
530 | -19881.56 | -19423.02 | 458.54 |  | 19881.56
520 | -19331.24 | -18905.72 | 425.52 |  | 19331.24
510 | -18786.45 | -18393.87 | 392.58 |  | 18786.45 | 395.874
500 | -18247.28 | -17887.56 | 359.72 |  | 18247.28 | 363.006
490 | -17713.84 | -17386.89 | 326.95 |  | 17713.84 | 330.227
480 | -17186.22 | -16891.94 | 294.28 |  | 17186.22 | 297.547
470 | -16664.53 | -16402.8 | 261.73 |  | 16664.53 | 264.985
460 | -16148.89 | -15919.58 | 229.31 |  | 16148.89 | 232.552
450 | -15639.43 | -15442.38 | 197.05 |  | 15639.43 | 200.276
440 | -15136.26 | -14971.31 | 164.95 |  | 15136.26 | 168.16
430 | -14639.52 | -14506.48 | 133.04 |  | 14639.52 | 136.231
420 | -14149.36 | -14048 | 101.36 |  | 14149.36 | 104.528
410 | -13665.94 | -13595.99 | 69.95 |  | 13665.94 | 73.091 | 353.3461
400 | -13189.43 | -13150.59 | 38.84 |  | 13189.43 | 41.951
390 | -12720.01 | -12711.92 | 8.09 |  | 12720.01 | 11.165
380 | -12257.87 | -12280.12 | -22.25 |  | 12257.87 | -19.216
370 | -11803.26 | -11855.34 | -52.08 |  | 11803.26 | -49.097
360 | -11356.41 | -11437.72 | -81.31 |  | 11356.41 | -78.387 | 362.843
350 | -10917.63 | -11027.43 | -109.8 |  | 10917.63 | -106.951
340 | -10487.27 | -10624.63 | -137.36 |  | 10487.27 | -115.312
330 | -10065.77 | -10229.48 | -163.71 |  | 10065.77 | -161.075
320 | -9654.507 | -9842.183 | -187.676 |  | 9654.507 | -185.2794
310 | -9254.887 | -9462.916 | -208.029 |  | 9254.887 | -205.9937
300 | -8866.687 | -9091.884 | -225.197 |  | 8866.687 | -223.4802
290 | -8489.748 | -8729.296 | -239.548 |  | 8489.748
280 | -8123.985 | -8375.374 | -251.389 |  | 8123.985
270 | -7769.373 | -8030.349 | -260.976 |  | 7769.373
260 | -7425.932 | -7694.467 | -268.535 |  | 7425.932
250 | -7093.725 | -7367.984 | -274.259 |  | 7093.725
240 | -6772.848 | -7051.169 | -278.321 |  | 6772.848 | -276.29
230 | -6463.429 | -6744.305 | -280.876 |  | 6463.429
220 | -6165.621 | -6447.687 | -282.066 |  | 6165.621
210 | -5879.601 | -6161.623 | -282.022 |  | 5879.601
200 | -5605.566 | -5886.43 | -280.864 |  | 5605.566
190 | -5343.729 | -5622.435 | -278.706 |  | 5343.729
180 | -5094.313 | -5369.969 | -275.656 |  | 5094.313
170 | -4857.542 | -5129.357 | -271.815 |  | 4857.542
160 | -4633.624 | -4900.911 | -267.287 |  | 4633.624
150 | -4422.733 | -4684.906 | -262.173 |  | 4422.733
140 | -4224.972 | -4481.548 | -256.576 |  | 4224.972
130 | -4040.31 | -4290.926 | -250.616 |  | 4040.31
120 | -3868.477 | -4112.914 | -244.437 |  | 3868.477
110 | -3708.778 | -3947.032 | -238.254 |  | 3708.778
100 | -3559.753 | -3792.281 | -232.528 |  | 3559.753
90 | -3418.502 | -3647.124 | -228.622 |  | 3418.502
80 | -3279.285 | -3505.7 | -226.415 |  | 3279.285
70 | -3130.356 | -3355.999 | -225.643 |  | 3130.356
60 | -2945.965 | -3172.437 | -226.472 |  | 2945.965
50 | -2663.22 | -2893.186 | -229.966 |  | 2663.22
40 | -2101.202 | -2341.305 | -240.103 |  | 2101.202
30 | -589.7138 | -863.5072 | -273.7934 |  | 589.7138
20 | 5683.199 | 5246.643
10 | 71773.61 | 69420.82

## 308
Thermocal
|  | Mes |  | K |  | J/mol
T | GM(FCC_A1) | hcp | ΔG(fcc->hcp) | bcc | ΔG(fcc->bcc)
1500 | -92112.22 | -88515.3 | 3596.92 |  | 92112.22
1490 | -91213.09 | -87648.3 | 3564.79 |  | 91213.09
1480 | -90316.51 | -86783.86 | 3532.65 |  | 90316.51
1470 | -89422.48 | -85921.96 | 3500.52 |  | 89422.48
1460 | -88531.02 | -85062.62 | 3468.4 |  | 88531.02
1450 | -87642.12 | -84205.87 | 3436.25 |  | 87642.12
1440 | -86755.83 | -83351.7 | 3404.13 |  | 86755.83
1430 | -85872.12 | -82500.13 | 3371.99 |  | 85872.12
1420 | -84991.03 | -81651.16 | 3339.87 |  | 84991.03
1410 | -84112.56 | -80804.83 | 3307.73 |  | 84112.56
1400 | -83236.73 | -79961.12 | 3275.61 |  | 83236.73
1390 | -82363.53 | -79120.06 | 3243.47 |  | 82363.53
1380 | -81493.01 | -78281.66 | 3211.35 |  | 81493.01
1370 | -80625.14 | -77445.93 | 3179.21 |  | 80625.14
1360 | -79759.97 | -76612.88 | 3147.09 |  | 79759.97
1350 | -78897.49 | -75782.52 | 3114.97 |  | 78897.49
1340 | -78037.72 | -74954.88 | 3082.84 |  | 78037.72
1330 | -77180.67 | -74129.96 | 3050.71 |  | 77180.67
1320 | -76326.37 | -73307.78 | 3018.59 |  | 76326.37
1310 | -75474.8 | -72488.34 | 2986.46 |  | 75474.8
1300 | -74626.01 | -71671.67 | 2954.34 |  | 74626.01
1290 | -73779.99 | -70857.77 | 2922.22 |  | 73779.99
1280 | -72936.77 | -70046.67 | 2890.1 |  | 72936.77
1270 | -72096.35 | -69238.38 | 2857.97 |  | 72096.35
1260 | -71258.76 | -68432.9 | 2825.86 |  | 71258.76
1250 | -70424 | -67630.26 | 2793.74 |  | 70424
1240 | -69592.09 | -66830.47 | 2761.62 |  | 69592.09
1230 | -68763.05 | -66033.55 | 2729.5 |  | 68763.05
1220 | -67936.9 | -65239.51 | 2697.39 |  | 67936.9
1210 | -67113.64 | -64448.37 | 2665.27 |  | 67113.64
1200 | -66293.3 | -63660.14 | 2633.16 |  | 66293.3
1190 | -65475.89 | -62874.84 | 2601.05 |  | 65475.89
1180 | -64661.44 | -62092.5 | 2568.94 |  | 64661.44
1170 | -63849.95 | -61313.11 | 2536.84 |  | 63849.95
1160 | -63041.44 | -60536.71 | 2504.73 |  | 63041.44
1150 | -62235.93 | -59763.31 | 2472.62 |  | 62235.93
1140 | -61433.45 | -58992.93 | 2440.52 |  | 61433.45
1130 | -60634 | -58225.58 | 2408.42 |  | 60634
1120 | -59837.6 | -57461.29 | 2376.31 |  | 59837.6
1110 | -59044.29 | -56700.07 | 2344.22 |  | 59044.29
1100 | -58254.07 | -55941.95 | 2312.12 |  | 58254.07
1090 | -57466.96 | -55186.93 | 2280.03 |  | 57466.96
1080 | -56682.99 | -54435.05 | 2247.94 |  | 56682.99
1070 | -55902.17 | -53686.33 | 2215.84 |  | 55902.17
1060 | -55124.53 | -52940.78 | 2183.75 |  | 55124.53
1050 | -54350.09 | -52198.42 | 2151.67 |  | 54350.09
1040 | -53578.87 | -51459.28 | 2119.59 |  | 53578.87
1030 | -52810.89 | -50723.38 | 2087.51 |  | 52810.89
1020 | -52046.18 | -49990.74 | 2055.44 |  | 52046.18
1010 | -51284.75 | -49261.39 | 2023.36 |  | 51284.75
1000 | -50526.63 | -48535.34 | 1991.29 |  | 50526.63
990 | -49771.84 | -47812.62 | 1959.22 |  | 49771.84
980 | -49020.42 | -47093.26 | 1927.16 |  | 49020.42
970 | -48272.38 | -46377.28 | 1895.1 |  | 48272.38
960 | -47527.75 | -45664.71 | 1863.04 |  | 47527.75
950 | -46786.56 | -44955.57 | 1830.99 |  | 46786.56
940 | -46048.83 | -44249.88 | 1798.95 |  | 46048.83
930 | -45314.59 | -43547.68 | 1766.91 |  | 45314.59
920 | -44583.87 | -42849 | 1734.87 |  | 44583.87
910 | -43856.69 | -42153.85 | 1702.84 |  | 43856.69
900 | -43133.09 | -41462.27 | 1670.82 |  | 43133.09
890 | -42413.09 | -40774.29 | 1638.8 |  | 42413.09
880 | -41696.73 | -40089.94 | 1606.79 |  | 41696.73
870 | -40984.02 | -39409.24 | 1574.78 |  | 40984.02
860 | -40275.02 | -38732.23 | 1542.79 |  | 40275.02
850 | -39569.74 | -38058.94 | 1510.8 |  | 39569.74
840 | -38868.22 | -37389.4 | 1478.82 |  | 38868.22
830 | -38170.5 | -36723.65 | 1446.85 |  | 38170.5
823.001 | -37684.44 | -36259.96 | 1424.48 |  | 37684.44
823.001 | -37684.44 | -36259.96 | 1424.48 |  | 37684.44
823 | -37684.37 | -36259.89 | 1424.48 |  | 37684.37
823 | -37684.37 | -36259.89 | 1424.48 |  | 37684.37
822.999 | -37684.3 | -36259.82 | 1424.48 |  | 37684.3
822.999 | -37684.3 | -36259.82 | 1424.48 |  | 37684.3
820 | -37476.6 | -36061.71 | 1414.89 |  | 37476.6
810 | -36786.57 | -35403.63 | 1382.94 |  | 36786.57
800 | -36100.44 | -34749.43 | 1351.01 |  | 36100.44
790 | -35418.24 | -34099.16 | 1319.08 |  | 35418.24
780 | -34740.02 | -33452.86 | 1287.16 |  | 34740.02
770 | -34065.82 | -32810.55 | 1255.27 |  | 34065.82
760 | -33395.67 | -32172.28 | 1223.39 |  | 33395.67
750 | -32729.62 | -31538.1 | 1191.52 |  | 32729.62
740 | -32067.7 | -30908.03 | 1159.67 |  | 32067.7
730 | -31409.97 | -30282.12 | 1127.85 |  | 31409.97
720 | -30756.46 | -29660.43 | 1096.03 |  | 30756.46
710 | -30107.23 | -29042.98 | 1064.25 |  | 30107.23
700 | -29462.33 | -28429.83 | 1032.5 |  | 29462.33
690 | -28821.79 | -27821.03 | 1000.76 |  | 28821.79
680 | -28185.68 | -27216.62 | 969.06 |  | 28185.68
670 | -27554.04 | -26616.65 | 937.39 |  | 27554.04
660 | -26926.93 | -26021.18 | 905.75 |  | 26926.93
650 | -26304.4 | -25430.25 | 874.15 |  | 26304.4
640 | -25686.52 | -24843.93 | 842.59 |  | 25686.52
630 | -25073.34 | -24262.26 | 811.08 |  | 25073.34
620 | -24464.93 | -23685.3 | 779.63 |  | 24464.93
610 | -23861.35 | -23113.12 | 748.23 |  | 23861.35
600 | -23262.66 | -22545.78 | 716.88 |  | 23262.66
590 | -22668.94 | -21983.33 | 685.61 |  | 22668.94
580 | -22080.25 | -21425.85 | 654.4 |  | 22080.25
570 | -21496.68 | -20873.4 | 623.28 |  | 21496.68
560 | -20918.31 | -20326.05 | 592.26 |  | 20918.31
550 | -20345.21 | -19783.88 | 561.33 |  | 20345.21
540 | -19777.46 | -19246.95 | 530.51 |  | 19777.46
530 | -19215.18 | -18715.34 | 499.84 |  | 19215.18
520 | -18658.43 | -18189.14 | 469.29 |  | 18658.43
510 | -18107.34 | -17668.43 | 438.91 |  | 18107.34
500 | -17561.99 | -17153.29 | 408.7 |  | 17561.99
490 | -17022.52 | -16643.8 | 378.72 |  | 17022.52 | 381.718
480 | -16489.02 | -16140.08 | 348.94 |  | 16489.02 | 351.918
470 | -15961.64 | -15642.19 | 319.45 |  | 15961.64 | 322.399
460 | -15440.51 | -15150.26 | 290.25 |  | 15440.51 | 293.17
450 | -14925.78 | -14664.38 | 261.4 |  | 14925.78 | 264.285
440 | -14417.61 | -14184.66 | 232.95 |  | 14417.61 | 235.795
430 | -13916.19 | -13711.2 | 204.99 |  | 13916.19 | 207.786
420 | -13421.71 | -13244.13 | 177.58 |  | 13421.71 | 180.321
410 | -12934.41 | -12783.58 | 150.83 |  | 12934.41 | 153.505
400 | -12454.55 | -12329.65 | 124.9 |  | 12454.55 | 127.493
390 | -11982.48 | -11882.49 | 99.99 |  | 11982.48 | 102.481 | 306.5034
380 | -11518.96 | -11442.24 | 76.72 |  | 11518.96 | 79.047
370 | -11065.6 | -11009.03 | 56.57 |  | 11065.6 | 58.585
360 | -10622.33 | -10583.02 | 39.31 |  | 10622.33 | 41.036
350 | -10189.03 | -10164.38 | 24.65 |  | 10189.03 | 26.116
340 | -9765.595 | -9753.251 | 12.344 |  | 9765.595 | 13.5746
330 | -9351.99 | -9349.822 | 2.168 |  | 9351.99 | 3.1856
320 | -8948.206 | -8954.274 | -6.068 |  | 8948.206 | 0.5208
310 | -8554.269 | -8566.797 | -12.528 |  | 8554.269 | -11.882
300 | -8170.229 | -8187.592 | -17.363 |  | 8170.229 | -16.8795
290 | -7796.168 | -7816.87 | -20.702 |  | 7796.168 | -20.3681
280 | -7432.186 | -7454.855 | -22.669 |  | 7432.186 | -22.4723
270 | -7078.404 | -7101.781 | -23.377 |  | 7078.404
260 | -6734.966 | -6757.895 | -22.929 |  | 6734.966
250 | -6402.035 | -6423.455 | -21.42 |  | 6402.035 | -22.3254
240 | -6079.791 | -6098.736 | -18.945 |  | 6079.791
230 | -5768.434 | -5784.025 | -15.591 |  | 5768.434
220 | -5468.18 | -5479.625 | -11.445 |  | 5468.18
210 | -5179.263 | -5185.85 | -6.587 |  | 5179.263
200 | -4901.931 | -4903.033 | -1.102 |  | 4901.931
190 | -4636.441 | -4631.517 | 4.924 |  | 4636.441
180 | -4383.059 | -4371.658 | 11.401 |  | 4383.059
170 | -4142.046 | -4123.818 | 18.228 |  | 4142.046
160 | -3913.649 | -3888.367 | 25.282 |  | 3913.649
150 | -3698.078 | -3665.674 | 32.404 |  | 3698.078
140 | -3495.467 | -3456.127 | 39.34 |  | 3495.467
130 | -3305.82 | -3260.549 | 45.271 |  | 3305.82
120 | -3128.904 | -3079.626 | 49.278 |  | 3128.904
110 | -2964.07 | -2912.259 | 51.811 |  | 2964.07
100 | -2809.916 | -2756.712 | 53.204 |  | 2809.916
90 | -2663.638 | -2609.95 | 53.688 |  | 2663.638
80 | -2519.675 | -2466.252 | 53.423 |  | 2519.675
70 | -2366.646 | -2314.152 | 52.494 |  | 2366.646
60 | -2179.679 | -2128.815 | 50.864 |  | 2179.679
50 | -1898.248 | -1850.072 | 48.176 |  | 1898.248
40 | -1349.02 | -1305.998 | 43.022 |  | 1349.02
30 | 107.1522 | 136.4653 | 29.3131 |  | -107.1522
20 | 6090.174 | 6059.099 | -31.075 |  | -6090.174
10 | 68704.73 | 67979.38 | -725.35 |  | -68704.73

## 309
Thermocal
|  | Mes |  | K |  | J/mol
T | GM(FCC_A1) | hcp | ΔG(fcc->hcp) | bcc | ΔG(fcc->bcc)
1500 | -91865.41 | -88203.27 | 3662.14 |  | 91865.41
1490 | -90968.18 | -87338.77 | 3629.41 |  | 90968.18
1480 | -90073.48 | -86476.8 | 3596.68 |  | 90073.48
1470 | -89181.34 | -85617.39 | 3563.95 |  | 89181.34
1460 | -88291.76 | -84760.55 | 3531.21 |  | 88291.76
1450 | -87404.75 | -83906.27 | 3498.48 |  | 87404.75
1440 | -86520.33 | -83054.57 | 3465.76 |  | 86520.33
1430 | -85638.49 | -82205.48 | 3433.01 |  | 85638.49
1420 | -84759.27 | -81358.98 | 3400.29 |  | 84759.27
1410 | -83882.67 | -80515.11 | 3367.56 |  | 83882.67
1400 | -83008.7 | -79673.87 | 3334.83 |  | 83008.7
1390 | -82137.37 | -78835.27 | 3302.1 |  | 82137.37
1380 | -81268.7 | -77999.32 | 3269.38 |  | 81268.7
1370 | -80402.7 | -77166.05 | 3236.65 |  | 80402.7
1360 | -79539.37 | -76335.45 | 3203.92 |  | 79539.37
1350 | -78678.74 | -75507.54 | 3171.2 |  | 78678.74
1340 | -77820.82 | -74682.34 | 3138.48 |  | 77820.82
1330 | -76965.62 | -73859.86 | 3105.76 |  | 76965.62
1320 | -76113.15 | -73040.12 | 3073.03 |  | 76113.15
1310 | -75263.42 | -72223.12 | 3040.3 |  | 75263.42
1300 | -74416.46 | -71408.88 | 3007.58 |  | 74416.46
1290 | -73572.27 | -70597.41 | 2974.86 |  | 73572.27
1280 | -72730.88 | -69788.73 | 2942.15 |  | 72730.88
1270 | -71892.29 | -68982.86 | 2909.43 |  | 71892.29
1260 | -71056.52 | -68179.8 | 2876.72 |  | 71056.52
1250 | -70223.58 | -67379.58 | 2844 |  | 70223.58
1240 | -69393.49 | -66582.2 | 2811.29 |  | 69393.49
1230 | -68566.27 | -65787.7 | 2778.57 |  | 68566.27
1220 | -67741.92 | -64996.06 | 2745.86 |  | 67741.92
1210 | -66920.48 | -64207.32 | 2713.16 |  | 66920.48
1200 | -66101.95 | -63421.5 | 2680.45 |  | 66101.95
1190 | -65286.34 | -62638.6 | 2647.74 |  | 65286.34
1180 | -64473.69 | -61858.65 | 2615.04 |  | 64473.69
1170 | -63663.99 | -61081.66 | 2582.33 |  | 63663.99
1160 | -62857.28 | -60307.65 | 2549.63 |  | 62857.28
1150 | -62053.57 | -59536.64 | 2516.93 |  | 62053.57
1140 | -61252.88 | -58768.64 | 2484.24 |  | 61252.88
1130 | -60455.21 | -58003.68 | 2451.53 |  | 60455.21
1120 | -59660.61 | -57241.77 | 2418.84 |  | 59660.61
1110 | -58869.08 | -56482.93 | 2386.15 |  | 58869.08
1100 | -58080.64 | -55727.18 | 2353.46 |  | 58080.64
1090 | -57295.31 | -54974.54 | 2320.77 |  | 57295.31
1080 | -56513.12 | -54225.03 | 2288.09 |  | 56513.12
1070 | -55734.08 | -53478.67 | 2255.41 |  | 55734.08
1060 | -54958.21 | -52735.49 | 2222.72 |  | 54958.21
1050 | -54185.55 | -51995.5 | 2190.05 |  | 54185.55
1040 | -53416.09 | -51258.72 | 2157.37 |  | 53416.09
1030 | -52649.88 | -50525.18 | 2124.7 |  | 52649.88
1020 | -51886.93 | -49794.89 | 2092.04 |  | 51886.93
1010 | -51127.27 | -49067.89 | 2059.38 |  | 51127.27
1000 | -50370.91 | -48344.2 | 2026.71 |  | 50370.91
990 | -49617.89 | -47623.84 | 1994.05 |  | 49617.89
980 | -48868.22 | -46906.82 | 1961.4 |  | 48868.22
970 | -48121.94 | -46193.19 | 1928.75 |  | 48121.94
960 | -47379.07 | -45482.96 | 1896.11 |  | 47379.07
950 | -46639.62 | -44776.16 | 1863.46 |  | 46639.62
940 | -45903.65 | -44072.82 | 1830.83 |  | 45903.65
930 | -45171.16 | -43372.97 | 1798.19 |  | 45171.16
920 | -44442.19 | -42676.62 | 1765.57 |  | 44442.19
910 | -43716.77 | -41983.82 | 1732.95 |  | 43716.77
900 | -42994.91 | -41294.57 | 1700.34 |  | 42994.91
890 | -42276.66 | -40608.93 | 1667.73 |  | 42276.66
880 | -41562.04 | -39926.91 | 1635.13 |  | 41562.04
870 | -40851.09 | -39248.55 | 1602.54 |  | 40851.09
860 | -40143.82 | -38573.88 | 1569.94 |  | 40143.82
850 | -39440.29 | -37902.91 | 1537.38 |  | 39440.29
840 | -38740.5 | -37235.7 | 1504.8 |  | 38740.5
830 | -38044.52 | -36572.28 | 1472.24 |  | 38044.52
823.001 | -37559.67 | -36110.21 | 1449.46 |  | 37559.67
823.001 | -37559.67 | -36110.21 | 1449.46 |  | 37559.67
823 | -37559.6 | -36110.15 | 1449.45 |  | 37559.6
823 | -37559.6 | -36110.15 | 1449.45 |  | 37559.6
822.999 | -37559.54 | -36110.08 | 1449.46 |  | 37559.54
822.999 | -37559.54 | -36110.08 | 1449.46 |  | 37559.54
820 | -37352.36 | -35912.67 | 1439.69 |  | 37352.36
810 | -36664.06 | -35256.91 | 1407.15 |  | 36664.06
800 | -35979.66 | -34605.04 | 1374.62 |  | 35979.66
790 | -35299.2 | -33957.09 | 1342.11 |  | 35299.2
780 | -34622.7 | -33313.1 | 1309.6 |  | 34622.7
770 | -33950.22 | -32673.11 | 1277.11 |  | 33950.22
760 | -33281.79 | -32037.15 | 1244.64 |  | 33281.79
750 | -32617.46 | -31405.28 | 1212.18 |  | 32617.46
740 | -31957.26 | -30777.52 | 1179.74 |  | 31957.26
730 | -31301.24 | -30153.92 | 1147.32 |  | 31301.24
720 | -30649.45 | -29534.53 | 1114.92 |  | 30649.45
710 | -30001.93 | -28919.38 | 1082.55 |  | 30001.93
700 | -29358.73 | -28308.54 | 1050.19 |  | 29358.73
690 | -28719.89 | -27702.03 | 1017.86 |  | 28719.89
680 | -28085.47 | -27099.91 | 985.56 |  | 28085.47
670 | -27455.53 | -26502.24 | 953.29 |  | 27455.53
660 | -26830.11 | -25909.05 | 921.06 |  | 26830.11
650 | -26209.27 | -25320.41 | 888.86 |  | 26209.27
640 | -25593.07 | -24736.37 | 856.7 |  | 25593.07
630 | -24981.57 | -24156.98 | 824.59 |  | 24981.57
620 | -24374.83 | -23582.31 | 792.52 |  | 24374.83
610 | -23772.91 | -23012.4 | 760.51 |  | 23772.91
600 | -23175.89 | -22447.33 | 728.56 |  | 23175.89
590 | -22583.82 | -21887.16 | 696.66 |  | 22583.82
580 | -21996.79 | -21331.95 | 664.84 |  | 21996.79
570 | -21414.87 | -20781.76 | 633.11 |  | 21414.87
560 | -20838.13 | -20236.67 | 601.46 |  | 20838.13
550 | -20266.66 | -19696.76 | 569.9 |  | 20266.66
540 | -19700.54 | -19162.08 | 538.46 |  | 19700.54
530 | -19139.87 | -18632.73 | 507.14 |  | 19139.87
520 | -18584.73 | -18108.78 | 475.95 |  | 18584.73
510 | -18035.22 | -17590.32 | 444.9 |  | 18035.22
500 | -17491.46 | -17077.42 | 414.04 |  | 17491.46
490 | -16953.55 | -16570.18 | 383.37 |  | 16953.55 | 386.437
480 | -16421.61 | -16068.69 | 352.92 |  | 16421.61 | 355.965
470 | -15895.77 | -15573.05 | 322.72 |  | 15895.77 | 325.74
460 | -15376.16 | -15083.35 | 292.81 |  | 15376.16 | 295.801
450 | -14862.92 | -14599.69 | 263.23 |  | 14862.92 | 266.188
440 | -14356.23 | -14122.2 | 234.03 |  | 14356.23 | 236.95
430 | -13856.24 | -13650.97 | 205.27 |  | 13856.24 | 208.146
420 | -13363.17 | -13186.12 | 177.05 |  | 13363.17 | 179.872
410 | -12877.22 | -12727.78 | 149.44 |  | 12877.22 | 152.201
400 | -12398.66 | -12276.06 | 122.6 |  | 12398.66 | 125.284
390 | -11927.8 | -11831.11 | 96.69 |  | 11927.8 | 99.281 | 310.9996
380 | -11465.08 | -11393.07 | 72.01 |  | 11465.08 | 74.478
370 | -11012.16 | -10962.06 | 50.1 |  | 11012.16 | 52.291
360 | -10569.5 | -10538.26 | 31.24 |  | 10569.5 | 33.126
350 | -10136.92 | -10121.8 | 15.12 |  | 10136.92 | 16.732
340 | -9714.324 | -9712.873 | 1.451 |  | 9714.324 | 2.8179
330 | -9301.641 | -9311.634 | -9.993 |  | 9301.641 | -8.8486
320 | -8898.853 | -8918.271 | -19.418 |  | 8898.853 | -11.878
310 | -8505.978 | -8532.976 | -26.998 |  | 8505.978 | -26.24
300 | -8123.059 | -8155.949 | -32.89 |  | 8123.059 | -32.3008
290 | -7750.167 | -7787.401 | -37.234 |  | 7750.167 | -36.7996
280 | -7387.4 | -7427.557 | -40.157 |  | 7387.4 | -39.8647
270 | -7034.875 | -7076.648 | -41.773 |  | 7034.875
260 | -6692.729 | -6734.923 | -42.194 |  | 6692.729
250 | -6361.123 | -6402.64 | -41.517 |  | 6361.123
240 | -6040.233 | -6080.072 | -39.839 |  | 6040.233
230 | -5730.258 | -5767.507 | -37.249 |  | 5730.258 | -38.803
220 | -5431.413 | -5465.244 | -33.831 |  | 5431.413
210 | -5143.926 | -5173.6 | -29.674 |  | 5143.926
200 | -4868.046 | -4892.903 | -24.857 |  | 4868.046
190 | -4604.03 | -4623.494 | -19.464 |  | 4604.03
180 | -4352.14 | -4365.724 | -13.584 |  | 4352.14
170 | -4112.637 | -4119.949 | -7.312 |  | 4112.637
160 | -3885.769 | -3886.525 | -0.756 |  | 3885.769
150 | -3671.741 | -3665.8 | 5.941 |  | 3671.741
140 | -3470.69 | -3458.11 | 12.58 |  | 3470.69
130 | -3282.613 | -3263.88 | 18.733 |  | 3282.613
120 | -3107.273 | -3084.178 | 23.095 |  | 3107.273
110 | -2944.004 | -2918.213 | 25.791 |  | 2944.004
100 | -2791.376 | -2764.152 | 27.224 |  | 2791.376
90 | -2646.519 | -2618.864 | 27.655 |  | 2646.519
80 | -2503.722 | -2476.469 | 27.253 |  | 2503.722
70 | -2351.259 | -2325.175 | 26.084 |  | 2351.259
60 | -2163.371 | -2139.33 | 24.041 |  | 2163.371
50 | -1877.041 | -1856.485 | 20.556 |  | 1877.041
40 | -1310.753 | -1297.241 | 13.512 |  | 1310.753
30 | 208.6897 | 202.5805 | -6.1092 |  | -208.6897
20 | 6513.96 | 6419.353 | -94.607 |  | -6513.96
10 | 73000.59 | 71881.79 | -1118.8 |  | -73000.59

## 310
Thermocal
|  | Mes |  | K |  | J/mol
T | GM(FCC_A1) | hcp | ΔG(fcc->hcp) | bcc | ΔG(fcc->bcc)
1500 | -94423.89 | -90951.52 | 3472.37 |  | 94423.89
1490 | -93528.66 | -90087.46 | 3441.2 |  | 93528.66
1480 | -92635.97 | -89225.92 | 3410.05 |  | 92635.97
1470 | -91745.81 | -88366.92 | 3378.89 |  | 91745.81
1460 | -90858.2 | -87510.48 | 3347.72 |  | 90858.2
1450 | -89973.16 | -86656.59 | 3316.57 |  | 89973.16
1440 | -89090.7 | -85805.27 | 3285.43 |  | 89090.7
1430 | -88210.81 | -84956.55 | 3254.26 |  | 88210.81
1420 | -87333.53 | -84110.41 | 3223.12 |  | 87333.53
1410 | -86458.86 | -83266.89 | 3191.97 |  | 86458.86
1400 | -85586.81 | -82425.98 | 3160.83 |  | 85586.81
1390 | -84717.39 | -81587.71 | 3129.68 |  | 84717.39
1380 | -83850.62 | -80752.09 | 3098.53 |  | 83850.62
1370 | -82986.52 | -79919.12 | 3067.4 |  | 82986.52
1360 | -82125.08 | -79088.81 | 3036.27 |  | 82125.08
1350 | -81266.32 | -78261.2 | 3005.12 |  | 81266.32
1340 | -80410.27 | -77436.28 | 2973.99 |  | 80410.27
1330 | -79556.93 | -76614.07 | 2942.86 |  | 79556.93
1320 | -78706.31 | -75794.59 | 2911.72 |  | 78706.31
1310 | -77858.44 | -74977.84 | 2880.6 |  | 77858.44
1300 | -77013.31 | -74163.84 | 2849.47 |  | 77013.31
1290 | -76170.95 | -73352.61 | 2818.34 |  | 76170.95
1280 | -75331.38 | -72544.16 | 2787.22 |  | 75331.38
1270 | -74494.6 | -71738.5 | 2756.1 |  | 74494.6
1260 | -73660.64 | -70935.65 | 2724.99 |  | 73660.64
1250 | -72829.5 | -70135.62 | 2693.88 |  | 72829.5
1240 | -72001.21 | -69338.45 | 2662.76 |  | 72001.21
1230 | -71175.77 | -68544.12 | 2631.65 |  | 71175.77
1220 | -70353.21 | -67752.66 | 2600.55 |  | 70353.21
1210 | -69533.54 | -66964.09 | 2569.45 |  | 69533.54
1200 | -68716.77 | -66178.43 | 2538.34 |  | 68716.77
1190 | -67902.93 | -65395.69 | 2507.24 |  | 67902.93
1180 | -67092.03 | -64615.88 | 2476.15 |  | 67092.03
1170 | -66284.09 | -63839.04 | 2445.05 |  | 66284.09
1160 | -65479.12 | -63065.16 | 2413.96 |  | 65479.12
1150 | -64677.14 | -62294.27 | 2382.87 |  | 64677.14
1140 | -63878.19 | -61526.4 | 2351.79 |  | 63878.19
1130 | -63082.26 | -60761.55 | 2320.71 |  | 63082.26
1120 | -62289.38 | -59999.75 | 2289.63 |  | 62289.38
1110 | -61499.57 | -59241.02 | 2258.55 |  | 61499.57
1100 | -60712.84 | -58485.37 | 2227.47 |  | 60712.84
1090 | -59929.23 | -57732.82 | 2196.41 |  | 59929.23
1080 | -59148.75 | -56983.4 | 2165.35 |  | 59148.75
1070 | -58371.41 | -56237.13 | 2134.28 |  | 58371.41
1060 | -57597.25 | -55494.03 | 2103.22 |  | 57597.25
1050 | -56826.28 | -54754.11 | 2072.17 |  | 56826.28
1040 | -56058.53 | -54017.41 | 2041.12 |  | 56058.53
1030 | -55294.01 | -53283.94 | 2010.07 |  | 55294.01
1020 | -54532.76 | -52553.73 | 1979.03 |  | 54532.76
1010 | -53774.79 | -51826.79 | 1948 |  | 53774.79
1000 | -53020.12 | -51103.16 | 1916.96 |  | 53020.12
990 | -52268.8 | -50382.87 | 1885.93 |  | 52268.8
980 | -51520.82 | -49665.92 | 1854.9 |  | 51520.82
970 | -50776.24 | -48952.35 | 1823.89 |  | 50776.24
960 | -50035.07 | -48242.19 | 1792.88 |  | 50035.07
950 | -49297.33 | -47535.46 | 1761.87 |  | 49297.33
940 | -48563.05 | -46832.19 | 1730.86 |  | 48563.05
930 | -47832.28 | -46132.41 | 1699.87 |  | 47832.28
920 | -47105.02 | -45436.14 | 1668.88 |  | 47105.02
910 | -46381.31 | -44743.41 | 1637.9 |  | 46381.31
900 | -45661.18 | -44054.26 | 1606.92 |  | 45661.18
890 | -44944.65 | -43368.7 | 1575.95 |  | 44944.65
880 | -44231.76 | -42686.77 | 1544.99 |  | 44231.76
870 | -43522.53 | -42008.5 | 1514.03 |  | 43522.53
860 | -42817 | -41333.91 | 1483.09 |  | 42817
850 | -42115.2 | -40663.04 | 1452.16 |  | 42115.2
840 | -41417.15 | -39995.93 | 1421.22 |  | 41417.15
830 | -40722.89 | -39332.59 | 1390.3 |  | 40722.89
823.001 | -40239.26 | -38870.59 | 1368.67 |  | 40239.26
823.001 | -40239.26 | -38870.59 | 1368.67 |  | 40239.26
823 | -40239.19 | -38870.52 | 1368.67 |  | 40239.19
823 | -40239.19 | -38870.52 | 1368.67 |  | 40239.19
822.999 | -40239.12 | -38870.46 | 1368.66 |  | 40239.12
822.999 | -40239.12 | -38870.46 | 1368.66 |  | 40239.12
820 | -40032.46 | -38673.07 | 1359.39 |  | 40032.46
810 | -39345.89 | -38017.4 | 1328.49 |  | 39345.89
800 | -38663.22 | -37365.62 | 1297.6 |  | 38663.22
790 | -37984.48 | -36717.75 | 1266.73 |  | 37984.48
780 | -37309.71 | -36073.85 | 1235.86 |  | 37309.71
770 | -36638.96 | -35433.94 | 1205.02 |  | 36638.96
760 | -35972.25 | -34798.06 | 1174.19 |  | 35972.25
750 | -35309.62 | -34166.26 | 1143.36 |  | 35309.62
740 | -34651.13 | -33538.58 | 1112.55 |  | 34651.13
730 | -33996.82 | -32915.05 | 1081.77 |  | 33996.82
720 | -33346.72 | -32295.72 | 1051 |  | 33346.72
710 | -32700.89 | -31680.64 | 1020.25 |  | 32700.89
700 | -32059.37 | -31069.85 | 989.52 |  | 32059.37
690 | -31422.21 | -30463.39 | 958.82 |  | 31422.21
680 | -30789.46 | -29861.32 | 928.14 |  | 30789.46
670 | -30161.18 | -29263.69 | 897.49 |  | 30161.18
660 | -29537.41 | -28670.54 | 866.87 |  | 29537.41
650 | -28918.21 | -28081.94 | 836.27 |  | 28918.21
640 | -28303.64 | -27497.92 | 805.72 |  | 28303.64
630 | -27693.75 | -26918.56 | 775.19 |  | 27693.75
620 | -27088.62 | -26343.9 | 744.72 |  | 27088.62
610 | -26488.29 | -25774.01 | 714.28 |  | 26488.29
600 | -25892.84 | -25208.94 | 683.9 |  | 25892.84
590 | -25302.33 | -24648.77 | 653.56 |  | 25302.33
580 | -24716.84 | -24093.55 | 623.29 |  | 24716.84
570 | -24136.43 | -23543.35 | 593.08 |  | 24136.43
560 | -23561.19 | -22998.24 | 562.95 |  | 23561.19
550 | -22991.19 | -22458.3 | 532.89 |  | 22991.19
540 | -22426.52 | -21923.59 | 502.93 |  | 22426.52
530 | -21867.26 | -21394.2 | 473.06 |  | 21867.26
520 | -21313.51 | -20870.2 | 443.31 |  | 21313.51
510 | -20765.36 | -20351.68 | 413.68 |  | 20765.36
500 | -20222.9 | -19838.72 | 384.18 |  | 20222.9
490 | -19686.26 | -19331.41 | 354.85 |  | 19686.26 | 357.783
480 | -19155.53 | -18829.85 | 325.68 |  | 19155.53 | 328.597
470 | -18630.84 | -18334.12 | 296.72 |  | 18630.84 | 299.616
460 | -18112.31 | -17844.32 | 267.99 |  | 18112.31 | 270.863
450 | -17600.09 | -17360.57 | 239.52 |  | 17600.09 | 242.367
440 | -17094.31 | -16882.96 | 211.35 |  | 17094.31 | 214.167
430 | -16595.14 | -16411.62 | 183.52 |  | 16595.14 | 186.303
420 | -16102.75 | -15946.64 | 156.11 |  | 16102.75 | 158.851
410 | -15617.32 | -15488.16 | 129.16 |  | 15617.32 | 131.855
400 | -15139.09 | -15036.3 | 102.79 |  | 15139.09 | 105.427
390 | -14668.29 | -14591.2 | 77.09 |  | 14668.29 | 79.66 | 317.9805
380 | -14205.21 | -14152.99 | 52.22 |  | 14205.21 | 54.707
370 | -13750.22 | -13721.82 | 28.4 |  | 13750.22 | 30.782
360 | -13304.25 | -13297.83 | 6.42 |  | 13304.25 | 8.618
350 | -12868.84 | -12881.18 | -12.34 |  | 12868.84 | -10.464
340 | -12443.86 | -12472.05 | -28.19 |  | 12443.86 | -26.605
330 | -12029.18 | -12070.6 | -41.42 |  | 12029.18 | -40.097
320 | -11624.72 | -11677.01 | -52.29 |  | 11624.72 | -43.594
310 | -11230.44 | -11291.49 | -61.05 |  | 11230.44 | -60.174
300 | -10846.35 | -10914.22 | -67.87 |  | 10846.35 | -67.188
290 | -10472.49 | -10545.42 | -72.93 |  | 10472.49 | -72.424 | 293.8142
280 | -10108.92 | -10185.31 | -76.39 |  | 10108.92 | -76.044
270 | -9755.754 | -9834.124 | -78.37 |  | 9755.754
260 | -9413.102 | -9492.111 | -79.009 |  | 9413.102
250 | -9081.11 | -9159.529 | -78.419 |  | 9081.11
240 | -8759.944 | -8836.651 | -76.707 |  | 8759.944
230 | -8449.789 | -8523.762 | -73.973 |  | 8449.789
220 | -8150.85 | -8221.163 | -70.313 |  | 8150.85
210 | -7863.347 | -7929.168 | -65.821 |  | 7863.347
200 | -7587.52 | -7648.107 | -60.587 |  | 7587.52
190 | -7323.617 | -7378.318 | -54.701 |  | 7323.617
180 | -7071.896 | -7120.151 | -48.255 |  | 7071.896
170 | -6832.612 | -6873.961 | -41.349 |  | 6832.612
160 | -6606.006 | -6640.102 | -34.096 |  | 6606.006 | -39.1731
150 | -6392.283 | -6418.917 | -26.634 |  | 6392.283
140 | -6191.575 | -6210.732 | -19.157 |  | 6191.575
130 | -6003.886 | -6015.898 | -12.012 |  | 6003.886
120 | -5828.985 | -5835.465 | -6.48 |  | 5828.985
110 | -5666.229 | -5668.917 | -2.688 |  | 5666.229
100 | -5514.235 | -5514.455 | -0.22 |  | 5514.235
90 | -5370.226 | -5369.062 | 1.164 |  | 5370.226
80 | -5228.703 | -5227.13 | 1.573 |  | 5228.703
70 | -5078.409 | -5077.495 | 0.914 |  | 5078.409
60 | -4894.755 | -4896.058 | -1.303 |  | 4894.755
50 | -4617.939 | -4624.655 | -6.716 |  | 4617.939
40 | -4076.831 | -4097.723 | -20.892 |  | 4076.831
30 | -2640.951 | -2707.971 | -67.02 |  | 2640.951
20 | 3257.58 | 2968.393 | -289.187 |  | -3257.58
10 | 64939.35 | 62035.06 | -2904.29 |  | -64939.35

## 311
Thermocal
|  | Mes |  | K |  | J/mol
T | GM(FCC_A1) | hcp | ΔG(fcc->hcp) | bcc | ΔG(fcc->bcc)
1500 | -90766.01 | -86949.76 | 3816.25 |  | 90766.01
1490 | -89863.73 | -86080.49 | 3783.24 |  | 89863.73
1480 | -88964.02 | -85213.77 | 3750.25 |  | 88964.02
1470 | -88066.86 | -84349.61 | 3717.25 |  | 88066.86
1460 | -87172.27 | -83488.02 | 3684.25 |  | 87172.27
1450 | -86280.26 | -82629.01 | 3651.25 |  | 86280.26
1440 | -85390.84 | -81772.59 | 3618.25 |  | 85390.84
1430 | -84504.02 | -80918.77 | 3585.25 |  | 84504.02
1420 | -83619.81 | -80067.57 | 3552.24 |  | 83619.81
1410 | -82738.23 | -79219 | 3519.23 |  | 82738.23
1400 | -81859.3 | -78373.05 | 3486.25 |  | 81859.3
1390 | -80983.01 | -77529.77 | 3453.24 |  | 80983.01
1380 | -80109.38 | -76689.14 | 3420.24 |  | 80109.38
1370 | -79238.41 | -75851.19 | 3387.22 |  | 79238.41
1360 | -78370.14 | -75015.91 | 3354.23 |  | 78370.14
1350 | -77504.57 | -74183.34 | 3321.23 |  | 77504.57
1340 | -76641.7 | -73353.48 | 3288.22 |  | 76641.7
1330 | -75781.56 | -72526.34 | 3255.22 |  | 75781.56
1320 | -74924.16 | -71701.95 | 3222.21 |  | 74924.16
1310 | -74069.51 | -70880.3 | 3189.21 |  | 74069.51
1300 | -73217.62 | -70061.41 | 3156.21 |  | 73217.62
1290 | -72368.51 | -69245.3 | 3123.21 |  | 72368.51
1280 | -71522.19 | -68431.98 | 3090.21 |  | 71522.19
1270 | -70678.67 | -67621.47 | 3057.2 |  | 70678.67
1260 | -69837.98 | -66813.78 | 3024.2 |  | 69837.98
1250 | -69000.12 | -66008.92 | 2991.2 |  | 69000.12
1240 | -68165.11 | -65206.91 | 2958.2 |  | 68165.11
1230 | -67332.96 | -64407.77 | 2925.19 |  | 67332.96
1220 | -66503.7 | -63611.51 | 2892.19 |  | 66503.7
1210 | -65677.33 | -62818.14 | 2859.19 |  | 65677.33
1200 | -64853.87 | -62027.69 | 2826.18 |  | 64853.87
1190 | -64033.35 | -61240.16 | 2793.19 |  | 64033.35
1180 | -63215.76 | -60455.58 | 2760.18 |  | 63215.76
1170 | -62401.14 | -59673.96 | 2727.18 |  | 62401.14
1160 | -61589.5 | -58895.32 | 2694.18 |  | 61589.5
1150 | -60780.86 | -58119.67 | 2661.19 |  | 60780.86
1140 | -59975.22 | -57347.04 | 2628.18 |  | 59975.22
1130 | -59172.62 | -56577.44 | 2595.18 |  | 59172.62
1120 | -58373.07 | -55810.88 | 2562.19 |  | 58373.07
1110 | -57576.59 | -55047.4 | 2529.19 |  | 57576.59
1100 | -56783.2 | -54287 | 2496.2 |  | 56783.2
1090 | -55992.91 | -53529.71 | 2463.2 |  | 55992.91
1080 | -55205.76 | -52775.55 | 2430.21 |  | 55205.76
1070 | -54421.75 | -52024.53 | 2397.22 |  | 54421.75
1060 | -53640.91 | -51276.68 | 2364.23 |  | 53640.91
1050 | -52863.25 | -50532.01 | 2331.24 |  | 52863.25
1040 | -52088.81 | -49790.55 | 2298.26 |  | 52088.81
1030 | -51317.6 | -49052.33 | 2265.27 |  | 51317.6
1020 | -50549.64 | -48317.35 | 2232.29 |  | 50549.64
1010 | -49784.96 | -47585.65 | 2199.31 |  | 49784.96
1000 | -49023.57 | -46857.25 | 2166.32 |  | 49023.57
990 | -48265.52 | -46132.17 | 2133.35 |  | 48265.52
980 | -47510.81 | -45410.43 | 2100.38 |  | 47510.81
970 | -46759.47 | -44692.07 | 2067.4 |  | 46759.47
960 | -46011.52 | -43977.09 | 2034.43 |  | 46011.52
950 | -45267 | -43265.54 | 2001.46 |  | 45267
940 | -44525.93 | -42557.43 | 1968.5 |  | 44525.93
930 | -43788.34 | -41852.79 | 1935.55 |  | 43788.34
920 | -43054.24 | -41151.65 | 1902.59 |  | 43054.24
910 | -42323.68 | -40454.04 | 1869.64 |  | 42323.68
900 | -41596.67 | -39759.98 | 1836.69 |  | 41596.67
890 | -40873.25 | -39069.5 | 1803.75 |  | 40873.25
880 | -40153.45 | -38382.64 | 1770.81 |  | 40153.45
870 | -39437.3 | -37699.42 | 1737.88 |  | 39437.3
860 | -38724.83 | -37019.87 | 1704.96 |  | 38724.83
850 | -38016.07 | -36344.03 | 1672.04 |  | 38016.07
840 | -37311.05 | -35671.93 | 1639.12 |  | 37311.05
840 | -37311.05 | -35671.93 | 1639.12 |  | 37311.05
830 | -36609.81 | -35003.59 | 1606.22 |  | 36609.81
823.001 | -36121.28 | -34538.08 | 1583.2 |  | 36121.28
823.001 | -36121.28 | -34538.08 | 1583.2 |  | 36121.28
823 | -36121.21 | -34538.02 | 1583.19 |  | 36121.21
823 | -36121.21 | -34538.02 | 1583.19 |  | 36121.21
822.999 | -36121.14 | -34537.95 | 1583.19 |  | 36121.14
822.999 | -36121.14 | -34537.95 | 1583.19 |  | 36121.14
820 | -35912.38 | -34339.06 | 1573.32 |  | 35912.38
810 | -35218.8 | -33678.37 | 1540.43 |  | 35218.8
810 | -35218.8 | -33678.37 | 1540.43 |  | 35218.8
800 | -34529.1 | -33021.55 | 1507.55 |  | 34529.1
790 | -33843.32 | -32368.64 | 1474.68 |  | 33843.32
780 | -33161.51 | -31719.68 | 1441.83 |  | 33161.51
770 | -32483.69 | -31074.7 | 1408.99 |  | 32483.69
760 | -31809.9 | -30433.75 | 1376.15 |  | 31809.9
750 | -31140.2 | -29796.87 | 1343.33 |  | 31140.2
740 | -30474.61 | -29164.09 | 1310.52 |  | 30474.61
730 | -29813.19 | -28535.46 | 1277.73 |  | 29813.19
720 | -29155.98 | -27911.01 | 1244.97 |  | 29155.98
710 | -28503.03 | -27290.81 | 1212.22 |  | 28503.03
700 | -27854.38 | -26674.89 | 1179.49 |  | 27854.38
690 | -27210.07 | -26063.29 | 1146.78 |  | 27210.07
680 | -26570.18 | -25456.08 | 1114.1 |  | 26570.18
670 | -25934.73 | -24853.29 | 1081.44 |  | 25934.73
660 | -25303.8 | -24254.98 | 1048.82 |  | 25303.8
650 | -24677.43 | -23661.2 | 1016.23 |  | 24677.43
640 | -24055.68 | -23072 | 983.68 |  | 24055.68
630 | -23438.61 | -22487.44 | 951.17 |  | 23438.61
620 | -22826.28 | -21907.59 | 918.69 |  | 22826.28
610 | -22218.76 | -21332.48 | 886.28 |  | 22218.76
600 | -21616.11 | -20762.2 | 853.91 |  | 21616.11
590 | -21018.4 | -20196.8 | 821.6 |  | 21018.4
580 | -20425.7 | -19636.35 | 789.35 |  | 20425.7
570 | -19838.09 | -19080.91 | 757.18 |  | 19838.09
560 | -19255.64 | -18530.56 | 725.08 |  | 19255.64
550 | -18678.44 | -17985.36 | 693.08 |  | 18678.44
540 | -18106.56 | -17445.38 | 661.18 |  | 18106.56
530 | -17540.11 | -16910.72 | 629.39 |  | 17540.11
520 | -16979.16 | -16381.44 | 597.72 |  | 16979.16
510 | -16423.83 | -15857.63 | 566.2 |  | 16423.83 | 569.352
500 | -15874.21 | -15339.37 | 534.84 |  | 15874.21 | 537.976
490 | -15330.41 | -14826.76 | 503.65 |  | 15330.41 | 506.769
480 | -14792.54 | -14319.88 | 472.66 |  | 14792.54 | 475.759
470 | -14260.74 | -13818.83 | 441.91 |  | 14260.74 | 444.985
460 | -13735.13 | -13323.71 | 411.42 |  | 13735.13 | 414.469
450 | -13215.86 | -12834.61 | 381.25 |  | 13215.86 | 384.267
440 | -12703.08 | -12351.66 | 351.42 |  | 12703.08 | 354.403
430 | -12196.96 | -11874.96 | 322 |  | 12196.96 | 324.942
420 | -11697.68 | -11404.62 | 293.06 |  | 11697.68 | 295.954
410 | -11205.46 | -10940.77 | 264.69 |  | 11205.46 | 267.527 | 278.6324
400 | -10720.54 | -10483.54 | 237 |  | 10720.54 | 239.769
390 | -10243.19 | -10033.05 | 210.14 |  | 10243.19 | 212.826
380 | -9773.777 | -9589.442 | 184.335 |  | 9773.777 | 186.9155
370 | -9313.075 | -9152.863 | 160.212 |  | 9313.075 | 162.6243
360 | -8862.768 | -8723.462 | 139.306 |  | 8862.768 | 141.3966
350 | -8422.821 | -8301.396 | 121.425 |  | 8422.821 | 123.2131
340 | -7993.08 | -7886.83 | 106.25 |  | 7993.08 | 118.39
330 | -7573.445 | -7479.938 | 93.507 |  | 7573.445 | 94.7813
320 | -7163.87 | -7080.902 | 82.968 |  | 7163.87 | 84.0219
310 | -6764.344 | -6689.913 | 74.431 |  | 6764.344 | 75.2847
300 | -6374.893 | -6307.17 | 67.723 |  | 6374.893 | 68.3938
290 | -5995.57 | -5932.885 | 62.685 |  | 5995.57
280 | -5626.457 | -5567.28 | 59.177 |  | 5626.457
270 | -5267.659 | -5210.587 | 57.072 |  | 5267.659
260 | -4919.303 | -4863.053 | 56.25 |  | 4919.303
250 | -4581.537 | -4524.935 | 56.602 |  | 4581.537 | 56.4964
240 | -4254.529 | -4196.506 | 58.023 |  | 4254.529
230 | -3938.468 | -3878.05 | 60.418 |  | 3938.468
220 | -3633.557 | -3569.868 | 63.689 |  | 3633.557
210 | -3340.018 | -3272.274 | 67.744 |  | 3340.018
200 | -3058.087 | -2985.596 | 72.491 |  | 3058.087
190 | -2788.009 | -2710.173 | 77.836 |  | 2788.009
180 | -2530.034 | -2446.356 | 83.678 |  | 2530.034
170 | -2284.411 | -2194.503 | 89.908 |  | 2284.411
160 | -2051.367 | -1954.977 | 96.39 |  | 2051.367
150 | -1831.088 | -1728.141 | 102.947 |  | 1831.088
140 | -1623.68 | -1514.378 | 109.302 |  | 1623.68
130 | -1429.104 | -1314.6 | 114.504 |  | 1429.104
120 | -1247.065 | -1129.389 | 117.676 |  | 1247.065
110 | -1076.817 | -957.4859 | 119.3311 |  | 1076.817
100 | -916.7955 | -796.941 | 119.8545 |  | 916.7955
90 | -763.9067 | -644.3495 | 119.5572 |  | 763.9067
80 | -612.0284 | -493.2791 | 118.7493 |  | 612.0284
70 | -448.6103 | -330.7693 | 117.841 |  | 448.6103
60 | -246.0631 | -128.4905 | 117.5726 |  | 246.0631
50 | 63.2803 | 182.993 | 119.7127 |  | -63.2803
40 | 675.0522 | 804.735 | 129.6828 |  | -675.0522
30 | 2317.836 | 2487.251 | 169.415 |  | -2317.836
20 | 9156.51 | 9530.805
10 | 81589.44 | 84414.88

## 312
Thermocal
|  | Mes |  | K |  | J/mol
T | GM(FCC_A1) | hcp | ΔG(fcc->hcp) | bcc | ΔG(fcc->bcc)
1500 | -90989.87 | -87170.22 | 3819.65 |  | 90989.87
1490 | -90085.49 | -86298.37 | 3787.12 |  | 90085.49
1480 | -89183.66 | -85429.07 | 3754.59 |  | 89183.66
1470 | -88284.41 | -84562.34 | 3722.07 |  | 88284.41
1460 | -87387.71 | -83698.17 | 3689.54 |  | 87387.71
1450 | -86493.61 | -82836.59 | 3657.02 |  | 86493.61
1440 | -85602.1 | -81977.62 | 3624.48 |  | 85602.1
1430 | -84713.2 | -81121.24 | 3591.96 |  | 84713.2
1420 | -83826.91 | -80267.48 | 3559.43 |  | 83826.91
1410 | -82943.25 | -79416.36 | 3526.89 |  | 82943.25
1400 | -82062.23 | -78567.87 | 3494.36 |  | 82062.23
1390 | -81183.86 | -77722.03 | 3461.83 |  | 81183.86
1380 | -80308.16 | -76878.86 | 3429.3 |  | 80308.16
1370 | -79435.12 | -76038.36 | 3396.76 |  | 79435.12
1360 | -78564.78 | -75200.55 | 3364.23 |  | 78564.78
1350 | -77697.14 | -74365.44 | 3331.7 |  | 77697.14
1340 | -76832.21 | -73533.04 | 3299.17 |  | 76832.21
1330 | -75970.01 | -72703.37 | 3266.64 |  | 75970.01
1320 | -75110.54 | -71876.44 | 3234.1 |  | 75110.54
1310 | -74253.82 | -71052.25 | 3201.57 |  | 74253.82
1300 | -73399.88 | -70230.84 | 3169.04 |  | 73399.88
1290 | -72548.7 | -69412.2 | 3136.5 |  | 72548.7
1280 | -71700.32 | -68596.35 | 3103.97 |  | 71700.32
1270 | -70854.75 | -67783.31 | 3071.44 |  | 70854.75
1260 | -70011.99 | -66973.09 | 3038.9 |  | 70011.99
1250 | -69172.08 | -66165.71 | 3006.37 |  | 69172.08
1240 | -68335.01 | -65361.18 | 2973.83 |  | 68335.01
1230 | -67500.8 | -64559.51 | 2941.29 |  | 67500.8
1220 | -66669.48 | -63760.72 | 2908.76 |  | 66669.48
1210 | -65841.05 | -62964.82 | 2876.23 |  | 65841.05
1200 | -65015.54 | -62171.84 | 2843.7 |  | 65015.54
1190 | -64192.95 | -61381.79 | 2811.16 |  | 64192.95
1180 | -63373.31 | -60594.68 | 2778.63 |  | 63373.31
1170 | -62556.63 | -59810.52 | 2746.11 |  | 62556.63
1160 | -61742.92 | -59029.35 | 2713.57 |  | 61742.92
1150 | -60932.21 | -58251.17 | 2681.04 |  | 60932.21
1140 | -60124.51 | -57476.01 | 2648.5 |  | 60124.51
1130 | -59319.84 | -56703.87 | 2615.97 |  | 59319.84
1120 | -58518.23 | -55934.78 | 2583.45 |  | 58518.23
1110 | -57719.67 | -55168.75 | 2550.92 |  | 57719.67
1100 | -56924.21 | -54405.82 | 2518.39 |  | 56924.21
1090 | -56131.84 | -53645.98 | 2485.86 |  | 56131.84
1080 | -55342.61 | -52889.27 | 2453.34 |  | 55342.61
1070 | -54556.52 | -52135.71 | 2420.81 |  | 54556.52
1060 | -53773.59 | -51385.3 | 2388.29 |  | 53773.59
1050 | -52993.85 | -50638.09 | 2355.76 |  | 52993.85
1040 | -52217.31 | -49894.07 | 2323.24 |  | 52217.31
1030 | -51444.01 | -49153.29 | 2290.72 |  | 51444.01
1020 | -50673.95 | -48415.75 | 2258.2 |  | 50673.95
1010 | -49907.17 | -47681.48 | 2225.69 |  | 49907.17
1000 | -49143.68 | -46950.51 | 2193.17 |  | 49143.68
990 | -48383.51 | -46222.86 | 2160.65 |  | 48383.51
980 | -47626.69 | -45498.54 | 2128.15 |  | 47626.69
970 | -46873.23 | -44777.59 | 2095.64 |  | 46873.23
960 | -46123.16 | -44060.04 | 2063.12 |  | 46123.16
950 | -45376.52 | -43345.89 | 2030.63 |  | 45376.52
940 | -44633.31 | -42635.19 | 1998.12 |  | 44633.31
930 | -43893.58 | -41927.95 | 1965.63 |  | 43893.58
920 | -43157.34 | -41224.21 | 1933.13 |  | 43157.34
910 | -42424.63 | -40523.99 | 1900.64 |  | 42424.63
900 | -41695.47 | -39827.32 | 1868.15 |  | 41695.47
890 | -40969.9 | -39134.22 | 1835.68 |  | 40969.9
880 | -40247.93 | -38444.73 | 1803.2 |  | 40247.93
870 | -39529.61 | -37758.89 | 1770.72 |  | 39529.61
860 | -38814.96 | -37076.7 | 1738.26 |  | 38814.96
850 | -38104.02 | -36398.22 | 1705.8 |  | 38104.02
840 | -37396.81 | -35723.47 | 1673.34 |  | 37396.81
840 | -37396.81 | -35723.47 | 1673.34 |  | 37396.81
830 | -36693.38 | -35052.48 | 1640.9 |  | 36693.38
823.001 | -36203.3 | -34585.11 | 1618.19 |  | 36203.3
823.001 | -36203.3 | -34585.11 | 1618.19 |  | 36203.3
823 | -36203.23 | -34585.05 | 1618.18 |  | 36203.23
823 | -36203.23 | -34585.05 | 1618.18 |  | 36203.23
822.999 | -36203.16 | -34584.98 | 1618.18 |  | 36203.16
822.999 | -36203.16 | -34584.98 | 1618.18 |  | 36203.16
820 | -35993.75 | -34385.29 | 1608.46 |  | 35993.75
810 | -35297.95 | -33721.93 | 1576.02 |  | 35297.95
810 | -35297.95 | -33721.93 | 1576.02 |  | 35297.95
800 | -34606.04 | -33062.45 | 1543.59 |  | 34606.04
790 | -33918.04 | -32406.86 | 1511.18 |  | 33918.04
780 | -33233.99 | -31755.21 | 1478.78 |  | 33233.99
770 | -32553.93 | -31107.55 | 1446.38 |  | 32553.93
760 | -31877.9 | -30463.9 | 1414 |  | 31877.9
750 | -31205.94 | -29824.31 | 1381.63 |  | 31205.94
740 | -30538.09 | -29188.81 | 1349.28 |  | 30538.09
730 | -29874.4 | -28557.46 | 1316.94 |  | 29874.4
720 | -29214.91 | -27930.29 | 1284.62 |  | 29214.91
710 | -28559.66 | -27307.36 | 1252.3 |  | 28559.66
700 | -27908.71 | -26688.69 | 1220.02 |  | 27908.71
690 | -27262.1 | -26074.35 | 1187.75 |  | 27262.1
680 | -26619.89 | -25464.37 | 1155.52 |  | 26619.89
670 | -25982.11 | -24858.82 | 1123.29 |  | 25982.11
660 | -25348.84 | -24257.73 | 1091.11 |  | 25348.84
650 | -24720.12 | -23661.17 | 1058.95 |  | 24720.12
640 | -24096.01 | -23069.18 | 1026.83 |  | 24096.01
630 | -23476.57 | -22481.82 | 994.75 |  | 23476.57
620 | -22861.85 | -21899.16 | 962.69 |  | 22861.85
610 | -22251.94 | -21321.24 | 930.7 |  | 22251.94
600 | -21646.88 | -20748.14 | 898.74 |  | 21646.88
590 | -21046.74 | -20179.9 | 866.84 |  | 21046.74
580 | -20451.61 | -19616.61 | 835 |  | 20451.61
570 | -19861.55 | -19058.31 | 803.24 |  | 19861.55
560 | -19276.63 | -18505.1 | 771.53 |  | 19276.63
550 | -18696.95 | -17957.02 | 739.93 |  | 18696.95
540 | -18122.58 | -17414.17 | 708.41 |  | 18122.58
530 | -17553.61 | -16876.62 | 676.99 |  | 17553.61
520 | -16990.13 | -16344.44 | 645.69 |  | 16990.13
510 | -16432.24 | -15817.72 | 614.52 |  | 16432.24 | 617.637
500 | -15880.04 | -15296.54 | 583.5 |  | 15880.04 | 586.602
490 | -15333.63 | -14780.99 | 552.64 |  | 15333.63 | 555.726
480 | -14793.15 | -14271.17 | 521.98 |  | 14793.15 | 525.046
470 | -14258.69 | -13767.17 | 491.52 |  | 14258.69 | 494.566
460 | -13730.4 | -13269.09 | 461.31 |  | 13730.4 | 464.331
450 | -13208.41 | -12777.03 | 431.38 |  | 13208.41 | 434.373
440 | -12692.87 | -12291.09 | 401.78 |  | 12692.87 | 404.74
430 | -12183.94 | -11811.4 | 372.54 |  | 12183.94 | 375.464
420 | -11681.81 | -11338.06 | 343.75 |  | 11681.81 | 346.629
410 | -11186.67 | -10871.19 | 315.48 |  | 11186.67 | 318.307 | 260.2016
400 | -10698.76 | -10410.93 | 287.83 |  | 10698.76 | 290.595
390 | -10218.32 | -9957.405 | 260.915 |  | 10218.32 | 263.6065
380 | -9745.684 | -9510.751 | 234.933 |  | 9745.684 | 237.5312
370 | -9281.234 | -9071.112 | 210.122 |  | 9281.234 | 212.6031
360 | -8826.453 | -8638.64 | 187.813 |  | 8826.453 | 190.0439
350 | -8382.292 | -8213.49 | 168.802 |  | 8382.292 | 170.7031
340 | -7948.546 | -7795.83 | 152.716 |  | 7948.546 | 165.5848
330 | -7525.084 | -7385.831 | 139.253 |  | 7525.084 | 140.5993
320 | -7111.826 | -6983.675 | 128.151 |  | 7111.826 | 129.2612
310 | -6708.741 | -6589.553 | 119.188 |  | 6708.741 | 120.0843
300 | -6315.835 | -6203.666 | 112.169 |  | 6315.835 | 112.8709
290 | -5933.147 | -5826.222 | 106.925 |  | 5933.147
280 | -5560.745 | -5457.446 | 103.299 |  | 5560.745
270 | -5198.724 | -5097.568 | 101.156 |  | 5198.724
260 | -4847.202 | -4746.835 | 100.367 |  | 4847.202
250 | -4506.317 | -4405.506 | 100.811 |  | 4506.317
240 | -4176.231 | -4073.851 | 102.38 |  | 4176.231
230 | -3857.123 | -3752.157 | 104.966 |  | 3857.123 | 104.1902
220 | -3549.19 | -3440.723 | 108.467 |  | 3549.19
210 | -3252.648 | -3139.866 | 112.782 |  | 3252.648
200 | -2967.724 | -2849.915 | 117.809 |  | 2967.724
190 | -2694.656 | -2571.212 | 123.444 |  | 2694.656
180 | -2433.688 | -2304.115 | 129.573 |  | 2433.688
170 | -2185.057 | -2048.992 | 136.065 |  | 2185.057
160 | -1948.98 | -1806.225 | 142.755 |  | 1948.98
150 | -1725.632 | -1576.219 | 149.413 |  | 1725.632
140 | -1515.105 | -1359.555 | 155.55 |  | 1515.105
130 | -1317.342 | -1157.626 | 159.716 |  | 1317.342
120 | -1132.028 | -969.9588 | 162.0692 |  | 1132.028
110 | -958.3925 | -795.3187 | 163.0738 |  | 958.3925
100 | -794.8406 | -631.7645 | 163.0761 |  | 794.8406
90 | -638.2445 | -475.8522 | 162.3923 |  | 638.2445
80 | -482.4547 | -321.0669 | 161.3878 |  | 482.4547
70 | -314.9282 | -154.3046 | 160.6236 |  | 314.9282
60 | -108.2207 | 53.00739 | 161.22809 |  | 108.2207
50 | 204.678 | 370.7294 | 166.0514 |  | -204.678
40 | 816.6763 | 1000.692 | 184.0157 |  | -816.6763
30 | 2443.399 | 2694.84 | 251.441 |  | -2443.399
20 | 9161.938 | 9754.773
10 | 79946.59 | 84606.58

## 313
Thermocal
|  | Mes |  | K |  | J/mol
T | GM(FCC_A1) | hcp | ΔG(fcc->hcp) | bcc | ΔG(fcc->bcc)
1500 | -99955.87 | -97956.18 | 1999.69 |  | 99955.87
1490 | -99053.22 | -97071.65 | 1981.57 |  | 99053.22
1480 | -98153.09 | -96189.63 | 1963.46 |  | 98153.09
1470 | -97255.48 | -95310.15 | 1945.33 |  | 97255.48
1460 | -96360.42 | -94433.2 | 1927.22 |  | 96360.42
1450 | -95467.91 | -93558.8 | 1909.11 |  | 95467.91
1440 | -94577.95 | -92686.95 | 1891 |  | 94577.95
1430 | -93690.56 | -91817.68 | 1872.88 |  | 93690.56
1420 | -92805.76 | -90950.99 | 1854.77 |  | 92805.76
1410 | -91923.55 | -90086.9 | 1836.65 |  | 91923.55
1400 | -91043.95 | -89225.41 | 1818.54 |  | 91043.95
1390 | -90166.97 | -88366.54 | 1800.43 |  | 90166.97
1380 | -89292.61 | -87510.3 | 1782.31 |  | 89292.61
1370 | -88420.9 | -86656.7 | 1764.2 |  | 88420.9
1360 | -87551.84 | -85805.76 | 1746.08 |  | 87551.84
1350 | -86685.46 | -84957.48 | 1727.98 |  | 86685.46
1340 | -85821.76 | -84111.9 | 1709.86 |  | 85821.76
1330 | -84960.74 | -83269 | 1691.74 |  | 84960.74
1320 | -84102.44 | -82428.81 | 1673.63 |  | 84102.44
1310 | -83246.86 | -81591.34 | 1655.52 |  | 83246.86
1300 | -82394.02 | -80756.61 | 1637.41 |  | 82394.02
1290 | -81543.91 | -79924.62 | 1619.29 |  | 81543.91
1280 | -80696.58 | -79095.4 | 1601.18 |  | 80696.58
1270 | -79852.02 | -78268.95 | 1583.07 |  | 79852.02
1260 | -79010.26 | -77445.3 | 1564.96 |  | 79010.26
1250 | -78171.3 | -76624.46 | 1546.84 |  | 78171.3
1240 | -77335.16 | -75806.44 | 1528.72 |  | 77335.16
1230 | -76501.87 | -74991.25 | 1510.62 |  | 76501.87
1220 | -75671.43 | -74178.92 | 1492.51 |  | 75671.43
1210 | -74843.85 | -73369.45 | 1474.4 |  | 74843.85
1200 | -74019.16 | -72562.88 | 1456.28 |  | 74019.16
1190 | -73197.38 | -71759.2 | 1438.18 |  | 73197.38
1180 | -72378.51 | -70958.44 | 1420.07 |  | 72378.51
1170 | -71562.57 | -70160.62 | 1401.95 |  | 71562.57
1160 | -70749.59 | -69365.74 | 1383.85 |  | 70749.59
1150 | -69939.58 | -68573.84 | 1365.74 |  | 69939.58
1140 | -69132.55 | -67784.93 | 1347.62 |  | 69132.55
1130 | -68328.54 | -66999.02 | 1329.52 |  | 68328.54
1120 | -67527.55 | -66216.14 | 1311.41 |  | 67527.55
1110 | -66729.6 | -65436.3 | 1293.3 |  | 66729.6
1100 | -65934.71 | -64659.52 | 1275.19 |  | 65934.71
1090 | -65142.91 | -63885.82 | 1257.09 |  | 65142.91
1080 | -64354.21 | -63115.23 | 1238.98 |  | 64354.21
1070 | -63568.63 | -62347.75 | 1220.88 |  | 63568.63
1060 | -62786.19 | -61583.42 | 1202.77 |  | 62786.19
1050 | -62006.92 | -60822.25 | 1184.67 |  | 62006.92
1040 | -61230.83 | -60064.27 | 1166.56 |  | 61230.83
1030 | -60457.95 | -59309.5 | 1148.45 |  | 60457.95
1020 | -59688.3 | -58557.95 | 1130.35 |  | 59688.3
1010 | -58921.9 | -57809.65 | 1112.25 |  | 58921.9
1000 | -58158.77 | -57064.62 | 1094.15 |  | 58158.77
990 | -57398.95 | -56322.9 | 1076.05 |  | 57398.95
980 | -56642.45 | -55584.5 | 1057.95 |  | 56642.45
970 | -55889.29 | -54849.44 | 1039.85 |  | 55889.29
960 | -55139.51 | -54117.75 | 1021.76 |  | 55139.51
950 | -54393.12 | -53389.46 | 1003.66 |  | 54393.12
940 | -53650.16 | -52664.6 | 985.56 |  | 53650.16
930 | -52910.65 | -51943.18 | 967.47 |  | 52910.65
920 | -52174.61 | -51225.24 | 949.37 |  | 52174.61
910 | -51442.09 | -50510.8 | 931.29 |  | 51442.09
900 | -50713.09 | -49799.89 | 913.2 |  | 50713.09
890 | -49987.66 | -49092.55 | 895.11 |  | 49987.66
880 | -49265.82 | -48388.8 | 877.02 |  | 49265.82
870 | -48547.6 | -47688.66 | 858.94 |  | 48547.6
860 | -47833.04 | -46992.18 | 840.86 |  | 47833.04
850 | -47122.16 | -46299.39 | 822.77 |  | 47122.16
840 | -46415 | -45610.3 | 804.7 |  | 46415
830 | -45711.6 | -44924.97 | 786.63 |  | 45711.6
823.001 | -45221.53 | -44447.55 | 773.98 |  | 45221.53
823.001 | -45221.53 | -44447.55 | 773.98 |  | 45221.53
823 | -45221.46 | -44447.49 | 773.97 |  | 45221.46
823 | -45221.46 | -44447.49 | 773.97 |  | 45221.46
822.999 | -45221.39 | -44447.42 | 773.97 |  | 45221.39
822.999 | -45221.39 | -44447.42 | 773.97 |  | 45221.39
820 | -45011.98 | -44243.42 | 768.56 |  | 45011.98
810 | -44316.18 | -43565.69 | 750.49 |  | 44316.18
800 | -43624.23 | -42891.81 | 732.42 |  | 43624.23
790 | -42936.18 | -42221.82 | 714.36 |  | 42936.18
780 | -42252.05 | -41555.75 | 696.3 |  | 42252.05
770 | -41571.9 | -40893.65 | 678.25 |  | 41571.9
760 | -40895.75 | -40235.56 | 660.19 |  | 40895.75
750 | -40223.65 | -39581.5 | 642.15 |  | 40223.65
740 | -39555.64 | -38931.54 | 624.1 |  | 39555.64
730 | -38891.77 | -38285.7 | 606.07 |  | 38891.77
720 | -38232.07 | -37644.03 | 588.04 |  | 38232.07
710 | -37576.6 | -37006.57 | 570.03 |  | 37576.6
700 | -36925.39 | -36373.38 | 552.01 |  | 36925.39
690 | -36278.49 | -35744.49 | 534 |  | 36278.49
680 | -35635.96 | -35119.96 | 516 |  | 35635.96
670 | -34997.85 | -34499.84 | 498.01 |  | 34997.85
660 | -34364.2 | -33884.17 | 480.03 |  | 34364.2
650 | -33735.08 | -33273.01 | 462.07 |  | 33735.08
640 | -33110.53 | -32666.42 | 444.11 |  | 33110.53
630 | -32490.61 | -32064.44 | 426.17 |  | 32490.61
620 | -31875.38 | -31467.14 | 408.24 |  | 31875.38
610 | -31264.91 | -30874.58 | 390.33 |  | 31264.91
600 | -30659.25 | -30286.82 | 372.43 |  | 30659.25
590 | -30058.47 | -29703.91 | 354.56 |  | 30058.47
580 | -29462.64 | -29125.93 | 336.71 |  | 29462.64
570 | -28871.82 | -28552.94 | 318.88 |  | 28871.82
560 | -28286.09 | -27985.01 | 301.08 |  | 28286.09
550 | -27705.52 | -27422.21 | 283.31 |  | 27705.52
540 | -27130.19 | -26864.62 | 265.57 |  | 27130.19
530 | -26560.18 | -26312.32 | 247.86 |  | 26560.18
520 | -25995.58 | -25765.37 | 230.21 |  | 25995.58
510 | -25436.46 | -25223.87 | 212.59 |  | 25436.46
500 | -24882.93 | -24687.9 | 195.03 |  | 24882.93
490 | -24335.07 | -24157.55 | 177.52 |  | 24335.07 | 179.271
480 | -23792.99 | -23632.9 | 160.09 |  | 23792.99 | 161.833
470 | -23256.79 | -23114.06 | 142.73 |  | 23256.79 | 144.466
460 | -22726.58 | -22601.12 | 125.46 |  | 22726.58 | 127.187
450 | -22202.46 | -22094.19 | 108.27 |  | 22202.46 | 109.989
440 | -21684.57 | -21593.37 | 91.2 |  | 21684.57 | 92.907
430 | -21173.03 | -21098.76 | 74.27 |  | 21173.03 | 75.963
420 | -20667.98 | -20610.5 | 57.48 |  | 20667.98 | 59.159
410 | -20169.55 | -20128.69 | 40.86 |  | 20169.55 | 42.522
400 | -19677.89 | -19653.46 | 24.43 |  | 19677.89 | 26.073
390 | -19193.19 | -19184.95 | 8.24 |  | 19193.19 | 9.859 | 318.2026
380 | -18715.6 | -18723.29 | -7.69 |  | 18715.6 | -6.097
370 | -18245.32 | -18268.62 | -23.3 |  | 18245.32 | -21.739
360 | -17782.56 | -17821.09 | -38.53 |  | 17782.56 | -37.007
350 | -17327.55 | -17380.85 | -53.3 |  | 17327.55 | -51.823 | 352.9113
340 | -16880.55 | -16948.08 | -67.53 |  | 16880.55 | -66.107
330 | -16441.87 | -16522.94 | -81.07 |  | 16441.87 | -79.716
320 | -16011.86 | -16105.61 | -93.75 |  | 16011.86 | -84.874
310 | -15590.96 | -15696.27 | -105.31 |  | 15590.96 | -104.154
300 | -15180.2 | -15295.13 | -114.93 |  | 15180.2 | -113.968
290 | -14781.48 | -14902.39 | -120.91 |  | 14781.48 | -120.312
280 | -14394.71 | -14518.28 | -123.57 |  | 14394.71 | -123.304
270 | -14019.68 | -14143.01 | -123.33 |  | 14019.68
260 | -13656.31 | -13776.83 | -120.52 |  | 13656.31
250 | -13304.54 | -13419.99 | -115.45 |  | 13304.54
240 | -12964.41 | -13072.75 | -108.34 |  | 12964.41
230 | -12635.96 | -12735.39 | -99.43 |  | 12635.96
220 | -12319.29 | -12408.21 | -88.92 |  | 12319.29
210 | -12014.54 | -12091.5 | -76.96 |  | 12014.54
200 | -11721.83 | -11785.58 | -63.75 |  | 11721.83
190 | -11441.34 | -11490.79 | -49.45 |  | 11441.34
180 | -11173.23 | -11207.45 | -34.22 |  | 11173.23
170 | -10917.68 | -10935.93 | -18.25 |  | 10917.68
160 | -10674.84 | -10676.59 | -1.75 |  | 10674.84
150 | -10444.84 | -10429.83 | 15.01 |  | 10444.84
140 | -10227.72 | -10196.4 | 31.32 |  | 10227.72
130 | -10023.41 | -9977.409 | 46.001 |  | 10023.41
120 | -9831.637 | -9772.274 | 59.363 |  | 9831.637
110 | -9651.794 | -9580.062 | 71.732 |  | 9651.794
100 | -9482.692 | -9399.368 | 83.324 |  | 9482.692
90 | -9322.159 | -9227.854 | 94.305 |  | 9322.159
80 | -9166.254 | -9061.449 | 104.805 |  | 9166.254
70 | -9007.717 | -8892.79 | 114.927 |  | 9007.717
60 | -8832.595 | -8707.831 | 124.764 |  | 8832.595
50 | -8611.991 | -8477.6 | 134.391 |  | 8611.991
40 | -8278.329 | -8134.454 | 143.875 |  | 8278.329
30 | -7637.616 | -7484.351 | 153.265 |  | 7637.616
20 | -5872.886 | -5710.282 | 162.604 |  | 5872.886
10 | 5564.953 | 5736.874 | 171.921 |  | -5564.953

## 314
Thermocal
|  | Mes |  | K |  | J/mol
T | GM(FCC_A1) | hcp | ΔG(fcc->hcp) | bcc | ΔG(fcc->bcc)
1500 | -102309.7 | -100918.6 | 1391.1 |  | 102309.7
1490 | -101401.6 | -100022.7 | 1378.9 |  | 101401.6
1480 | -100496 | -99129.36 | 1366.64 |  | 100496
1470 | -99593.02 | -98238.51 | 1354.51 |  | 99593.02
1460 | -98692.54 | -97350.2 | 1342.34 |  | 98692.54
1450 | -97794.61 | -96464.45 | 1330.16 |  | 97794.61
1440 | -96899.24 | -95581.25 | 1317.99 |  | 96899.24
1430 | -96006.45 | -94700.62 | 1305.83 |  | 96006.45
1420 | -95116.24 | -93822.59 | 1293.65 |  | 95116.24
1410 | -94228.63 | -92947.15 | 1281.48 |  | 94228.63
1400 | -93343.63 | -92074.32 | 1269.31 |  | 93343.63
1390 | -92461.26 | -91204.11 | 1257.15 |  | 92461.26
1380 | -91581.51 | -90336.54 | 1244.97 |  | 91581.51
1370 | -90704.41 | -89471.61 | 1232.8 |  | 90704.41
1360 | -89829.97 | -88609.34 | 1220.63 |  | 89829.97
1350 | -88958.2 | -87749.73 | 1208.47 |  | 88958.2
1340 | -88089.1 | -86892.81 | 1196.29 |  | 88089.1
1330 | -87222.72 | -86038.59 | 1184.13 |  | 87222.72
1320 | -86359.03 | -85187.09 | 1171.94 |  | 86359.03
1310 | -85498.08 | -84338.3 | 1159.78 |  | 85498.08
1300 | -84639.86 | -83492.26 | 1147.6 |  | 84639.86
1290 | -83784.39 | -82648.96 | 1135.43 |  | 83784.39
1280 | -82931.7 | -81808.43 | 1123.27 |  | 82931.7
1270 | -82081.77 | -80970.68 | 1111.09 |  | 82081.77
1260 | -81234.65 | -80135.72 | 1098.93 |  | 81234.65
1250 | -80390.34 | -79303.58 | 1086.76 |  | 80390.34
1240 | -79548.84 | -78474.26 | 1074.58 |  | 79548.84
1230 | -78710.2 | -77647.77 | 1062.43 |  | 78710.2
1220 | -77874.4 | -76824.15 | 1050.25 |  | 77874.4
1210 | -77041.48 | -76003.4 | 1038.08 |  | 77041.48
1200 | -76211.45 | -75185.53 | 1025.92 |  | 76211.45
1190 | -75384.31 | -74370.57 | 1013.74 |  | 75384.31
1180 | -74560.1 | -73558.53 | 1001.57 |  | 74560.1
1170 | -73738.83 | -72749.43 | 989.4 |  | 73738.83
1160 | -72920.52 | -71943.28 | 977.24 |  | 72920.52
1150 | -72105.17 | -71140.1 | 965.07 |  | 72105.17
1140 | -71292.82 | -70339.91 | 952.91 |  | 71292.82
1130 | -70483.48 | -69542.73 | 940.75 |  | 70483.48
1120 | -69677.16 | -68748.59 | 928.57 |  | 69677.16
1110 | -68873.88 | -67957.48 | 916.4 |  | 68873.88
1100 | -68073.68 | -67169.45 | 904.23 |  | 68073.68
1090 | -67276.55 | -66384.48 | 892.07 |  | 67276.55
1080 | -66482.54 | -65602.63 | 879.91 |  | 66482.54
1070 | -65691.64 | -64823.9 | 867.74 |  | 65691.64
1060 | -64903.89 | -64048.32 | 855.57 |  | 64903.89
1050 | -64119.31 | -63275.9 | 843.41 |  | 64119.31
1040 | -63337.92 | -62506.67 | 831.25 |  | 63337.92
1030 | -62559.73 | -61740.65 | 819.08 |  | 62559.73
1020 | -61784.78 | -60977.86 | 806.92 |  | 61784.78
1010 | -61013.08 | -60218.32 | 794.76 |  | 61013.08
1000 | -60244.66 | -59462.05 | 782.61 |  | 60244.66
990 | -59479.53 | -58709.09 | 770.44 |  | 59479.53
980 | -58717.73 | -57959.45 | 758.28 |  | 58717.73
970 | -57959.29 | -57213.16 | 746.13 |  | 57959.29
960 | -57204.21 | -56470.25 | 733.96 |  | 57204.21
950 | -56452.54 | -55730.73 | 721.81 |  | 56452.54
940 | -55704.29 | -54994.64 | 709.65 |  | 55704.29
930 | -54959.49 | -54261.99 | 697.5 |  | 54959.49
920 | -54218.17 | -53532.83 | 685.34 |  | 54218.17
910 | -53480.36 | -52807.17 | 673.19 |  | 53480.36
900 | -52746.09 | -52085.04 | 661.05 |  | 52746.09
890 | -52015.37 | -51366.48 | 648.89 |  | 52015.37
880 | -51288.25 | -50651.51 | 636.74 |  | 51288.25
870 | -50564.76 | -49940.16 | 624.6 |  | 50564.76
860 | -49844.92 | -49232.47 | 612.45 |  | 49844.92
850 | -49128.77 | -48528.46 | 600.31 |  | 49128.77
840 | -48416.34 | -47828.18 | 588.16 |  | 48416.34
830 | -47707.66 | -47131.63 | 576.03 |  | 47707.66
823.001 | -47213.91 | -46646.37 | 567.54 |  | 47213.91
823.001 | -47213.91 | -46646.37 | 567.54 |  | 47213.91
823 | -47213.84 | -46646.3 | 567.54 |  | 47213.84
823 | -47213.84 | -46646.3 | 567.54 |  | 47213.84
822.999 | -47213.77 | -46646.23 | 567.54 |  | 47213.77
822.999 | -47213.77 | -46646.23 | 567.54 |  | 47213.77
820 | -47002.77 | -46438.88 | 563.89 |  | 47002.77
810 | -46301.7 | -45749.94 | 551.76 |  | 46301.7
800 | -45604.48 | -45064.85 | 539.63 |  | 45604.48
790 | -44911.16 | -44383.66 | 527.5 |  | 44911.16
780 | -44221.77 | -43706.39 | 515.38 |  | 44221.77
770 | -43536.34 | -43033.09 | 503.25 |  | 43536.34
760 | -42854.93 | -42363.79 | 491.14 |  | 42854.93
750 | -42177.56 | -41698.54 | 479.02 |  | 42177.56
740 | -41504.28 | -41037.38 | 466.9 |  | 41504.28
730 | -40835.14 | -40380.34 | 454.8 |  | 40835.14
720 | -40170.17 | -39727.47 | 442.7 |  | 40170.17
710 | -39509.43 | -39078.82 | 430.61 |  | 39509.43
700 | -38852.95 | -38434.43 | 418.52 |  | 38852.95
690 | -38200.78 | -37794.35 | 406.43 |  | 38200.78
680 | -37552.98 | -37158.62 | 394.36 |  | 37552.98
670 | -36909.59 | -36527.3 | 382.29 |  | 36909.59
660 | -36270.67 | -35900.44 | 370.23 |  | 36270.67
650 | -35636.27 | -35278.09 | 358.18 |  | 35636.27
640 | -35006.44 | -34660.3 | 346.14 |  | 35006.44
630 | -34381.23 | -34047.12 | 334.11 |  | 34381.23
620 | -33760.72 | -33438.63 | 322.09 |  | 33760.72
610 | -33144.96 | -32834.87 | 310.09 |  | 33144.96
600 | -32534.01 | -32235.9 | 298.11 |  | 32534.01
590 | -31927.93 | -31641.8 | 286.13 |  | 31927.93
580 | -31326.8 | -31052.62 | 274.18 |  | 31326.8
570 | -30730.67 | -30468.43 | 262.24 |  | 30730.67
560 | -30139.63 | -29889.29 | 250.34 |  | 30139.63
550 | -29553.74 | -29315.29 | 238.45 |  | 29553.74
540 | -28973.08 | -28746.49 | 226.59 |  | 28973.08
530 | -28397.74 | -28182.98 | 214.76 |  | 28397.74
520 | -27827.79 | -27624.82 | 202.97 |  | 27827.79
510 | -27263.32 | -27072.11 | 191.21 |  | 27263.32
500 | -26704.43 | -26524.92 | 179.51 |  | 26704.43
490 | -26151.19 | -25983.35 | 167.84 |  | 26151.19 | 169.007
480 | -25603.72 | -25447.48 | 156.24 |  | 25603.72 | 157.4
470 | -25062.11 | -24917.41 | 144.7 |  | 25062.11 | 145.854
460 | -24526.46 | -24393.24 | 133.22 |  | 24526.46 | 134.368
450 | -23996.9 | -23875.07 | 121.83 |  | 23996.9 | 122.969
440 | -23473.54 | -23363.01 | 110.53 |  | 23473.54 | 111.66
430 | -22956.51 | -22857.16 | 99.35 |  | 22956.51 | 100.468
420 | -22445.92 | -22357.65 | 88.27 |  | 22445.92 | 89.378
410 | -21941.93 | -21864.59 | 77.34 |  | 21941.93 | 78.433
400 | -21444.69 | -21378.1 | 66.59 |  | 21444.69 | 67.665
390 | -20954.33 | -20898.32 | 56.01 |  | 20954.33 | 57.068 | 234.9811
380 | -20471.05 | -20425.39 | 45.66 |  | 20471.05 | 46.695
370 | -19995.01 | -19959.44 | 35.57 |  | 19995.01 | 36.579
360 | -19526.42 | -19500.62 | 25.8 |  | 19526.42 | 26.777
350 | -19065.49 | -19049.09 | 16.4 |  | 19065.49 | 17.34
340 | -18612.46 | -18605.01 | 7.45 |  | 18612.46 | 8.345
330 | -18167.61 | -18168.56 | -0.95 |  | 18167.61 | -0.11 | 338.2738
320 | -17731.23 | -17739.91 | -8.68 |  | 17731.23 | -2.496
310 | -17303.72 | -17319.25 | -15.53 |  | 17303.72 | -14.845
300 | -16885.54 | -16906.77 | -21.23 |  | 16885.54 | -20.66
290 | -16477.92 | -16502.69 | -24.77 |  | 16477.92 | -24.416
280 | -16082.59 | -16107.22 | -24.63 |  | 16082.59 | -24.686
270 | -15699.34 | -15720.6 | -21.26 |  | 15699.34
260 | -15328.01 | -15343.05 | -15.04 |  | 15328.01
250 | -14968.5 | -14974.85 | -6.35 |  | 14968.5
240 | -14620.78 | -14616.25 | 4.53 |  | 14620.78
230 | -14284.87 | -14267.54 | 17.33 |  | 14284.87
220 | -13960.84 | -13929.01 | 31.83 |  | 13960.84
210 | -13648.79 | -13600.99 | 47.8 |  | 13648.79
200 | -13348.84 | -13283.81 | 65.03 |  | 13348.84
190 | -13061.15 | -12977.83 | 83.32 |  | 13061.15
180 | -12785.85 | -12683.45 | 102.4 |  | 12785.85
170 | -12523.11 | -12401.11 | 122 |  | 12523.11
160 | -12273.04 | -12131.58 | 141.46 |  | 12273.04
150 | -12035.77 | -11876.23 | 159.54 |  | 12035.77
140 | -11811.29 | -11634.89 | 176.4 |  | 11811.29
130 | -11599.52 | -11407.17 | 192.35 |  | 11599.52
120 | -11400.15 | -11192.55 | 207.6 |  | 11400.15
110 | -11212.5 | -10990.23 | 222.27 |  | 11212.5
100 | -11035.33 | -10798.84 | 236.49 |  | 11035.33
90 | -10866.37 | -10616.04 | 250.33 |  | 10866.37
80 | -10701.54 | -10437.66 | 263.88 |  | 10701.54
70 | -10533.37 | -10256.19 | 277.18 |  | 10533.37
60 | -10347.59 | -10057.27 | 290.32 |  | 10347.59
50 | -10114.72 | -9811.389 | 303.331 |  | 10114.72
40 | -9766.115 | -9449.867 | 316.248 |  | 9766.115
30 | -9105.643 | -8776.534 | 329.109 |  | 9105.643
20 | -7312.357 | -6970.418 | 341.939 |  | 7312.357
10 | 4133.734 | 4488.491 | 354.757 |  | -4133.734

## 315
Thermocal
|  | Mes |  | K |  | J/mol
T | GM(FCC_A1) | hcp | ΔG(fcc->hcp) | bcc | ΔG(fcc->bcc)
1500 | -103455.2 | -102358 | 1097.2 |  | 103455.2
1490 | -102547.4 | -101459.6 | 1087.8 |  | 102547.4
1480 | -101642.2 | -100563.7 | 1078.5 |  | 101642.2
1470 | -100739.4 | -99670.38 | 1069.02 |  | 100739.4
1460 | -99839.2 | -98779.57 | 1059.63 |  | 99839.2
1450 | -98941.52 | -97891.3 | 1050.22 |  | 98941.52
1440 | -98046.4 | -97005.59 | 1040.81 |  | 98046.4
1430 | -97153.84 | -96122.45 | 1031.39 |  | 97153.84
1420 | -96263.85 | -95241.88 | 1021.97 |  | 96263.85
1410 | -95376.46 | -94363.9 | 1012.56 |  | 95376.46
1400 | -94491.66 | -93488.52 | 1003.14 |  | 94491.66
1390 | -93609.48 | -92615.74 | 993.74 |  | 93609.48
1380 | -92729.93 | -91745.6 | 984.33 |  | 92729.93
1370 | -91853.01 | -90878.09 | 974.92 |  | 91853.01
1360 | -90978.73 | -90013.23 | 965.5 |  | 90978.73
1350 | -90107.12 | -89151.04 | 956.08 |  | 90107.12
1340 | -89238.19 | -88291.52 | 946.67 |  | 89238.19
1330 | -88371.95 | -87434.68 | 937.27 |  | 88371.95
1320 | -87508.4 | -86580.55 | 927.85 |  | 87508.4
1310 | -86647.57 | -85729.13 | 918.44 |  | 86647.57
1300 | -85789.47 | -84880.45 | 909.02 |  | 85789.47
1290 | -84934.11 | -84034.5 | 899.61 |  | 84934.11
1280 | -84081.51 | -83191.31 | 890.2 |  | 84081.51
1270 | -83231.68 | -82350.89 | 880.79 |  | 83231.68
1260 | -82384.64 | -81513.26 | 871.38 |  | 82384.64
1250 | -81540.39 | -80678.43 | 861.96 |  | 81540.39
1240 | -80698.97 | -79846.41 | 852.56 |  | 80698.97
1230 | -79860.37 | -79017.23 | 843.14 |  | 79860.37
1220 | -79024.62 | -78190.89 | 833.73 |  | 79024.62
1210 | -78191.73 | -77367.41 | 824.32 |  | 78191.73
1200 | -77361.73 | -76546.82 | 814.91 |  | 77361.73
1190 | -76534.61 | -75729.12 | 805.49 |  | 76534.61
1180 | -75710.41 | -74914.33 | 796.08 |  | 75710.41
1170 | -74889.13 | -74102.47 | 786.66 |  | 74889.13
1160 | -74070.81 | -73293.55 | 777.26 |  | 74070.81
1150 | -73255.45 | -72487.59 | 767.86 |  | 73255.45
1140 | -72443.06 | -71684.62 | 758.44 |  | 72443.06
1130 | -71633.68 | -70884.65 | 749.03 |  | 71633.68
1120 | -70827.31 | -70087.7 | 739.61 |  | 70827.31
1110 | -70023.98 | -69293.77 | 730.21 |  | 70023.98
1100 | -69223.71 | -68502.91 | 720.8 |  | 69223.71
1090 | -68426.51 | -67715.12 | 711.39 |  | 68426.51
1080 | -67632.41 | -66930.42 | 701.99 |  | 67632.41
1070 | -66841.41 | -66148.84 | 692.57 |  | 66841.41
1060 | -66053.56 | -65370.39 | 683.17 |  | 66053.56
1050 | -65268.86 | -64595.11 | 673.75 |  | 65268.86
1040 | -64487.34 | -63823 | 664.34 |  | 64487.34
1030 | -63709.02 | -63054.08 | 654.94 |  | 63709.02
1020 | -62933.93 | -62288.39 | 645.54 |  | 62933.93
1010 | -62162.07 | -61525.94 | 636.13 |  | 62162.07
1000 | -61393.48 | -60766.76 | 626.72 |  | 61393.48
990 | -60628.18 | -60010.87 | 617.31 |  | 60628.18
980 | -59866.2 | -59258.29 | 607.91 |  | 59866.2
970 | -59107.56 | -58509.05 | 598.51 |  | 59107.56
960 | -58352.28 | -57763.18 | 589.1 |  | 58352.28
950 | -57600.39 | -57020.69 | 579.7 |  | 57600.39
940 | -56851.92 | -56281.62 | 570.3 |  | 56851.92
930 | -56106.89 | -55545.99 | 560.9 |  | 56106.89
920 | -55365.32 | -54813.83 | 551.49 |  | 55365.32
910 | -54627.26 | -54085.16 | 542.1 |  | 54627.26
900 | -53892.71 | -53360.02 | 532.69 |  | 53892.71
890 | -53161.73 | -52638.43 | 523.3 |  | 53161.73
880 | -52434.32 | -51920.43 | 513.89 |  | 52434.32
870 | -51710.53 | -51206.03 | 504.5 |  | 51710.53
860 | -50990.39 | -50495.28 | 495.11 |  | 50990.39
850 | -50273.92 | -49788.2 | 485.72 |  | 50273.92
840 | -49561.16 | -49084.83 | 476.33 |  | 49561.16
830 | -48852.13 | -48385.2 | 466.93 |  | 48852.13
823.001 | -48358.14 | -47897.77 | 460.37 |  | 48358.14
823.001 | -48358.14 | -47897.77 | 460.37 |  | 48358.14
823 | -48358.06 | -47897.7 | 460.36 |  | 48358.06
823 | -48358.06 | -47897.7 | 460.36 |  | 48358.06
822.999 | -48357.99 | -47897.63 | 460.36 |  | 48357.99
822.999 | -48357.99 | -47897.63 | 460.36 |  | 48357.99
820 | -48146.89 | -47689.34 | 457.55 |  | 48146.89
810 | -47445.45 | -46997.3 | 448.15 |  | 47445.45
800 | -46747.86 | -46309.09 | 438.77 |  | 46747.86
790 | -46054.16 | -45624.77 | 429.39 |  | 46054.16
780 | -45364.37 | -44944.36 | 420.01 |  | 45364.37
770 | -44678.54 | -44267.91 | 410.63 |  | 44678.54
760 | -43996.7 | -43595.45 | 401.25 |  | 43996.7
750 | -43318.9 | -42927.02 | 391.88 |  | 43318.9
740 | -42645.18 | -42262.67 | 382.51 |  | 42645.18
730 | -41975.58 | -41602.43 | 373.15 |  | 41975.58
720 | -41310.14 | -40946.36 | 363.78 |  | 41310.14
710 | -40648.91 | -40294.49 | 354.42 |  | 40648.91
700 | -39991.94 | -39646.87 | 345.07 |  | 39991.94
690 | -39339.26 | -39003.55 | 335.71 |  | 39339.26
680 | -38690.94 | -38364.57 | 326.37 |  | 38690.94
670 | -38047.02 | -37729.99 | 317.03 |  | 38047.02
660 | -37407.54 | -37099.85 | 307.69 |  | 37407.54
650 | -36772.57 | -36474.21 | 298.36 |  | 36772.57
640 | -36142.16 | -35853.12 | 289.04 |  | 36142.16
630 | -35516.37 | -35236.64 | 279.73 |  | 35516.37
620 | -34895.25 | -34624.82 | 270.43 |  | 34895.25
610 | -34278.86 | -34017.72 | 261.14 |  | 34278.86
600 | -33667.26 | -33415.41 | 251.85 |  | 33667.26
590 | -33060.52 | -32817.95 | 242.57 |  | 33060.52
580 | -32458.71 | -32225.39 | 233.32 |  | 32458.71
570 | -31861.89 | -31637.81 | 224.08 |  | 31861.89
560 | -31270.13 | -31055.28 | 214.85 |  | 31270.13
550 | -30683.51 | -30477.87 | 205.64 |  | 30683.51
540 | -30102.09 | -29905.65 | 196.44 |  | 30102.09
530 | -29525.97 | -29338.69 | 187.28 |  | 29525.97
520 | -28955.21 | -28777.09 | 178.12 |  | 28955.21
510 | -28389.92 | -28220.9 | 169.02 |  | 28389.92
500 | -27830.16 | -27670.24 | 159.92 |  | 27830.16
490 | -27276.04 | -27125.17 | 150.87 |  | 27276.04 | 151.775
480 | -26727.65 | -26585.79 | 141.86 |  | 26727.65 | 142.761
470 | -26185.09 | -26052.2 | 132.89 |  | 26185.09 | 133.787
460 | -25648.47 | -25524.49 | 123.98 |  | 25648.47 | 124.871
450 | -25117.88 | -25002.76 | 115.12 |  | 25117.88 | 116.006
440 | -24593.46 | -24487.13 | 106.33 |  | 24593.46 | 107.209
430 | -24075.3 | -23977.69 | 97.61 |  | 24075.3 | 98.482
420 | -23563.55 | -23474.57 | 88.98 |  | 23563.55 | 89.843
410 | -23058.34 | -22977.89 | 80.45 |  | 23058.34 | 81.303
400 | -22559.8 | -22487.76 | 72.04 |  | 22559.8 | 72.881
390 | -22068.08 | -22004.33 | 63.75 |  | 22068.08 | 64.579 | 182.8227
380 | -21583.34 | -21527.71 | 55.63 |  | 21583.34 | 56.442
370 | -21105.76 | -21058.07 | 47.69 |  | 21105.76 | 48.484
360 | -20635.5 | -20595.53 | 39.97 |  | 20635.5 | 40.742
350 | -20172.77 | -20140.27 | 32.5 |  | 20172.77 | 33.247
340 | -19717.78 | -19692.43 | 25.35 |  | 19717.78 | 26.065
330 | -19270.77 | -19252.2 | 18.57 |  | 19270.77 | 19.248
320 | -18831.98 | -18819.74 | 12.24 |  | 18831.98 | 17.304
310 | -18401.72 | -18395.25 | 6.47 |  | 18401.72 | 7.047 | 314.3847
300 | -17980.33 | -17978.92 | 1.41 |  | 17980.33 | 1.916
290 | -17568.22 | -17570.96 | -2.74 |  | 17568.22 | -2.325
280 | -17165.92 | -17171.58 | -5.66 |  | 17165.92 | -5.368
270 | -16775.06 | -16781.01 | -5.95 |  | 16775.06
260 | -16397.05 | -16399.49 | -2.44 |  | 16397.05 | -3.844
250 | -16031.61 | -16027.27 | 4.34 |  | 16031.61
240 | -15678.56 | -15664.62 | 13.94 |  | 15678.56
230 | -15337.8 | -15311.82 | 25.98 |  | 15337.8
220 | -15009.31 | -14969.16 | 40.15 |  | 15009.31
210 | -14693.13 | -14636.95 | 56.18 |  | 14693.13
200 | -14389.31 | -14315.53 | 73.78 |  | 14389.31
190 | -14097.96 | -14005.25 | 92.71 |  | 14097.96
180 | -13819.18 | -13706.49 | 112.69 |  | 13819.18
170 | -13553.09 | -13419.69 | 133.4 |  | 13553.09
160 | -13299.79 | -13145.58 | 154.21 |  | 13299.79
150 | -13059.32 | -12885.54 | 173.78 |  | 13059.32
140 | -12831.69 | -12639.4 | 192.29 |  | 12831.69
130 | -12616.74 | -12406.75 | 209.99 |  | 12616.74
120 | -12414.11 | -12187.04 | 227.07 |  | 12414.11
110 | -12223.09 | -11979.42 | 243.67 |  | 12223.09
100 | -12042.36 | -11782.48 | 259.88 |  | 12042.36
90 | -11869.54 | -11593.77 | 275.77 |  | 11869.54
80 | -11700.45 | -11409.03 | 291.42 |  | 11700.45
70 | -11527.42 | -11220.54 | 306.88 |  | 11527.42
60 | -11335.85 | -11013.67 | 322.18 |  | 11335.85
50 | -11095.74 | -10758.37 | 337.37 |  | 11095.74
40 | -10737.47 | -10384.98 | 352.49 |  | 10737.47
30 | -10062.83 | -9695.268 | 367.562 |  | 10062.83
20 | -8246.513 | -7863.901 | 382.612 |  | 8246.513
10 | 3217.615 | 3615.264 | 397.649 |  | -3217.615

## 316
Thermocal
|  | Mes |  | K |  | J/mol
T | GM(FCC_A1) | hcp | ΔG(fcc->hcp) | bcc | ΔG(fcc->bcc)
1500 | -104092.4 | -102558.6 | 1533.8 |  | 104092.4
1490 | -103179.9 | -101655.7 | 1524.2 |  | 103179.9
1480 | -102270 | -100755.3 | 1514.7 |  | 102270
1470 | -101362.6 | -99857.45 | 1505.15 |  | 101362.6
1460 | -100457.7 | -98962.11 | 1495.59 |  | 100457.7
1450 | -99555.37 | -98069.32 | 1486.05 |  | 99555.37
1440 | -98655.6 | -97179.09 | 1476.51 |  | 98655.6
1430 | -97758.4 | -96291.43 | 1466.97 |  | 97758.4
1420 | -96863.77 | -95406.34 | 1457.43 |  | 96863.77
1410 | -95971.74 | -94523.84 | 1447.9 |  | 95971.74
1400 | -95082.31 | -93643.95 | 1438.36 |  | 95082.31
1390 | -94195.49 | -92766.67 | 1428.82 |  | 94195.49
1380 | -93311.3 | -91892.02 | 1419.28 |  | 93311.3
1370 | -92429.76 | -91020 | 1409.76 |  | 92429.76
1360 | -91550.85 | -90150.64 | 1400.21 |  | 91550.85
1350 | -90674.62 | -89283.94 | 1390.68 |  | 90674.62
1340 | -89801.05 | -88419.91 | 1381.14 |  | 89801.05
1330 | -88930.18 | -87558.58 | 1371.6 |  | 88930.18
1320 | -88062.01 | -86699.95 | 1362.06 |  | 88062.01
1310 | -87196.55 | -85844.02 | 1352.53 |  | 87196.55
1300 | -86333.83 | -84990.84 | 1342.99 |  | 86333.83
1290 | -85473.85 | -84140.39 | 1333.46 |  | 85473.85
1280 | -84616.62 | -83292.7 | 1323.92 |  | 84616.62
1270 | -83762.17 | -82447.78 | 1314.39 |  | 83762.17
1260 | -82910.5 | -81605.65 | 1304.85 |  | 82910.5
1250 | -82061.63 | -80766.32 | 1295.31 |  | 82061.63
1240 | -81215.58 | -79929.8 | 1285.78 |  | 81215.58
1230 | -80372.36 | -79096.12 | 1276.24 |  | 80372.36
1220 | -79531.98 | -78265.27 | 1266.71 |  | 79531.98
1210 | -78694.47 | -77437.3 | 1257.17 |  | 78694.47
1200 | -77859.83 | -76612.2 | 1247.63 |  | 77859.83
1190 | -77028.09 | -75789.98 | 1238.11 |  | 77028.09
1180 | -76199.26 | -74970.69 | 1228.57 |  | 76199.26
1170 | -75373.35 | -74154.32 | 1219.03 |  | 75373.35
1160 | -74550.39 | -73340.89 | 1209.5 |  | 74550.39
1150 | -73730.39 | -72530.43 | 1199.96 |  | 73730.39
1140 | -72913.37 | -71722.95 | 1190.42 |  | 72913.37
1130 | -72099.34 | -70918.45 | 1180.89 |  | 72099.34
1120 | -71288.34 | -70116.98 | 1171.36 |  | 71288.34
1110 | -70480.36 | -69318.54 | 1161.82 |  | 70480.36
1100 | -69675.44 | -68523.15 | 1152.29 |  | 69675.44
1090 | -68873.59 | -67730.84 | 1142.75 |  | 68873.59
1080 | -68074.83 | -66941.61 | 1133.22 |  | 68074.83
1070 | -67279.19 | -66155.5 | 1123.69 |  | 67279.19
1060 | -66486.67 | -65372.52 | 1114.15 |  | 66486.67
1050 | -65697.31 | -64592.69 | 1104.62 |  | 65697.31
1040 | -64911.12 | -63816.04 | 1095.08 |  | 64911.12
1030 | -64128.14 | -63042.58 | 1085.56 |  | 64128.14
1020 | -63348.36 | -62272.34 | 1076.02 |  | 63348.36
1010 | -62571.83 | -61505.34 | 1066.49 |  | 62571.83
1000 | -61798.57 | -60741.6 | 1056.97 |  | 61798.57
990 | -61028.58 | -59981.15 | 1047.43 |  | 61028.58
980 | -60261.91 | -59224.01 | 1037.9 |  | 60261.91
970 | -59498.57 | -58470.2 | 1028.37 |  | 59498.57
960 | -58738.6 | -57719.75 | 1018.85 |  | 58738.6
950 | -57982 | -56972.69 | 1009.31 |  | 57982
940 | -57228.82 | -56229.04 | 999.78 |  | 57228.82
930 | -56479.08 | -55488.82 | 990.26 |  | 56479.08
920 | -55732.8 | -54752.06 | 980.74 |  | 55732.8
910 | -54990.01 | -54018.8 | 971.21 |  | 54990.01
900 | -54250.74 | -53289.05 | 961.69 |  | 54250.74
890 | -53515.02 | -52562.85 | 952.17 |  | 53515.02
880 | -52782.87 | -51840.23 | 942.64 |  | 52782.87
870 | -52054.34 | -51121.21 | 933.13 |  | 52054.34
860 | -51329.44 | -50405.84 | 923.6 |  | 51329.44
850 | -50608.21 | -49694.13 | 914.08 |  | 50608.21
850 | -50608.21 | -49694.13 | 914.08 |  | 50608.21
840 | -49890.68 | -48986.12 | 904.56 |  | 49890.68
830 | -49176.89 | -48281.84 | 895.05 |  | 49176.89
823.001 | -48679.55 | -47791.16 | 888.39 |  | 48679.55
823.001 | -48679.55 | -47791.16 | 888.39 |  | 48679.55
823 | -48679.48 | -47791.09 | 888.39 |  | 48679.48
823 | -48679.48 | -47791.09 | 888.39 |  | 48679.48
822.999 | -48679.41 | -47791.02 | 888.39 |  | 48679.41
822.999 | -48679.41 | -47791.02 | 888.39 |  | 48679.41
820 | -48466.87 | -47581.34 | 885.53 |  | 48466.87
810 | -47760.65 | -46884.63 | 876.02 |  | 47760.65
800 | -47058.27 | -46191.76 | 866.51 |  | 47058.27
800 | -47058.27 | -46191.76 | 866.51 |  | 47058.27
790 | -46359.77 | -45502.77 | 857 |  | 46359.77
780 | -45665.17 | -44817.68 | 847.49 |  | 45665.17
770 | -44974.53 | -44136.54 | 837.99 |  | 44974.53
760 | -44287.87 | -43459.39 | 828.48 |  | 44287.87
750 | -43605.25 | -42786.26 | 818.99 |  | 43605.25
740 | -42926.69 | -42117.2 | 809.49 |  | 42926.69
730 | -42252.25 | -41452.25 | 800 |  | 42252.25
720 | -41581.96 | -40791.46 | 790.5 |  | 41581.96
710 | -40915.88 | -40134.86 | 781.02 |  | 40915.88
700 | -40254.04 | -39482.5 | 771.54 |  | 40254.04
690 | -39596.49 | -38834.43 | 762.06 |  | 39596.49
680 | -38943.28 | -38190.7 | 752.58 |  | 38943.28
670 | -38294.47 | -37551.35 | 743.12 |  | 38294.47
660 | -37650.1 | -36916.44 | 733.66 |  | 37650.1
650 | -37010.22 | -36286.02 | 724.2 |  | 37010.22
640 | -36374.89 | -35660.14 | 714.75 |  | 36374.89
630 | -35744.17 | -35038.86 | 705.31 |  | 35744.17
620 | -35118.11 | -34422.23 | 695.88 |  | 35118.11
610 | -34496.78 | -33810.32 | 686.46 |  | 34496.78
600 | -33880.23 | -33203.19 | 677.04 |  | 33880.23
590 | -33268.53 | -32600.89 | 667.64 |  | 33268.53
580 | -32661.74 | -32003.49 | 658.25 |  | 32661.74
570 | -32059.93 | -31411.06 | 648.87 |  | 32059.93
560 | -31463.18 | -30823.67 | 639.51 |  | 31463.18
550 | -30871.55 | -30241.38 | 630.17 |  | 30871.55
540 | -30285.12 | -29664.28 | 620.84 |  | 30285.12
530 | -29703.97 | -29092.44 | 611.53 |  | 29703.97
520 | -29128.18 | -28525.93 | 602.25 |  | 29128.18
510 | -28557.84 | -27964.83 | 593.01 |  | 28557.84 | 593.934
500 | -27993.02 | -27409.24 | 583.78 |  | 27993.02 | 584.703
490 | -27433.83 | -26859.24 | 574.59 |  | 27433.83 | 575.509
480 | -26880.36 | -26314.92 | 565.44 |  | 26880.36 | 566.355
470 | -26332.7 | -25776.38 | 556.32 |  | 26332.7 | 557.232
460 | -25790.96 | -25243.7 | 547.26 |  | 25790.96 | 548.166
450 | -25255.26 | -24717 | 538.26 |  | 25255.26 | 539.16
440 | -24725.7 | -24196.38 | 529.32 |  | 24725.7 | 530.214
430 | -24202.39 | -23681.95 | 520.44 |  | 24202.39 | 521.328
420 | -23685.48 | -23173.83 | 511.65 |  | 23685.48 | 512.529
410 | -23175.09 | -22672.12 | 502.97 |  | 23175.09 | 503.838 | -293.8825
400 | -22671.35 | -22176.97 | 494.38 |  | 22671.35 | 495.239
390 | -22174.42 | -21688.49 | 485.93 |  | 22174.42 | 486.775
380 | -21684.45 | -21206.82 | 477.63 |  | 21684.45 | 478.46
370 | -21201.61 | -20732.11 | 469.5 |  | 21201.61 | 470.313
360 | -20726.09 | -20264.5 | 461.59 |  | 20726.09 | 462.381
350 | -20258.06 | -19804.15 | 453.91 |  | 20258.06 | 454.678
340 | -19797.76 | -19351.21 | 446.55 |  | 19797.76 | 452.438
330 | -19345.39 | -18905.87 | 439.52 |  | 19345.39 | 440.223
320 | -18901.22 | -18468.28 | 432.94 |  | 18901.22 | 433.598
310 | -18465.55 | -18038.66 | 426.89 |  | 18465.55 | 427.495
300 | -18038.69 | -17617.18 | 421.51 |  | 18038.69 | 422.048
290 | -17621.05 | -17204.06 | 416.99 |  | 17621.05
280 | -17213.14 | -16799.5 | 413.64 |  | 17213.14
270 | -16816.21 | -16403.75 | 412.46 |  | 16816.21
260 | -16432.16 | -16017.04 | 415.12 |  | 16432.16
250 | -16060.78 | -15639.62 | 421.16 |  | 16060.78
240 | -15701.87 | -15271.77 | 430.1 |  | 15701.87
230 | -15355.32 | -14913.75 | 441.57 |  | 15355.32
220 | -15021.08 | -14565.88 | 455.2 |  | 15021.08
210 | -14699.16 | -14228.47 | 470.69 |  | 14699.16
200 | -14389.64 | -13901.85 | 487.79 |  | 14389.64
190 | -14092.58 | -13586.4 | 506.18 |  | 14092.58
180 | -13808.1 | -13282.54 | 525.56 |  | 13808.1
170 | -13536.28 | -12990.76 | 545.52 |  | 13536.28
160 | -13277.22 | -12712.38 | 564.84 |  | 13277.22
150 | -13030.96 | -12448.06 | 582.9 |  | 13030.96
140 | -12797.47 | -12197.44 | 600.03 |  | 12797.47
130 | -12576.58 | -11960.12 | 616.46 |  | 12576.58
120 | -12367.92 | -11735.56 | 632.36 |  | 12367.92
110 | -12170.72 | -11522.91 | 647.81 |  | 12170.72
100 | -11983.62 | -11320.7 | 662.92 |  | 11983.62
90 | -11804.18 | -11126.43 | 677.75 |  | 11804.18
80 | -11628.1 | -10935.74 | 692.36 |  | 11628.1
70 | -11447.58 | -10740.74 | 706.84 |  | 11447.58
60 | -11247.77 | -10526.53 | 721.24 |  | 11247.77
50 | -10998.28 | -10262.56 | 735.72 |  | 10998.28
40 | -10628.82 | -9878.176 | 750.644 |  | 10628.82
30 | -9940.318 | -9172.899 | 767.419 |  | 9940.318
20 | -8109.72 | -7315.044
10 | 3259.168 | 4223.894

## 317
Thermocal
|  | Mes |  | K |  | J/mol
T | GM(FCC_A1) | hcp | ΔG(fcc->hcp) | bcc | ΔG(fcc->bcc)
1500 | -91756.82 | -87608.54 | 4148.28 |  | 91756.82
1490 | -90848.97 | -86733.42 | 4115.55 |  | 90848.97
1480 | -89943.65 | -85860.83 | 4082.82 |  | 89943.65
1470 | -89040.87 | -84990.78 | 4050.09 |  | 89040.87
1460 | -88140.64 | -84123.28 | 4017.36 |  | 88140.64
1450 | -87242.97 | -83258.34 | 3984.63 |  | 87242.97
1440 | -86347.88 | -82395.98 | 3951.9 |  | 86347.88
1430 | -85455.36 | -81536.2 | 3919.16 |  | 85455.36
1420 | -84565.44 | -80679.01 | 3886.43 |  | 84565.44
1410 | -83678.12 | -79824.42 | 3853.7 |  | 83678.12
1400 | -82793.41 | -78972.46 | 3820.95 |  | 82793.41
1390 | -81911.34 | -78123.12 | 3788.22 |  | 81911.34
1380 | -81031.9 | -77276.41 | 3755.49 |  | 81031.9
1370 | -80155.11 | -76432.37 | 3722.74 |  | 80155.11
1360 | -79280.98 | -75590.98 | 3690 |  | 79280.98
1350 | -78409.53 | -74752.27 | 3657.26 |  | 78409.53
1340 | -77540.77 | -73916.23 | 3624.54 |  | 77540.77
1330 | -76674.7 | -73082.91 | 3591.79 |  | 76674.7
1320 | -75811.34 | -72252.3 | 3559.04 |  | 75811.34
1310 | -74950.72 | -71424.41 | 3526.31 |  | 74950.72
1300 | -74092.82 | -70599.26 | 3493.56 |  | 74092.82
1290 | -73237.68 | -69776.86 | 3460.82 |  | 73237.68
1280 | -72385.3 | -68957.22 | 3428.08 |  | 72385.3
1270 | -71535.7 | -68140.37 | 3395.33 |  | 71535.7
1260 | -70688.9 | -67326.3 | 3362.6 |  | 70688.9
1250 | -69844.9 | -66515.05 | 3329.85 |  | 69844.9
1240 | -69003.72 | -65706.62 | 3297.1 |  | 69003.72
1230 | -68165.38 | -64901.02 | 3264.36 |  | 68165.38
1220 | -67329.88 | -64098.27 | 3231.61 |  | 67329.88
1210 | -66497.26 | -63298.39 | 3198.87 |  | 66497.26
1200 | -65667.52 | -62501.39 | 3166.13 |  | 65667.52
1190 | -64840.66 | -61707.3 | 3133.36 |  | 64840.66
1180 | -64016.73 | -60916.11 | 3100.62 |  | 64016.73
1170 | -63195.73 | -60127.85 | 3067.88 |  | 63195.73
1160 | -62377.67 | -59342.55 | 3035.12 |  | 62377.67
1150 | -61562.57 | -58560.2 | 3002.37 |  | 61562.57
1140 | -60750.46 | -57780.84 | 2969.62 |  | 60750.46
1130 | -59941.34 | -57004.47 | 2936.87 |  | 59941.34
1120 | -59135.24 | -56231.12 | 2904.12 |  | 59135.24
1110 | -58332.18 | -55460.81 | 2871.37 |  | 58332.18
1100 | -57532.16 | -54693.55 | 2838.61 |  | 57532.16
1090 | -56735.22 | -53929.36 | 2805.86 |  | 56735.22
1080 | -55941.37 | -53168.26 | 2773.11 |  | 55941.37
1070 | -55150.63 | -52410.27 | 2740.36 |  | 55150.63
1060 | -54363.02 | -51655.41 | 2707.61 |  | 54363.02
1050 | -53578.56 | -50903.71 | 2674.85 |  | 53578.56
1040 | -52797.28 | -50155.18 | 2642.1 |  | 52797.28
1030 | -52019.18 | -49409.84 | 2609.34 |  | 52019.18
1020 | -51244.3 | -48667.71 | 2576.59 |  | 51244.3
1010 | -50472.66 | -47928.82 | 2543.84 |  | 50472.66
1000 | -49704.28 | -47193.2 | 2511.08 |  | 49704.28
990 | -48939.18 | -46460.85 | 2478.33 |  | 48939.18
980 | -48177.38 | -45731.81 | 2445.57 |  | 48177.38
970 | -47418.91 | -45006.1 | 2412.81 |  | 47418.91
960 | -46663.8 | -44283.74 | 2380.06 |  | 46663.8
950 | -45912.07 | -43564.77 | 2347.3 |  | 45912.07
940 | -45163.74 | -42849.19 | 2314.55 |  | 45163.74
930 | -44418.84 | -42137.05 | 2281.79 |  | 44418.84
920 | -43677.4 | -41428.36 | 2249.04 |  | 43677.4
910 | -42939.44 | -40723.16 | 2216.28 |  | 42939.44
900 | -42205 | -40021.47 | 2183.53 |  | 42205
890 | -41474.09 | -39323.32 | 2150.77 |  | 41474.09
880 | -40746.76 | -38628.74 | 2118.02 |  | 40746.76
870 | -40023.02 | -37937.76 | 2085.26 |  | 40023.02
860 | -39302.92 | -37250.41 | 2052.51 |  | 39302.92
850 | -38586.48 | -36566.72 | 2019.76 |  | 38586.48
840 | -37873.72 | -35886.72 | 1987 |  | 37873.72
840 | -37873.72 | -35886.72 | 1987 |  | 37873.72
830 | -37164.7 | -35210.45 | 1954.25 |  | 37164.7
823.001 | -36670.68 | -34739.36 | 1931.32 |  | 36670.68
823.001 | -36670.68 | -34739.36 | 1931.32 |  | 36670.68
823 | -36670.61 | -34739.29 | 1931.32 |  | 36670.61
823 | -36670.61 | -34739.29 | 1931.32 |  | 36670.61
822.999 | -36670.54 | -34739.22 | 1931.32 |  | 36670.54
822.999 | -36670.54 | -34739.22 | 1931.32 |  | 36670.54
820 | -36459.43 | -34537.93 | 1921.5 |  | 36459.43
810 | -35757.96 | -33869.21 | 1888.75 |  | 35757.96
810 | -35757.96 | -33869.21 | 1888.75 |  | 35757.96
800 | -35060.31 | -33204.31 | 1856 |  | 35060.31
790 | -34366.53 | -32543.28 | 1823.25 |  | 34366.53
780 | -33676.65 | -31886.15 | 1790.5 |  | 33676.65
770 | -32990.71 | -31232.96 | 1757.75 |  | 32990.71
760 | -32308.75 | -30583.74 | 1725.01 |  | 32308.75
750 | -31630.81 | -29938.54 | 1692.27 |  | 31630.81
740 | -30956.92 | -29297.39 | 1659.53 |  | 30956.92
730 | -30287.14 | -28660.35 | 1626.79 |  | 30287.14
720 | -29621.5 | -28027.45 | 1594.05 |  | 29621.5
710 | -28960.05 | -27398.73 | 1561.32 |  | 28960.05
700 | -28302.83 | -26774.24 | 1528.59 |  | 28302.83
690 | -27649.89 | -26154.04 | 1495.85 |  | 27649.89
680 | -27001.28 | -25538.15 | 1463.13 |  | 27001.28
670 | -26357.05 | -24926.64 | 1430.41 |  | 26357.05
660 | -25717.26 | -24319.56 | 1397.7 |  | 25717.26
650 | -25081.94 | -23716.96 | 1364.98 |  | 25081.94
640 | -24451.16 | -23118.89 | 1332.27 |  | 24451.16
630 | -23824.97 | -22525.41 | 1299.56 |  | 23824.97
620 | -23203.43 | -21936.57 | 1266.86 |  | 23203.43
610 | -22586.61 | -21352.43 | 1234.18 |  | 22586.61
600 | -21974.55 | -20773.06 | 1201.49 |  | 21974.55
590 | -21367.33 | -20198.51 | 1168.82 |  | 21367.33
580 | -20765.01 | -19628.86 | 1136.15 |  | 20765.01
570 | -20167.66 | -19064.16 | 1103.5 |  | 20167.66
560 | -19575.35 | -18504.49 | 1070.86 |  | 19575.35
550 | -18988.14 | -17949.92 | 1038.22 |  | 18988.14
540 | -18406.13 | -17400.53 | 1005.6 |  | 18406.13
530 | -17829.38 | -16856.38 | 973 |  | 17829.38
520 | -17257.97 | -16317.56 | 940.41 |  | 17257.97
510 | -16692 | -15784.15 | 907.85 |  | 16692 | 911.106
500 | -16131.54 | -15256.23 | 875.31 |  | 16131.54 | 878.564
490 | -15576.69 | -14733.9 | 842.79 |  | 15576.69 | 846.042
480 | -15027.54 | -14217.24 | 810.3 |  | 15027.54 | 813.549
470 | -14484.19 | -13706.35 | 777.84 |  | 14484.19 | 781.086
460 | -13946.75 | -13201.33 | 745.42 |  | 13946.75 | 748.662
450 | -13415.32 | -12702.28 | 713.04 |  | 13415.32 | 716.278
440 | -12890.02 | -12209.31 | 680.71 |  | 12890.02 | 683.943
430 | -12370.95 | -11722.52 | 648.43 |  | 12370.95 | 651.658
420 | -11858.26 | -11242.04 | 616.22 |  | 11858.26 | 619.441
410 | -11352.06 | -10767.99 | 584.07 |  | 11352.06 | 587.285 | 194.7372
400 | -10852.49 | -10300.48 | 552.01 |  | 10852.49 | 555.216
390 | -10359.7 | -9839.658 | 520.042 |  | 10359.7 | 523.2388
380 | -9873.843 | -9385.652 | 488.191 |  | 9873.843 | 491.3761
370 | -9395.077 | -8938.609 | 456.468 |  | 9395.077 | 459.6403
360 | -8923.579 | -8498.677 | 424.902 |  | 8923.579 | 428.0586
350 | -8459.532 | -8066.014 | 393.518 |  | 8459.532 | 396.6564
340 | -8003.137 | -7640.784 | 362.353 |  | 8003.137 | 387.285
330 | -7554.609 | -7223.159 | 331.45 |  | 7554.609 | 334.5403
320 | -7114.184 | -6813.32 | 300.864 |  | 7114.184 | 303.9226
310 | -6682.123 | -6411.457 | 270.666 |  | 6682.123 | 273.6858
300 | -6258.718 | -6017.769 | 240.949 |  | 6258.718 | 243.9207
290 | -5844.306 | -5632.464 | 211.842 |  | 5844.306
280 | -5439.29 | -5255.762 | 183.528 |  | 5439.29
270 | -5044.179 | -4887.896 | 156.283 |  | 5044.179
260 | -4660.403 | -4529.105 | 131.298 |  | 4660.403
250 | -4289.29 | -4179.646 | 109.644 |  | 4289.29
240 | -3930.633 | -3839.785 | 90.848 |  | 3930.633
230 | -3584.324 | -3509.803 | 74.521 |  | 3584.324 | 82.6845
220 | -3250.341 | -3189.99 | 60.351 |  | 3250.341
210 | -2928.727 | -2880.65 | 48.077 |  | 2928.727
200 | -2619.573 | -2582.097 | 37.476 |  | 2619.573
190 | -2323.003 | -2294.651 | 28.352 |  | 2323.003
180 | -2039.169 | -2018.634 | 20.535 |  | 2039.169
170 | -1768.226 | -1754.363 | 13.863 |  | 1768.226
160 | -1510.323 | -1502.138 | 8.185 |  | 1510.323
150 | -1265.577 | -1262.216 | 3.361 |  | 1265.577
140 | -1034.027 | -1034.785 | -0.758 |  | 1034.027
130 | -815.5759 | -819.8997 | -4.3238 |  | 815.5759
120 | -609.8782 | -617.3964 | -7.5182 |  | 609.8782
110 | -416.1447 | -426.7395 | -10.5948 |  | 416.1447
100 | -232.7852 | -246.9892 | -14.204 |  | 232.7852
90 | -56.70993 | -76.54037 | -19.83044 |  | 56.70993
80 | 118.1265 | 91.37702 | -26.74948 |  | -118.1265
70 | 304.0235 | 270.2032 | -33.8203 |  | -304.0235
60 | 527.8466 | 488.6477 | -39.1989 |  | -527.8466
50 | 855.1016 | 816.5601 | -38.5415 |  | -855.1016
40 | 1474.105 | 1455.601 | -18.504 |  | -1474.105
30 | 3082.48 | 3157.465 | 74.985 |  | -3082.48
20 | 9649.623 | 10225.47
10 | 78531.39 | 85148.84

## 318
Thermocal
|  | Mes | 311 | K |  | J/mol
T | GM(FCC_A1) | hcp | ΔG(fcc->hcp) | bcc | ΔG(fcc->bcc)
1500 | -102341.5 | -98845.18 | 3496.32 | -102105.8 | 235.7
1490 | -101439.2 | -97959.92 | 3479.28 | -101203.6 | 235.6
1480 | -100539.5 | -97077.16 | 3462.34 | -100304 | 235.5
1470 | -99642.2 | -96196.91 | 3445.29 | -99406.92 | 235.28
1460 | -98747.46 | -95319.16 | 3428.3 | -98512.48 | 234.98
1450 | -97855.25 | -94443.95 | 3411.3 | -97620.63 | 234.62
1440 | -96965.58 | -93571.27 | 3394.31 | -96731.41 | 234.17
1430 | -96078.45 | -92701.15 | 3377.3 | -95844.82 | 233.63
1420 | -95193.89 | -91833.57 | 3360.32 | -94960.86 | 233.03
1410 | -94311.89 | -90968.57 | 3343.32 | -94079.55 | 232.34
1400 | -93432.48 | -90106.15 | 3326.33 | -93200.91 | 231.57
1390 | -92555.65 | -89246.32 | 3309.33 | -92324.93 | 230.72
1380 | -91681.43 | -88389.09 | 3292.34 | -91451.64 | 229.79
1370 | -90809.82 | -87534.48 | 3275.34 | -90581.05 | 228.77
1360 | -89940.84 | -86682.49 | 3258.35 | -89713.15 | 227.69
1350 | -89074.5 | -85833.15 | 3241.35 | -88847.98 | 226.52
1340 | -88210.8 | -84986.45 | 3224.35 | -87985.54 | 225.26
1330 | -87349.78 | -84142.41 | 3207.37 | -87125.84 | 223.94
1320 | -86491.43 | -83301.05 | 3190.38 | -86268.89 | 222.54
1310 | -85635.77 | -82462.39 | 3173.38 | -85414.71 | 221.06
1300 | -84782.8 | -81626.42 | 3156.38 | -84563.32 | 219.48
1290 | -83932.56 | -80793.17 | 3139.39 | -83714.72 | 217.84
1280 | -83085.05 | -79962.65 | 3122.4 | -82868.92 | 216.13
1270 | -82240.27 | -79134.87 | 3105.4 | -82025.95 | 214.32
1260 | -81398.26 | -78309.84 | 3088.42 | -81185.81 | 212.45
1250 | -80559.01 | -77487.59 | 3071.42 | -80348.53 | 210.48
1240 | -79722.55 | -76668.12 | 3054.43 | -79514.11 | 208.44
1230 | -78888.88 | -75851.46 | 3037.42 | -78682.56 | 206.32
1220 | -78058.04 | -75037.6 | 3020.44 | -77853.91 | 204.13
1210 | -77230.02 | -74226.58 | 3003.44 | -77028.18 | 201.84
1200 | -76404.84 | -73418.4 | 2986.44 | -76205.37 | 199.47
1190 | -75582.53 | -72613.08 | 2969.45 | -75385.49 | 197.04
1180 | -74763.1 | -71810.64 | 2952.46 | -74568.58 | 194.52
1170 | -73946.55 | -71011.09 | 2935.46 | -73754.64 | 191.91
1160 | -73132.93 | -70214.45 | 2918.48 | -72943.69 | 189.24
1150 | -72322.22 | -69420.73 | 2901.49 | -72135.75 | 186.47
1140 | -71514.46 | -68629.97 | 2884.49 | -71330.84 | 183.62
1130 | -70709.66 | -67842.16 | 2867.5 | -70528.96 | 180.7
1120 | -69907.84 | -67057.33 | 2850.51 | -69730.16 | 177.68
1110 | -69109.01 | -66275.5 | 2833.51 | -68934.43 | 174.58
1100 | -68313.2 | -65496.68 | 2816.52 | -68141.8 | 171.4
1090 | -67520.42 | -64720.89 | 2799.53 | -67352.3 | 168.12
1080 | -66730.7 | -63948.16 | 2782.54 | -66565.94 | 164.76
1070 | -65944.05 | -63178.51 | 2765.54 | -65782.73 | 161.32
1060 | -65160.5 | -62411.95 | 2748.55 | -65002.71 | 157.79
1050 | -64380.05 | -61648.49 | 2731.56 | -64225.9 | 154.15
1040 | -63602.75 | -60888.18 | 2714.57 | -63452.31 | 150.44
1030 | -62828.59 | -60131.01 | 2697.58 | -62681.96 | 146.63
1020 | -62057.61 | -59377.02 | 2680.59 | -61914.89 | 142.72
1010 | -61289.84 | -58626.23 | 2663.61 | -61151.12 | 138.72
1000 | -60525.27 | -57878.66 | 2646.61 | -60390.67 | 134.6
990 | -59763.96 | -57134.34 | 2629.62 | -59633.56 | 130.4
980 | -59005.91 | -56393.28 | 2612.63 | -58879.82 | 126.09
970 | -58251.16 | -55655.52 | 2595.64 | -58129.48 | 121.68
960 | -57499.71 | -54921.06 | 2578.65 | -57382.57 | 117.14
950 | -56751.61 | -54189.95 | 2561.66 | -56639.11 | 112.5
940 | -56006.88 | -53462.2 | 2544.68 | -55899.13 | 107.75
930 | -55265.53 | -52737.84 | 2527.69 | -55162.66 | 102.87
920 | -54527.6 | -52016.9 | 2510.7 | -54429.73 | 97.87
910 | -53793.12 | -51299.41 | 2493.71 | -53700.38 | 92.74
900 | -53062.11 | -50585.38 | 2476.73 | -52974.64 | 87.47
890 | -52334.6 | -49874.86 | 2459.74 | -52252.53 | 82.07
880 | -51610.62 | -49167.86 | 2442.76 | -51534.1 | 76.52
870 | -50890.2 | -48464.43 | 2425.77 | -50819.38 | 70.82
860 | -50173.37 | -47764.58 | 2408.79 | -50108.41 | 64.96
850 | -49460.16 | -47068.35 | 2391.81 | -49401.22 | 58.94
840 | -48750.6 | -46375.78 | 2374.82 | -48697.87 | 52.73
830 | -48044.72 | -45686.88 | 2357.84 | -47998.38 | 46.34
823.001 | -47552.89 | -45206.94 | 2345.95 | -47511.13 | 41.76
823 | -47552.82 | -45206.87 | 2345.95 | -47511.06 | 41.76
823 | -47552.82 | -45206.87 | 2345.95 | -47511.06 | 41.76
822.999 | -47552.75 | -45206.8 | 2345.95 | -47510.99 | 41.76
820 | -47342.57 | -45001.71 | 2340.86 | -47302.8 | 39.77
810 | -46644.16 | -44320.29 | 2323.87 | -46611.19 | 32.97
800 | -45949.55 | -43642.64 | 2306.91 | -45923.57 | 25.98
790 | -45258.75 | -42968.83 | 2289.92 | -45240.02 | 18.73
780 | -44571.82 | -42298.87 | 2272.95 | -44560.57 | 11.25
770 | -43888.78 | -41632.81 | 2255.97 | -43885.28 | 3.5
760 | -43209.68 | -40970.68 | 2239 | -43214.21 | -4.53
750 | -42534.55 | -40312.52 | 2222.03 | -42547.42 | -12.87
740 | -41863.43 | -39658.38 | 2205.05 | -41884.97 | -21.54
730 | -41196.38 | -39008.3 | 2188.08 | -41226.93 | -30.55
720 | -40533.42 | -38362.31 | 2171.11 | -40573.36 | -39.94
710 | -39874.61 | -37720.46 | 2154.15 | -39924.36 | -49.75
700 | -39219.99 | -37082.8 | 2137.19 | -39279.98 | -59.99
690 | -38569.61 | -36449.38 | 2120.23 | -38640.33 | -70.72
680 | -37923.51 | -35820.24 | 2103.27 | -38005.5 | -81.99
670 | -37281.74 | -35195.43 | 2086.31 | -37375.57 | -93.83
660 | -36644.36 | -34575 | 2069.36 | -36750.68 | -106.32
650 | -36011.41 | -33959 | 2052.41 | -36130.92 | -119.51
640 | -35382.95 | -33347.48 | 2035.47 | -35516.44 | -133.49
630 | -34759.04 | -32740.51 | 2018.53 | -34907.38 | -148.34
620 | -34139.72 | -32138.14 | 2001.58 | -34303.91 | -164.19
610 | -33525.07 | -31540.42 | 1984.65 | -33706.2 | -181.13
600 | -32915.14 | -30947.42 | 1967.72 | -33114.49 | -199.35
590 | -32310 | -30359.2 | 1950.8 | -32529.03 | -219.03
580 | -31709.71 | -29775.81 | 1933.9 | -31950.12 | -240.41
570 | -31114.33 | -29197.34 | 1916.99 | -31378.16 | -263.83
560 | -30523.94 | -28623.85 | 1900.09 | -30814.1 | -290.16
550 | -29938.6 | -28055.4 | 1883.2 | -30258.06 | -319.46
540 | -29358.4 | -27492.08 | 1866.32 | -29709.9 | -351.5
530 | -28783.41 | -26933.95 | 1849.46 | -29169.49 | -386.08
520 | -28213.7 | -26381.1 | 1832.6 | -28636.72 | -423.02
510 | -27649.36 | -25833.61 | 1815.75 | -28111.52 | -462.16
500 | -27090.48 | -25291.55 | 1798.93 | -27593.82 | -503.34
490 | -26537.15 | -24755.03 | 1782.12 | -27083.57 | -546.42
480 | -25989.46 | -24224.12 | 1765.34 | -26580.76 | -591.3
470 | -25447.5 | -23698.93 | 1748.57 | -26085.34 | -637.84 | 1750.247
460 | -24911.37 | -23179.54 | 1731.83 | -25597.33 | -685.96 | 1733.504
450 | -24381.19 | -22666.06 | 1715.13 | -25116.73 | -735.54 | 1716.8
440 | -23857.05 | -22158.61 | 1698.44 | -24643.55 | -786.5 | 1700.109
430 | -23339.08 | -21657.27 | 1681.81 | -24177.82 | -838.74 | 1683.473
420 | -22827.4 | -21162.18 | 1665.22 | -23719.56 | -892.16 | 1666.879
410 | -22322.12 | -20673.44 | 1648.68 | -23268.83 | -946.71 | 1650.334
400 | -21823.38 | -20191.18 | 1632.2 | -22825.68 | -1002.3 | 1633.848
390 | -21331.32 | -19715.54 | 1615.78 | -22390.16 | -1058.84 | 1617.422
380 | -20846.09 | -19246.63 | 1599.46 | -21962.35 | -1116.26 | 1601.092
370 | -20367.83 | -18784.62 | 1583.21 | -21542.32 | -1174.49 | 1584.835 | -670.7446
360 | -19896.71 | -18329.63 | 1567.08 | -21130.16 | -1233.45 | 1568.693
350 | -19432.91 | -17881.83 | 1551.08 | -20725.96 | -1293.05 | 1552.68
340 | -18976.61 | -17441.38 | 1535.23 | -20329.82 | -1353.21 | 1536.815
330 | -18528 | -17008.43 | 1519.57 | -19941.86 | -1413.86 | 1521.136
320 | -18087.31 | -16583.18 | 1504.13 | -19562.19 | -1474.88 | 1505.674
310 | -17654.75 | -16165.8 | 1488.95 | -19190.95 | -1536.2 | 1490.468
300 | -17230.58 | -15756.48 | 1474.1 | -18828.28 | -1597.7 | 1475.585
290 | -16815.08 | -15355.42 | 1459.66 | -18474.33 | -1659.25 | 1461.104
280 | -16408.55 | -14962.84 | 1445.71 | -18129.25 | -1720.7 | 1447.105
270 | -16011.36 | -14578.96 | 1432.4 | -17793.23 | -1781.87 | 1433.731
260 | -15623.93 | -14204.01 | 1419.92 | -17466.43 | -1842.5 | 1421.168
250 | -15246.79 | -13838.23 | 1408.56 | -17149.06 | -1902.27
240 | -14880.74 | -13481.87 | 1398.87 | -16841.32 | -1960.58
230 | -14528.36 | -13135.19 | 1393.17 | -16543.41 | -2015.05
220 | -14190.12 | -12798.48 | 1391.64 | -16255.57 | -2065.45
210 | -13865.64 | -12472 | 1393.64 | -15978 | -2112.36
200 | -13554.67 | -12156.06 | 1398.61 | -15710.95 | -2156.28
190 | -13257.09 | -11850.95 | 1406.14 | -15454.65 | -2197.56
180 | -12972.81 | -11556.96 | 1415.85 | -15209.31 | -2236.5
170 | -12701.79 | -11274.41 | 1427.38 | -14975.14 | -2273.35
160 | -12443.99 | -11003.58 | 1440.41 | -14752.31 | -2308.32
150 | -12199.34 | -10744.78 | 1454.56 | -14540.95 | -2341.61
140 | -11967.7 | -10498.32 | 1469.38 | -14341.05 | -2373.35
130 | -11748.78 | -10265.22 | 1483.56 | -14152.51 | -2403.73
120 | -11542.1 | -10045.96 | 1496.14 | -13974.96 | -2432.86
110 | -11346.78 | -9839.198 | 1507.582 | -13807.64 | -2460.86
100 | -11161.33 | -9643.146 | 1518.184 | -13649.2 | -2487.87
90 | -10983.2 | -9455.064 | 1528.136 | -13497.21 | -2514.01
80 | -10808.06 | -9270.455 | 1537.605 | -13347.48 | -2539.42
70 | -10628.25 | -9081.562 | 1546.688 | -13192.55 | -2564.3
60 | -10429.81 | -8874.328 | 1555.482 | -13018.77 | -2588.96
50 | -10185.64 | -8621.578 | 1564.062 | -12799.55 | -2613.91
40 | -9838.117 | -8265.613 | 1572.504 | -12478.37 | -2640.253
30 | -9246.005 | -7665.154 | 1580.851 | -11916.72 | -2670.715
20 | -7969.279 | -6380.136 | 1589.143 | -10683.25 | -2713.971
10 | -3745.876 | -2148.463 | 1597.413 | -6561.163 | -2815.287
|  |  | 0 |  | 0
|  |  | 0 |  | 0

## 319
Thermocal
|  | Mes |  | K |  | J/mol
T | GM(FCC_A1) | hcp | ΔG(fcc->hcp) | bcc | ΔG(fcc->bcc)
1500 | -102444.1 | -98298.27 | 4145.83 |  | 102444.1
1490 | -101539.6 | -97413.41 | 4126.19 |  | 101539.6
1480 | -100637.6 | -96531.04 | 4106.56 |  | 100637.6
1470 | -99738.07 | -95651.17 | 4086.9 |  | 99738.07
1460 | -98841.07 | -94773.81 | 4067.26 |  | 98841.07
1450 | -97946.59 | -93898.98 | 4047.61 |  | 97946.59
1440 | -97054.64 | -93026.66 | 4027.98 |  | 97054.64
1430 | -96165.23 | -92156.9 | 4008.33 |  | 96165.23
1420 | -95278.38 | -91289.68 | 3988.7 |  | 95278.38
1410 | -94394.09 | -90425.03 | 3969.06 |  | 94394.09
1400 | -93512.36 | -89562.95 | 3949.41 |  | 93512.36
1390 | -92633.23 | -88703.45 | 3929.78 |  | 92633.23
1380 | -91756.69 | -87846.55 | 3910.14 |  | 91756.69
1370 | -90882.76 | -86992.27 | 3890.49 |  | 90882.76
1360 | -90011.45 | -86140.59 | 3870.86 |  | 90011.45
1350 | -89142.77 | -85291.55 | 3851.22 |  | 89142.77
1340 | -88276.73 | -84445.16 | 3831.57 |  | 88276.73
1330 | -87413.35 | -83601.42 | 3811.93 |  | 87413.35
1320 | -86552.64 | -82760.35 | 3792.29 |  | 86552.64
1310 | -85694.61 | -81921.97 | 3772.64 |  | 85694.61
1300 | -84839.28 | -81086.27 | 3753.01 |  | 84839.28
1290 | -83986.65 | -80253.29 | 3733.36 |  | 83986.65
1280 | -83136.75 | -79423.02 | 3713.73 |  | 83136.75
1270 | -82289.58 | -78595.49 | 3694.09 |  | 82289.58
1260 | -81445.16 | -77770.71 | 3674.45 |  | 81445.16
1250 | -80603.5 | -76948.7 | 3654.8 |  | 80603.5
1240 | -79764.62 | -76129.45 | 3635.17 |  | 79764.62
1230 | -78928.53 | -75313.01 | 3615.52 |  | 78928.53
1220 | -78095.25 | -74499.37 | 3595.88 |  | 78095.25
1210 | -77264.79 | -73688.55 | 3576.24 |  | 77264.79
1200 | -76437.16 | -72880.56 | 3556.6 |  | 76437.16
1190 | -75612.39 | -72075.43 | 3536.96 |  | 75612.39
1180 | -74790.49 | -71273.17 | 3517.32 |  | 74790.49
1170 | -73971.48 | -70473.8 | 3497.68 |  | 73971.48
1160 | -73155.36 | -69677.32 | 3478.04 |  | 73155.36
1150 | -72342.16 | -68883.77 | 3458.39 |  | 72342.16
1140 | -71531.9 | -68093.14 | 3438.76 |  | 71531.9
1130 | -70724.59 | -67305.47 | 3419.12 |  | 70724.59
1120 | -69920.25 | -66520.77 | 3399.48 |  | 69920.25
1110 | -69118.91 | -65739.06 | 3379.85 |  | 69118.91
1100 | -68320.56 | -64960.36 | 3360.2 |  | 68320.56
1090 | -67525.24 | -64184.68 | 3340.56 |  | 67525.24
1080 | -66732.97 | -63412.05 | 3320.92 |  | 66732.97
1070 | -65943.76 | -62642.48 | 3301.28 |  | 65943.76
1060 | -65157.63 | -61875.99 | 3281.64 |  | 65157.63
1050 | -64374.61 | -61112.61 | 3262 |  | 64374.61
1040 | -63594.71 | -60352.36 | 3242.35 |  | 63594.71
1030 | -62817.96 | -59595.24 | 3222.72 |  | 62817.96
1020 | -62044.38 | -58841.3 | 3203.08 |  | 62044.38
1010 | -61273.98 | -58090.54 | 3183.44 |  | 61273.98
1000 | -60506.8 | -57343 | 3163.8 |  | 60506.8
990 | -59742.86 | -56598.69 | 3144.17 |  | 59742.86
980 | -58982.16 | -55857.64 | 3124.52 |  | 58982.16
970 | -58224.75 | -55119.87 | 3104.88 |  | 58224.75
960 | -57470.65 | -54385.4 | 3085.25 |  | 57470.65
950 | -56719.87 | -53654.27 | 3065.6 |  | 56719.87
940 | -55972.45 | -52926.48 | 3045.97 |  | 55972.45
930 | -55228.41 | -52202.08 | 3026.33 |  | 55228.41
920 | -54487.79 | -51481.09 | 3006.7 |  | 54487.79
910 | -53750.59 | -50763.53 | 2987.06 |  | 53750.59
900 | -53016.86 | -50049.44 | 2967.42 |  | 53016.86
890 | -52286.61 | -49338.83 | 2947.78 |  | 52286.61
880 | -51559.89 | -48631.74 | 2928.15 |  | 51559.89
870 | -50836.71 | -47928.2 | 2908.51 |  | 50836.71
860 | -50117.11 | -47228.25 | 2888.86 |  | 50117.11
850 | -49401.12 | -46531.89 | 2869.23 |  | 49401.12
840 | -48688.78 | -45839.18 | 2849.6 |  | 48688.78
830 | -47980.11 | -45150.15 | 2829.96 |  | 47980.11
823.001 | -47486.31 | -44670.09 | 2816.22 |  | 47486.31
823 | -47486.24 | -44670.03 | 2816.21 |  | 47486.24
823 | -47486.24 | -44670.03 | 2816.21 |  | 47486.24
822.999 | -47486.17 | -44669.96 | 2816.21 |  | 47486.17
820 | -47275.14 | -44464.82 | 2810.32 |  | 47275.14
810 | -46573.91 | -43783.23 | 2790.68 |  | 46573.91
800 | -45876.47 | -43105.41 | 2771.06 |  | 45876.47
790 | -45182.83 | -42431.41 | 2751.42 |  | 45182.83
780 | -44493.04 | -41761.25 | 2731.79 |  | 44493.04
770 | -43807.13 | -41094.98 | 2712.15 |  | 43807.13
760 | -43125.15 | -40432.64 | 2692.51 |  | 43125.15
750 | -42447.13 | -39774.25 | 2672.88 |  | 42447.13
740 | -41773.12 | -39119.87 | 2653.25 |  | 41773.12
730 | -41103.14 | -38469.53 | 2633.61 |  | 41103.14
720 | -40437.27 | -37823.28 | 2613.99 |  | 40437.27
710 | -39775.51 | -37181.16 | 2594.35 |  | 39775.51
700 | -39117.94 | -36543.21 | 2574.73 |  | 39117.94
690 | -38464.59 | -35909.49 | 2555.1 |  | 38464.59
680 | -37815.51 | -35280.04 | 2535.47 |  | 37815.51
670 | -37170.75 | -34654.91 | 2515.84 |  | 37170.75
660 | -36530.36 | -34034.14 | 2496.22 |  | 36530.36
650 | -35894.39 | -33417.8 | 2476.59 |  | 35894.39
640 | -35262.9 | -32805.93 | 2456.97 |  | 35262.9
630 | -34635.94 | -32198.59 | 2437.35 |  | 34635.94
620 | -34013.56 | -31595.84 | 2417.72 |  | 34013.56
610 | -33395.83 | -30997.72 | 2398.11 |  | 33395.83
600 | -32782.81 | -30404.32 | 2378.49 |  | 32782.81
590 | -32174.56 | -29815.68 | 2358.88 |  | 32174.56
580 | -31571.14 | -29231.87 | 2339.27 |  | 31571.14
570 | -30972.62 | -28652.96 | 2319.66 |  | 30972.62
560 | -30379.07 | -28079.02 | 2300.05 |  | 30379.07
550 | -29790.55 | -27510.11 | 2280.44 |  | 29790.55
540 | -29207.16 | -26946.31 | 2260.85 |  | 29207.16
530 | -28628.95 | -26387.7 | 2241.25 |  | 28628.95
520 | -28056.01 | -25834.35 | 2221.66 |  | 28056.01
510 | -27488.41 | -25286.34 | 2202.07 |  | 27488.41
500 | -26926.26 | -24743.76 | 2182.5 |  | 26926.26
490 | -26369.62 | -24206.7 | 2162.92 |  | 26369.62
480 | -25818.6 | -23675.25 | 2143.35 |  | 25818.6
470 | -25273.29 | -23149.49 | 2123.8 |  | 25273.29 | 2125.755
460 | -24733.78 | -22629.54 | 2104.24 |  | 24733.78 | 2106.196
450 | -24200.18 | -22115.48 | 2084.7 |  | 24200.18 | 2086.654
440 | -23672.6 | -21607.43 | 2065.17 |  | 23672.6 | 2067.123
430 | -23151.15 | -21105.49 | 2045.66 |  | 23151.15 | 2047.611
420 | -22635.94 | -20609.78 | 2026.16 |  | 22635.94 | 2028.11
410 | -22127.1 | -20120.41 | 2006.69 |  | 22127.1 | 2008.637
400 | -21624.75 | -19637.52 | 1987.23 |  | 21624.75 | 1989.176
390 | -21129.02 | -19161.22 | 1967.8 |  | 21129.02 | 1969.743
380 | -20640.06 | -18691.66 | 1948.4 |  | 20640.06 | 1950.34
370 | -20158 | -18228.98 | 1929.02 |  | 20158 | 1930.958 | -681.0939
360 | -19683.01 | -17773.32 | 1909.69 |  | 19683.01 | 1911.623
350 | -19215.24 | -17324.83 | 1890.41 |  | 19215.24 | 1892.338
340 | -18754.86 | -16883.69 | 1871.17 |  | 18754.86 | 1882.714
330 | -18302.05 | -16450.04 | 1852.01 |  | 18302.05 | 1853.926
320 | -17856.99 | -16024.08 | 1832.91 |  | 17856.99 | 1834.82
310 | -17419.9 | -15605.98 | 1813.92 |  | 17419.9 | 1815.819
300 | -16990.98 | -15195.94 | 1795.04 |  | 16990.98 | 1796.928
290 | -16570.46 | -14794.16 | 1776.3 |  | 16570.46 | 1778.174
280 | -16158.58 | -14400.86 | 1757.72 |  | 16158.58 | 1759.578
270 | -15755.61 | -14016.25 | 1739.36 |  | 15755.61 | 1741.196
260 | -15361.82 | -13640.56 | 1721.26 |  | 15361.82 | 1723.07
250 | -14977.55 | -13274.04 | 1703.51 |  | 14977.55
240 | -14603.12 | -12916.94 | 1686.18 |  | 14603.12
230 | -14238.96 | -12569.53 | 1669.43 |  | 14238.96
220 | -13885.52 | -12232.07 | 1653.45 |  | 13885.52
210 | -13543.42 | -11904.85 | 1638.57 |  | 13543.42
200 | -13213.95 | -11588.16 | 1625.79 |  | 13213.95
190 | -12899.42 | -11282.28 | 1617.14 |  | 12899.42
180 | -12599.58 | -10987.49 | 1612.09 |  | 12599.58
170 | -12314.06 | -10704.09 | 1609.97 |  | 12314.06
160 | -12042.63 | -10432.32 | 1610.31 |  | 12042.63
150 | -11785.1 | -10172.4 | 1612.7 |  | 11785.1
140 | -11541.24 | -9924.48 | 1616.76 |  | 11541.24
130 | -11310.74 | -9688.613 | 1622.127 |  | 11310.74
120 | -11093.09 | -9464.705 | 1628.385 |  | 11093.09
110 | -10887.46 | -9252.546 | 1634.914 |  | 10887.46
100 | -10692.41 | -9052.543 | 1639.867 |  | 10692.41
90 | -10505.55 | -8862.333 | 1643.217 |  | 10505.55
80 | -10322.76 | -8677.296 | 1645.464 |  | 10322.76
70 | -10136.78 | -8489.871 | 1646.909 |  | 10136.78
60 | -9934.322 | -8286.56 | 1647.762 |  | 9934.322
50 | -9689.542 | -8041.346 | 1648.196 |  | 9689.542
40 | -9347.339 | -7698.999 | 1648.34 |  | 9347.339
30 | -8772.449 | -7124.151 | 1648.298 |  | 8772.449
20 | -7542.81 | -5894.661 | 1648.149 |  | 7542.81
10 | -3486.361 | -1838.407 | 1647.954 |  | 3486.361
|  |  | 0 |  | 0
|  |  | 0 |  | 0

## 320
Thermocal
|  | Mes |  | K |  | J/mol
T | GM(FCC_A1) | hcp | ΔG(fcc->hcp) | bcc | ΔG(fcc->bcc)
1500 | -102843.2 | -101556.4 | 1286.8 | -102222.6 | 620.6
1490 | -101938 | -100662.6 | 1275.4 | -101317.8 | 620.2
1480 | -101035.2 | -99771.3 | 1263.9 | -100415.6 | 619.6
1470 | -100135 | -98882.54 | 1252.46 | -99516.02 | 618.98
1460 | -99237.35 | -97996.3 | 1241.05 | -98619.05 | 618.3
1450 | -98342.2 | -97112.6 | 1229.6 | -97724.74 | 617.46
1440 | -97449.62 | -96231.45 | 1218.17 | -96833.07 | 616.55
1430 | -96559.59 | -95352.87 | 1206.72 | -95944.06 | 615.53
1420 | -95672.13 | -94476.86 | 1195.27 | -95057.73 | 614.4
1410 | -94787.26 | -93603.44 | 1183.82 | -94174.09 | 613.17
1400 | -93904.99 | -92732.61 | 1172.38 | -93293.13 | 611.86
1390 | -93025.33 | -91864.4 | 1160.93 | -92414.89 | 610.44
1380 | -92148.29 | -90998.8 | 1149.49 | -91539.37 | 608.92
1370 | -91273.89 | -90135.84 | 1138.05 | -90666.57 | 607.32
1360 | -90402.13 | -89275.53 | 1126.6 | -89796.52 | 605.61
1350 | -89533.03 | -88417.88 | 1115.15 | -88929.23 | 603.8
1340 | -88666.61 | -87562.9 | 1103.71 | -88064.71 | 601.9
1330 | -87802.87 | -86710.6 | 1092.27 | -87202.97 | 599.9
1320 | -86941.83 | -85861.01 | 1080.82 | -86344.02 | 597.81
1310 | -86083.5 | -85014.12 | 1069.38 | -85487.88 | 595.62
1300 | -85227.91 | -84169.97 | 1057.94 | -84634.57 | 593.34
1290 | -84375.05 | -83328.55 | 1046.5 | -83784.09 | 590.96
1280 | -83524.94 | -82489.89 | 1035.05 | -82936.45 | 588.49
1270 | -82677.6 | -81654 | 1023.6 | -82091.69 | 585.91
1260 | -81833.05 | -80820.89 | 1012.16 | -81249.8 | 583.25
1250 | -80991.3 | -79990.58 | 1000.72 | -80410.8 | 580.5
1240 | -80152.35 | -79163.08 | 989.27 | -79574.7 | 577.65
1230 | -79316.24 | -78338.41 | 977.83 | -78741.53 | 574.71
1220 | -78482.98 | -77516.59 | 966.39 | -77911.3 | 571.68
1210 | -77652.57 | -76697.62 | 954.95 | -77084.02 | 568.55
1200 | -76825.04 | -75881.54 | 943.5 | -76259.71 | 565.33
1190 | -76000.4 | -75068.34 | 932.06 | -75438.38 | 562.02
1180 | -75178.67 | -74258.05 | 920.62 | -74620.06 | 558.61
1170 | -74359.87 | -73450.7 | 909.17 | -73804.76 | 555.11
1160 | -73544.01 | -72646.28 | 897.73 | -72992.48 | 551.53
1150 | -72731.12 | -71844.82 | 886.3 | -72183.27 | 547.85
1140 | -71921.2 | -71046.34 | 874.86 | -71377.12 | 544.08
1130 | -71114.27 | -70250.87 | 863.4 | -70574.05 | 540.22
1120 | -70310.37 | -69458.4 | 851.97 | -69774.1 | 536.27
1110 | -69509.5 | -68668.97 | 840.53 | -68977.27 | 532.23
1100 | -68711.68 | -67882.59 | 829.09 | -68183.59 | 528.09
1090 | -67916.94 | -67099.29 | 817.65 | -67393.07 | 523.87
1080 | -67125.28 | -66319.08 | 806.2 | -66605.73 | 519.55
1070 | -66336.74 | -65541.98 | 794.76 | -65821.61 | 515.13
1060 | -65551.34 | -64768.01 | 783.33 | -65040.7 | 510.64
1050 | -64769.09 | -63997.2 | 771.89 | -64263.04 | 506.05
1040 | -63990.01 | -63229.55 | 760.46 | -63488.65 | 501.36
1030 | -63214.13 | -62465.11 | 749.02 | -62717.54 | 496.59
1020 | -62441.47 | -61703.89 | 737.58 | -61949.75 | 491.72
1010 | -61672.05 | -60945.91 | 726.14 | -61185.3 | 486.75
1000 | -60905.9 | -60191.2 | 714.7 | -60424.2 | 481.7
990 | -60143.04 | -59439.77 | 703.27 | -59666.48 | 476.56
980 | -59383.48 | -58691.65 | 691.83 | -58912.18 | 471.3
970 | -58627.27 | -57946.87 | 680.4 | -58161.3 | 465.97
960 | -57874.42 | -57205.45 | 668.97 | -57413.89 | 460.53
950 | -57124.96 | -56467.43 | 657.53 | -56669.96 | 455
940 | -56378.91 | -55732.8 | 646.11 | -55929.54 | 449.37
930 | -55636.3 | -55001.63 | 634.67 | -55192.66 | 443.64
920 | -54897.15 | -54273.91 | 623.24 | -54459.35 | 437.8
910 | -54161.5 | -53549.7 | 611.8 | -53729.64 | 431.86
900 | -53429.38 | -52829 | 600.38 | -53003.55 | 425.83
890 | -52700.81 | -52111.86 | 588.95 | -52281.12 | 419.69
880 | -51975.82 | -51398.29 | 577.53 | -51562.39 | 413.43
870 | -51254.44 | -50688.34 | 566.1 | -50847.38 | 407.06
860 | -50536.7 | -49982.02 | 554.68 | -50136.12 | 400.58
850 | -49822.64 | -49279.38 | 543.26 | -49428.66 | 393.98
840 | -49112.28 | -48580.45 | 531.83 | -48725.02 | 387.26
830 | -48405.66 | -47885.25 | 520.41 | -48025.25 | 380.41
823.001 | -47913.35 | -47400.92 | 512.43 | -47537.8 | 375.55
823 | -47913.28 | -47400.86 | 512.42 | -47537.73 | 375.55
823 | -47913.28 | -47400.86 | 512.42 | -47537.73 | 375.55
822.999 | -47913.21 | -47400.79 | 512.42 | -47537.66 | 375.55
820 | -47702.82 | -47193.82 | 509 | -47329.38 | 373.44
810 | -47003.79 | -46506.21 | 497.58 | -46637.45 | 366.34
800 | -46308.6 | -45822.43 | 486.17 | -45949.51 | 359.09
790 | -45617.29 | -45142.53 | 474.76 | -45265.59 | 351.7
780 | -44929.89 | -44466.55 | 463.34 | -44585.73 | 344.16
770 | -44246.46 | -43794.52 | 451.94 | -43909.99 | 336.47
760 | -43567.02 | -43126.48 | 440.54 | -43238.41 | 328.61
750 | -42891.61 | -42462.48 | 429.13 | -42571.04 | 320.57
740 | -42220.28 | -41802.54 | 417.74 | -41907.93 | 312.35
730 | -41553.07 | -41146.73 | 406.34 | -41249.13 | 303.94
720 | -40890.02 | -40495.07 | 394.95 | -40594.7 | 295.32
710 | -40231.18 | -39847.62 | 383.56 | -39944.7 | 286.48
700 | -39576.59 | -39204.41 | 372.18 | -39299.19 | 277.4
690 | -38926.3 | -38565.5 | 360.8 | -38658.23 | 268.07
680 | -38280.36 | -37930.93 | 349.43 | -38021.88 | 258.48
670 | -37638.82 | -37300.76 | 338.06 | -37390.23 | 248.59
660 | -37001.73 | -36675.03 | 326.7 | -36763.34 | 238.39
650 | -36369.15 | -36053.8 | 315.35 | -36141.29 | 227.86
640 | -35741.12 | -35437.12 | 304 | -35524.17 | 216.95
630 | -35117.7 | -34825.05 | 292.65 | -34912.07 | 205.63
620 | -34498.96 | -34217.63 | 281.33 | -34305.08 | 193.88
610 | -33884.95 | -33614.95 | 270 | -33703.31 | 181.64
600 | -33275.74 | -33017.04 | 258.7 | -33106.86 | 168.88
590 | -32671.38 | -32423.98 | 247.4 | -32515.87 | 155.51
580 | -32071.95 | -31835.83 | 236.12 | -31930.46 | 141.49
570 | -31477.5 | -31252.65 | 224.85 | -31350.78 | 126.72
560 | -30888.12 | -30674.53 | 213.59 | -30776.98 | 111.14
550 | -30303.88 | -30101.52 | 202.36 | -30209.26 | 94.62
540 | -29724.85 | -29533.7 | 191.15 | -29647.82 | 77.03
530 | -29151.11 | -28971.15 | 179.96 | -29092.89 | 58.22
520 | -28582.73 | -28413.94 | 168.79 | -28544.77 | 37.96
510 | -28019.82 | -27862.17 | 157.65 | -28003.78 | 16.04
500 | -27462.45 | -27315.9 | 146.55 | -27470.35 | -7.9
490 | -26910.71 | -26775.24 | 135.47 | -26945.25 | -34.54
480 | -26364.71 | -26240.27 | 124.44 | -26429.34 | -64.63
470 | -25824.54 | -25711.08 | 113.46 | -25922.47 | -97.93 | 114.558
460 | -25290.31 | -25187.78 | 102.53 | -25424.45 | -134.14 | 103.623
450 | -24762.12 | -24670.46 | 91.66 | -24935.15 | -173.03 | 92.747
440 | -24240.09 | -24159.23 | 80.86 | -24454.46 | -214.37 | 81.94
430 | -23724.34 | -23654.21 | 70.13 | -23982.29 | -257.95 | 71.203
420 | -23214.99 | -23155.5 | 59.49 | -23518.59 | -303.6 | 60.554
410 | -22712.19 | -22663.23 | 48.96 | -23063.33 | -351.14 | 50.013
400 | -22216.06 | -22177.52 | 38.54 | -22616.48 | -400.42 | 39.582
390 | -21726.76 | -21698.5 | 28.26 | -22178.05 | -451.29 | 29.288
380 | -21244.45 | -21226.31 | 18.14 | -21748.06 | -503.61 | 19.152
370 | -20769.3 | -20761.09 | 8.21 | -21326.53 | -557.23 | 9.203 | 252.9708
360 | -20301.48 | -20302.97 | -1.49 | -20913.5 | -612.02 | -0.52
350 | -19841.2 | -19852.14 | -10.94 | -20509.04 | -667.84 | -9.995
340 | -19388.67 | -19408.73 | -20.06 | -20113.2 | -724.53 | -19.148 | 342.2588
330 | -18944.13 | -18972.93 | -28.8 | -19726.08 | -781.95 | -27.926
320 | -18507.83 | -18544.9 | -37.07 | -19347.77 | -839.94 | -36.243
310 | -18080.08 | -18124.85 | -44.77 | -18978.36 | -898.28 | -44
300 | -17661.22 | -17712.96 | -51.74 | -18617.97 | -956.75 | -51.043
290 | -17251.67 | -17309.44 | -57.77 | -18266.74 | -1015.07 | -57.167
280 | -16851.97 | -16914.5 | -62.53 | -17924.79 | -1072.82 | -62.054
270 | -16463.89 | -16528.37 | -64.48 | -17592.3 | -1128.41 | -64.285
260 | -16088.67 | -16151.29 | -62.62 | -17269.42 | -1180.75 | -62.806
250 | -15726.01 | -15783.51 | -57.5 | -16956.32 | -1230.31
240 | -15375.75 | -15425.3 | -49.55 | -16653.21 | -1277.46
230 | -15037.79 | -15076.92 | -39.13 | -16360.27 | -1322.48
220 | -14712.11 | -14738.68 | -26.57 | -16077.73 | -1365.62
210 | -14398.75 | -14410.87 | -12.12 | -15805.8 | -1407.05
200 | -14097.78 | -14093.81 | 3.97 | -15544.73 | -1446.95
190 | -13809.29 | -13787.84 | 21.45 | -15294.74 | -1485.45
180 | -13533.4 | -13493.32 | 40.08 | -15056.05 | -1522.65
170 | -13270.22 | -13210.62 | 59.6 | -14828.91 | -1558.69
160 | -13019.85 | -12940.19 | 79.66 | -14613.49 | -1593.64
150 | -12782.36 | -12682.91 | 99.45 | -14409.96 | -1627.6
140 | -12557.76 | -12439.9 | 117.86 | -14218.39 | -1660.63
130 | -12345.9 | -12210.71 | 135.19 | -14038.74 | -1692.84
120 | -12146.46 | -11994.75 | 151.71 | -13870.74 | -1724.28
110 | -11958.78 | -11791.16 | 167.62 | -13713.8 | -1755.02
100 | -11781.61 | -11598.58 | 183.03 | -13566.79 | -1785.18
90 | -11612.78 | -11414.73 | 198.05 | -13427.62 | -1814.84
80 | -11448.42 | -11235.68 | 212.74 | -13292.62 | -1844.2
70 | -11281.68 | -11054.47 | 227.21 | -13155.15 | -1873.47
60 | -11099.85 | -10858.37 | 241.48 | -13002.95 | -1903.1
50 | -10878.09 | -10622.47 | 255.62 | -12811.97 | -1933.88
40 | -10563.29 | -10293.63 | 269.66 | -12530.82 | -1967.53
30 | -10024.81 | -9741.161 | 283.649 | -12033.03 | -2008.22
20 | -8854.438 | -8556.84 | 297.598 | -10923.52 | -2069.082
10 | -4949.704 | -4638.173 | 311.531 | -7167.724 | -2218.02
|  |  | 0 |  | 0
|  |  | 0 |  | 0

## 321
Thermocal
|  | Mes |  | K |  | J/mol
T | GM(FCC_A1) | hcp | ΔG(fcc->hcp) | bcc | ΔG(fcc->bcc)
1500 | -102171.2 | -97870.34 | 4300.86 |  | 102171.2
1490 | -101269.5 | -96989.51 | 4279.99 |  | 101269.5
1480 | -100370.4 | -96111.16 | 4259.24 |  | 100370.4
1470 | -99473.69 | -95235.31 | 4238.38 |  | 99473.69
1460 | -98579.51 | -94361.96 | 4217.55 |  | 98579.51
1450 | -97687.84 | -93491.12 | 4196.72 |  | 97687.84
1440 | -96798.7 | -92622.81 | 4175.89 |  | 96798.7
1430 | -95912.09 | -91757.03 | 4155.06 |  | 95912.09
1420 | -95028.02 | -90893.79 | 4134.23 |  | 95028.02
1410 | -94146.5 | -90033.11 | 4113.39 |  | 94146.5
1400 | -93267.55 | -89174.99 | 4092.56 |  | 93267.55
1390 | -92391.19 | -88319.45 | 4071.74 |  | 92391.19
1380 | -91517.41 | -87466.5 | 4050.91 |  | 91517.41
1370 | -90646.23 | -86616.15 | 4030.08 |  | 90646.23
1360 | -89777.66 | -85768.41 | 4009.25 |  | 89777.66
1350 | -88911.72 | -84923.3 | 3988.42 |  | 88911.72
1340 | -88048.41 | -84080.82 | 3967.59 |  | 88048.41
1330 | -87187.75 | -83240.99 | 3946.76 |  | 87187.75
1320 | -86329.75 | -82403.83 | 3925.92 |  | 86329.75
1310 | -85474.43 | -81569.33 | 3905.1 |  | 85474.43
1300 | -84621.79 | -80737.52 | 3884.27 |  | 84621.79
1290 | -83771.85 | -79908.42 | 3863.43 |  | 83771.85
1280 | -82924.63 | -79082.02 | 3842.61 |  | 82924.63
1270 | -82080.14 | -78258.36 | 3821.78 |  | 82080.14
1260 | -81238.38 | -77437.44 | 3800.94 |  | 81238.38
1250 | -80399.38 | -76619.27 | 3780.11 |  | 80399.38
1240 | -79563.15 | -75803.87 | 3759.28 |  | 79563.15
1230 | -78729.7 | -74991.25 | 3738.45 |  | 78729.7
1220 | -77899.06 | -74181.43 | 3717.63 |  | 77899.06
1210 | -77071.23 | -73374.43 | 3696.8 |  | 77071.23
1200 | -76246.23 | -72570.25 | 3675.98 |  | 76246.23
1190 | -75424.06 | -71768.92 | 3655.14 |  | 75424.06
1180 | -74604.77 | -70970.45 | 3634.32 |  | 74604.77
1170 | -73788.34 | -70174.87 | 3613.47 |  | 73788.34
1160 | -72974.82 | -69382.16 | 3592.66 |  | 72974.82
1150 | -72164.2 | -68592.38 | 3571.82 |  | 72164.2
1140 | -71356.51 | -67805.52 | 3550.99 |  | 71356.51
1130 | -70551.77 | -67021.6 | 3530.17 |  | 70551.77
1120 | -69749.98 | -66240.65 | 3509.33 |  | 69749.98
1110 | -68951.18 | -65462.68 | 3488.5 |  | 68951.18
1100 | -68155.38 | -64687.7 | 3467.68 |  | 68155.38
1090 | -67362.59 | -63915.74 | 3446.85 |  | 67362.59
1080 | -66572.84 | -63146.82 | 3426.02 |  | 66572.84
1070 | -65786.15 | -62380.96 | 3405.19 |  | 65786.15
1060 | -65002.53 | -61618.17 | 3384.36 |  | 65002.53
1050 | -64222 | -60858.48 | 3363.52 |  | 64222
1040 | -63444.6 | -60101.9 | 3342.7 |  | 63444.6
1030 | -62670.33 | -59348.46 | 3321.87 |  | 62670.33
1020 | -61899.22 | -58598.18 | 3301.04 |  | 61899.22
1010 | -61131.29 | -57851.08 | 3280.21 |  | 61131.29
1000 | -60366.57 | -57107.19 | 3259.38 |  | 60366.57
990 | -59605.07 | -56366.52 | 3238.55 |  | 59605.07
980 | -58846.82 | -55629.09 | 3217.73 |  | 58846.82
970 | -58091.84 | -54894.95 | 3196.89 |  | 58091.84
960 | -57340.16 | -54164.1 | 3176.06 |  | 57340.16
950 | -56591.8 | -53436.57 | 3155.23 |  | 56591.8
940 | -55846.79 | -52712.38 | 3134.41 |  | 55846.79
930 | -55105.16 | -51991.57 | 3113.59 |  | 55105.16
920 | -54366.92 | -51274.16 | 3092.76 |  | 54366.92
910 | -53632.11 | -50560.18 | 3071.93 |  | 53632.11
900 | -52900.75 | -49849.65 | 3051.1 |  | 52900.75
890 | -52172.87 | -49142.6 | 3030.27 |  | 52172.87
880 | -51448.5 | -48439.06 | 3009.44 |  | 51448.5
870 | -50727.68 | -47739.06 | 2988.62 |  | 50727.68
860 | -50010.42 | -47042.63 | 2967.79 |  | 50010.42
850 | -49296.76 | -46349.8 | 2946.96 |  | 49296.76
840 | -48586.74 | -45660.61 | 2926.13 |  | 48586.74
830 | -47880.38 | -44975.08 | 2905.3 |  | 47880.38
823.001 | -47388.2 | -44497.47 | 2890.73 |  | 47388.2
823 | -47388.13 | -44497.4 | 2890.73 |  | 47388.13
823 | -47388.13 | -44497.4 | 2890.73 |  | 47388.13
822.999 | -47388.06 | -44497.34 | 2890.72 |  | 47388.06
820 | -47177.72 | -44293.25 | 2884.47 |  | 47177.72
810 | -46478.79 | -43615.14 | 2863.65 |  | 46478.79
800 | -45783.63 | -42940.81 | 2842.82 |  | 45783.63
790 | -45092.27 | -42270.28 | 2821.99 |  | 45092.27
780 | -44404.75 | -41603.59 | 2801.16 |  | 44404.75
770 | -43721.11 | -40940.77 | 2780.34 |  | 43721.11
760 | -43041.38 | -40281.86 | 2759.52 |  | 43041.38
750 | -42365.61 | -39626.91 | 2738.7 |  | 42365.61
740 | -41693.83 | -38975.96 | 2717.87 |  | 41693.83
730 | -41026.09 | -38329.04 | 2697.05 |  | 41026.09
720 | -40362.42 | -37686.2 | 2676.22 |  | 40362.42
710 | -39702.88 | -37047.48 | 2655.4 |  | 39702.88
700 | -39047.5 | -36412.93 | 2634.57 |  | 39047.5
690 | -38396.34 | -35782.59 | 2613.75 |  | 38396.34
680 | -37749.44 | -35156.51 | 2592.93 |  | 37749.44
670 | -37106.85 | -34534.75 | 2572.1 |  | 37106.85
660 | -36468.62 | -33917.34 | 2551.28 |  | 36468.62
650 | -35834.81 | -33304.34 | 2530.47 |  | 35834.81
640 | -35205.46 | -32695.81 | 2509.65 |  | 35205.46
630 | -34580.63 | -32091.8 | 2488.83 |  | 34580.63
620 | -33960.38 | -31492.37 | 2468.01 |  | 33960.38
610 | -33344.76 | -30897.57 | 2447.19 |  | 33344.76
600 | -32733.84 | -30307.47 | 2426.37 |  | 32733.84
590 | -32127.68 | -29722.12 | 2405.56 |  | 32127.68
580 | -31526.35 | -29141.6 | 2384.75 |  | 31526.35
570 | -30929.9 | -28565.96 | 2363.94 |  | 30929.9
560 | -30338.41 | -27995.28 | 2343.13 |  | 30338.41
550 | -29751.95 | -27429.63 | 2322.32 |  | 29751.95
540 | -29170.59 | -26869.08 | 2301.51 |  | 29170.59
530 | -28594.41 | -26313.7 | 2280.71 |  | 28594.41
520 | -28023.49 | -25763.58 | 2259.91 |  | 28023.49
510 | -27457.91 | -25218.79 | 2239.12 |  | 27457.91
500 | -26897.74 | -24679.43 | 2218.31 |  | 26897.74
490 | -26343.09 | -24145.56 | 2197.53 |  | 26343.09
480 | -25794.04 | -23617.3 | 2176.74 |  | 25794.04
470 | -25250.69 | -23094.73 | 2155.96 |  | 25250.69 | 2158.038
460 | -24713.12 | -22577.94 | 2135.18 |  | 24713.12 | 2137.258
450 | -24181.46 | -22067.05 | 2114.41 |  | 24181.46 | 2116.487
440 | -23655.8 | -21562.14 | 2093.66 |  | 23655.8 | 2095.735
430 | -23136.24 | -21063.35 | 2072.89 |  | 23136.24 | 2074.967
420 | -22622.92 | -20570.77 | 2052.15 |  | 22622.92 | 2054.224
410 | -22115.95 | -20084.53 | 2031.42 |  | 22115.95 | 2033.493
400 | -21615.44 | -19604.75 | 2010.69 |  | 21615.44 | 2012.763
390 | -21121.55 | -19131.56 | 1989.99 |  | 21121.55 | 1992.06
380 | -20634.39 | -18665.1 | 1969.29 |  | 20634.39 | 1971.36
370 | -20154.12 | -18205.5 | 1948.62 |  | 20154.12 | 1950.687 | -624.9782
360 | -19680.88 | -17752.91 | 1927.97 |  | 19680.88 | 1930.035
350 | -19214.84 | -17307.49 | 1907.35 |  | 19214.84 | 1909.412
340 | -18756.16 | -16869.39 | 1886.77 |  | 18756.16 | 1888.828
330 | -18305.01 | -16438.8 | 1866.21 |  | 18305.01 | 1868.266
320 | -17861.57 | -16015.87 | 1845.7 |  | 17861.57 | 1847.751
310 | -17426.05 | -15600.79 | 1825.26 |  | 17426.05 | 1827.304
300 | -16998.64 | -15193.77 | 1804.87 |  | 16998.64 | 1806.909
290 | -16579.56 | -14795 | 1784.56 |  | 16579.56 | 1786.591
280 | -16169.05 | -14404.68 | 1764.37 |  | 16169.05 | 1766.389
270 | -15767.34 | -14023.06 | 1744.28 |  | 15767.34 | 1746.289
260 | -15374.7 | -13650.34 | 1724.36 |  | 15374.7 | 1726.352
250 | -14991.41 | -13286.79 | 1704.62 |  | 14991.41
240 | -14617.78 | -12932.64 | 1685.14 |  | 14617.78
230 | -14254.14 | -12588.17 | 1665.97 |  | 14254.14
220 | -13900.86 | -12253.64 | 1647.22 |  | 13900.86
210 | -13558.37 | -11929.34 | 1629.03 |  | 13558.37
200 | -13227.17 | -11615.54 | 1611.63 |  | 13227.17
190 | -12907.92 | -11312.54 | 1595.38 |  | 12907.92
180 | -12602.27 | -11020.62 | 1581.65 |  | 12602.27
170 | -12312.2 | -10740.05 | 1572.15 |  | 12312.2
160 | -12037.17 | -10471.07 | 1566.1 |  | 12037.17
150 | -11776.77 | -10213.9 | 1562.87 |  | 11776.77
140 | -11530.59 | -9968.646 | 1561.944 |  | 11530.59
130 | -11298.24 | -9735.328 | 1562.912 |  | 11298.24
120 | -11079.11 | -9513.761 | 1565.349 |  | 11079.11
110 | -10872.32 | -9303.466 | 1568.854 |  | 10872.32
100 | -10676.41 | -9103.549 | 1572.861 |  | 10676.41
90 | -10488.96 | -8913.252 | 1575.708 |  | 10488.96
80 | -10305.84 | -8729.1 | 1576.74 |  | 10305.84
70 | -10119.82 | -8543.241 | 1576.579 |  | 10119.82
60 | -9917.677 | -8342.097 | 1575.58 |  | 9917.677
50 | -9673.716 | -8099.716 | 1574 |  | 9673.716
40 | -9333.162 | -7761.143 | 1572.019 |  | 9333.162
30 | -8761.55 | -7191.765 | 1569.785 |  | 8761.55
20 | -7539.257 | -5971.85 | 1567.407 |  | 7539.257
10 | -3506.527 | -1941.565 | 1564.962 |  | 3506.527
|  |  | 0 |  | 0
|  |  | 0 |  | 0

## 322
Thermocal
|  | Mes |  | K |  | J/mol
T | GM(FCC_A1) | hcp | ΔG(fcc->hcp) | bcc | ΔG(fcc->bcc)
1500 | -103145 | -99153.79 | 3991.21 |  | 103145
1490 | -102240.8 | -98269.66 | 3971.14 |  | 102240.8
1480 | -101339 | -97388.01 | 3950.99 |  | 101339
1470 | -100439.7 | -96508.84 | 3930.86 |  | 100439.7
1460 | -99542.86 | -95632.17 | 3910.69 |  | 99542.86
1450 | -98648.55 | -94758.02 | 3890.53 |  | 98648.55
1440 | -97756.78 | -93886.38 | 3870.4 |  | 97756.78
1430 | -96867.53 | -93017.28 | 3850.25 |  | 96867.53
1420 | -95980.82 | -92150.72 | 3830.1 |  | 95980.82
1410 | -95096.67 | -91286.71 | 3809.96 |  | 95096.67
1400 | -94215.08 | -90425.27 | 3789.81 |  | 94215.08
1390 | -93336.07 | -89566.4 | 3769.67 |  | 93336.07
1380 | -92459.64 | -88710.12 | 3749.52 |  | 92459.64
1370 | -91585.81 | -87856.44 | 3729.37 |  | 91585.81
1360 | -90714.6 | -87005.37 | 3709.23 |  | 90714.6
1350 | -89846.01 | -86156.91 | 3689.1 |  | 89846.01
1340 | -88980.05 | -85311.1 | 3668.95 |  | 88980.05
1330 | -88116.74 | -84467.94 | 3648.8 |  | 88116.74
1320 | -87256.09 | -83627.44 | 3628.65 |  | 87256.09
1310 | -86398.11 | -82789.6 | 3608.51 |  | 86398.11
1300 | -85542.82 | -81954.46 | 3588.36 |  | 85542.82
1290 | -84690.23 | -81122.02 | 3568.21 |  | 84690.23
1280 | -83840.36 | -80292.28 | 3548.08 |  | 83840.36
1270 | -82993.2 | -79465.27 | 3527.93 |  | 82993.2
1260 | -82148.8 | -78641.02 | 3507.78 |  | 82148.8
1250 | -81307.15 | -77819.5 | 3487.65 |  | 81307.15
1240 | -80468.27 | -77000.77 | 3467.5 |  | 80468.27
1230 | -79632.16 | -76184.81 | 3447.35 |  | 79632.16
1220 | -78798.86 | -75371.66 | 3427.2 |  | 78798.86
1210 | -77968.38 | -74561.31 | 3407.07 |  | 77968.38
1200 | -77140.72 | -73753.8 | 3386.92 |  | 77140.72
1190 | -76315.91 | -72949.14 | 3366.77 |  | 76315.91
1180 | -75493.96 | -72147.34 | 3346.62 |  | 75493.96
1170 | -74674.89 | -71348.41 | 3326.48 |  | 74674.89
1160 | -73858.72 | -70552.38 | 3306.34 |  | 73858.72
1150 | -73045.45 | -69759.26 | 3286.19 |  | 73045.45
1140 | -72235.12 | -68969.06 | 3266.06 |  | 72235.12
1130 | -71427.73 | -68181.82 | 3245.91 |  | 71427.73
1120 | -70623.3 | -67397.54 | 3225.76 |  | 70623.3
1110 | -69821.86 | -66616.24 | 3205.62 |  | 69821.86
1100 | -69023.42 | -65837.95 | 3185.47 |  | 69023.42
1090 | -68227.99 | -65062.66 | 3165.33 |  | 68227.99
1080 | -67435.61 | -64290.43 | 3145.18 |  | 67435.61
1070 | -66646.28 | -63521.24 | 3125.04 |  | 66646.28
1060 | -65860.03 | -62755.14 | 3104.89 |  | 65860.03
1050 | -65076.89 | -61992.13 | 3084.76 |  | 65076.89
1040 | -64296.86 | -61232.25 | 3064.61 |  | 64296.86
1030 | -63519.96 | -60475.5 | 3044.46 |  | 63519.96
1020 | -62746.23 | -59721.91 | 3024.32 |  | 62746.23
1010 | -61975.69 | -58971.51 | 3004.18 |  | 61975.69
1000 | -61208.35 | -58224.32 | 2984.03 |  | 61208.35
990 | -60444.24 | -57480.35 | 2963.89 |  | 60444.24
980 | -59683.38 | -56739.63 | 2943.75 |  | 59683.38
970 | -58925.8 | -56002.2 | 2923.6 |  | 58925.8
960 | -58171.52 | -55268.06 | 2903.46 |  | 58171.52
950 | -57420.56 | -54537.25 | 2883.31 |  | 57420.56
940 | -56672.95 | -53809.78 | 2863.17 |  | 56672.95
930 | -55928.72 | -53085.7 | 2843.02 |  | 55928.72
920 | -55187.9 | -52365.01 | 2822.89 |  | 55187.9
910 | -54450.5 | -51647.76 | 2802.74 |  | 54450.5
900 | -53716.56 | -50933.96 | 2782.6 |  | 53716.56
890 | -52986.11 | -50223.65 | 2762.46 |  | 52986.11
880 | -52259.17 | -49516.86 | 2742.31 |  | 52259.17
870 | -51535.77 | -48813.61 | 2722.16 |  | 51535.77
860 | -50815.95 | -48113.93 | 2702.02 |  | 50815.95
850 | -50099.74 | -47417.86 | 2681.88 |  | 50099.74
840 | -49387.16 | -46725.42 | 2661.74 |  | 49387.16
830 | -48678.25 | -46036.66 | 2641.59 |  | 48678.25
823.001 | -48184.29 | -45556.79 | 2627.5 |  | 48184.29
823 | -48184.22 | -45556.72 | 2627.5 |  | 48184.22
823 | -48184.22 | -45556.72 | 2627.5 |  | 48184.22
822.999 | -48184.15 | -45556.65 | 2627.5 |  | 48184.15
820 | -47973.05 | -45351.59 | 2621.46 |  | 47973.05
810 | -47271.58 | -44670.27 | 2601.31 |  | 47271.58
800 | -46573.89 | -43992.71 | 2581.18 |  | 46573.89
790 | -45880 | -43318.96 | 2561.04 |  | 45880
780 | -45189.95 | -42649.06 | 2540.89 |  | 45189.95
770 | -44503.79 | -41983.04 | 2520.75 |  | 44503.79
760 | -43821.55 | -41320.94 | 2500.61 |  | 43821.55
750 | -43143.26 | -40662.79 | 2480.47 |  | 43143.26
740 | -42468.98 | -40008.65 | 2460.33 |  | 42468.98
730 | -41798.73 | -39358.55 | 2440.18 |  | 41798.73
720 | -41132.57 | -38712.53 | 2420.04 |  | 41132.57
710 | -40470.54 | -38070.64 | 2399.9 |  | 40470.54
700 | -39812.69 | -37432.92 | 2379.77 |  | 39812.69
690 | -39159.05 | -36799.42 | 2359.63 |  | 39159.05
680 | -38509.68 | -36170.18 | 2339.5 |  | 38509.68
670 | -37864.62 | -35545.27 | 2319.35 |  | 37864.62
660 | -37223.94 | -34924.72 | 2299.22 |  | 37223.94
650 | -36587.67 | -34308.59 | 2279.08 |  | 36587.67
640 | -35955.87 | -33696.92 | 2258.95 |  | 35955.87
630 | -35328.61 | -33089.79 | 2238.82 |  | 35328.61
620 | -34705.92 | -32487.24 | 2218.68 |  | 34705.92
610 | -34087.88 | -31889.32 | 2198.56 |  | 34087.88
600 | -33474.54 | -31296.12 | 2178.42 |  | 33474.54
590 | -32865.96 | -30707.67 | 2158.29 |  | 32865.96
580 | -32262.21 | -30124.05 | 2138.16 |  | 32262.21
570 | -31663.36 | -29545.33 | 2118.03 |  | 31663.36
560 | -31069.48 | -28971.57 | 2097.91 |  | 31069.48
550 | -30480.63 | -28402.85 | 2077.78 |  | 30480.63
540 | -29896.89 | -27839.23 | 2057.66 |  | 29896.89
530 | -29318.33 | -27280.79 | 2037.54 |  | 29318.33
520 | -28745.04 | -26727.61 | 2017.43 |  | 28745.04
510 | -28177.09 | -26179.78 | 1997.31 |  | 28177.09
500 | -27614.57 | -25637.37 | 1977.2 |  | 27614.57
490 | -27057.57 | -25100.48 | 1957.09 |  | 27057.57
480 | -26506.18 | -24569.19 | 1936.99 |  | 26506.18
470 | -25960.48 | -24043.59 | 1916.89 |  | 25960.48 | 1918.9
460 | -25420.59 | -23523.8 | 1896.79 |  | 25420.59 | 1898.8
450 | -24886.6 | -23009.89 | 1876.71 |  | 24886.6 | 1878.718
440 | -24358.62 | -22501.99 | 1856.63 |  | 24358.62 | 1858.638
430 | -23836.76 | -22000.21 | 1836.55 |  | 23836.76 | 1838.558
420 | -23321.13 | -21504.64 | 1816.49 |  | 23321.13 | 1818.496
410 | -22811.86 | -21015.43 | 1796.43 |  | 22811.86 | 1798.436
400 | -22309.06 | -20532.67 | 1776.39 |  | 22309.06 | 1778.394
390 | -21812.88 | -20056.52 | 1756.36 |  | 21812.88 | 1758.363
380 | -21323.45 | -19587.1 | 1736.35 |  | 21323.45 | 1738.351
370 | -20840.9 | -19124.55 | 1716.35 |  | 20840.9 | 1718.35 | -542.175
360 | -20365.4 | -18669.02 | 1696.38 |  | 20365.4 | 1698.377
350 | -19897.1 | -18220.66 | 1676.44 |  | 19897.1 | 1678.434
340 | -19436.16 | -17779.64 | 1656.52 |  | 19436.16 | 1658.512
330 | -18982.76 | -17346.12 | 1636.64 |  | 18982.76 | 1638.628
320 | -18537.08 | -16920.28 | 1616.8 |  | 18537.08 | 1618.784
310 | -18099.32 | -16502.3 | 1597.02 |  | 18099.32 | 1598.998
300 | -17669.67 | -16092.38 | 1577.29 |  | 17669.67 | 1579.263
290 | -17248.36 | -15690.72 | 1557.64 |  | 17248.36 | 1559.605
280 | -16835.62 | -15297.52 | 1538.1 |  | 16835.62 | 1540.054
270 | -16431.68 | -14913.02 | 1518.66 |  | 16431.68 | 1520.604
260 | -16036.82 | -14537.44 | 1499.38 |  | 16036.82 | 1501.308
250 | -15651.3 | -14171.03 | 1480.27 |  | 15651.3
240 | -15275.44 | -13814.04 | 1461.4 |  | 15275.44
230 | -14909.56 | -13466.73 | 1442.83 |  | 14909.56
220 | -14554.03 | -13129.38 | 1424.65 |  | 14554.03
210 | -14209.27 | -12802.26 | 1407.01 |  | 14209.27
200 | -13875.76 | -12485.66 | 1390.1 |  | 13875.76 | 1395.173
190 | -13554.15 | -12179.87 | 1374.28 |  | 13554.15
180 | -13245.84 | -11885.18 | 1360.66 |  | 13245.84
170 | -12953.04 | -11601.86 | 1351.18 |  | 12953.04
160 | -12675.33 | -11330.15 | 1345.18 |  | 12675.33
150 | -12412.26 | -11070.27 | 1341.99 |  | 12412.26
140 | -12163.46 | -10822.34 | 1341.12 |  | 12163.46
130 | -11928.51 | -10586.38 | 1342.13 |  | 11928.51
120 | -11706.85 | -10362.2 | 1344.65 |  | 11706.85
110 | -11497.6 | -10149.32 | 1348.28 |  | 11497.6
100 | -11299.33 | -9946.834 | 1352.496 |  | 11299.33
90 | -11109.65 | -9753.724 | 1355.926 |  | 11109.65
80 | -10924.52 | -9566.971 | 1357.549 |  | 10924.52
70 | -10736.78 | -9378.83 | 1357.95 |  | 10736.78
60 | -10533.41 | -9175.877 | 1357.533 |  | 10533.41
50 | -10288.98 | -8932.463 | 1356.517 |  | 10288.98
40 | -9949.361 | -8594.247 | 1355.114 |  | 9949.361
30 | -9381.528 | -8028.073 | 1353.455 |  | 9381.528
20 | -8170.257 | -6818.604 | 1351.653 |  | 8170.257
10 | -4177.895 | -2828.109 | 1349.786 |  | 4177.895
|  |  | 0 |  | 0
|  |  | 0 |  | 0

## 323
Thermocal
|  | Mes |  | K |  | J/mol
T | GM(FCC_A1) | hcp | ΔG(fcc->hcp) | bcc | ΔG(fcc->bcc)
1500 | -106327.6 | -103867.1 | 2460.5 |  | 106327.6
1490 | -105409.6 | -102956.4 | 2453.2 |  | 105409.6
1480 | -104494.1 | -102048.3 | 2445.8 |  | 104494.1
1470 | -103581.2 | -101142.7 | 2438.5 |  | 103581.2
1460 | -102670.7 | -100239.6 | 2431.1 |  | 102670.7
1450 | -101762.8 | -99339.05 | 2423.75 |  | 101762.8
1440 | -100857.5 | -98441.06 | 2416.44 |  | 100857.5
1430 | -99954.69 | -97545.62 | 2409.07 |  | 99954.69
1420 | -99054.47 | -96652.77 | 2401.7 |  | 99054.47
1410 | -98156.84 | -95762.49 | 2394.35 |  | 98156.84
1400 | -97261.8 | -94874.8 | 2387 |  | 97261.8
1390 | -96369.37 | -93989.73 | 2379.64 |  | 96369.37
1380 | -95479.55 | -93107.27 | 2372.28 |  | 95479.55
1370 | -94592.37 | -92227.44 | 2364.93 |  | 94592.37
1360 | -93707.83 | -91350.26 | 2357.57 |  | 93707.83
1350 | -92825.95 | -90475.72 | 2350.23 |  | 92825.95
1340 | -91946.73 | -89603.86 | 2342.87 |  | 91946.73
1330 | -91070.19 | -88734.67 | 2335.52 |  | 91070.19
1320 | -90196.34 | -87868.18 | 2328.16 |  | 90196.34
1310 | -89325.2 | -87004.39 | 2320.81 |  | 89325.2
1300 | -88456.77 | -86143.33 | 2313.44 |  | 88456.77
1290 | -87591.09 | -85284.99 | 2306.1 |  | 87591.09
1280 | -86728.14 | -84429.41 | 2298.73 |  | 86728.14
1270 | -85867.96 | -83576.58 | 2291.38 |  | 85867.96
1260 | -85010.55 | -82726.52 | 2284.03 |  | 85010.55
1250 | -84155.94 | -81879.26 | 2276.68 |  | 84155.94
1240 | -83304.12 | -81034.8 | 2269.32 |  | 83304.12
1230 | -82455.12 | -80193.16 | 2261.96 |  | 82455.12
1220 | -81608.97 | -79354.35 | 2254.62 |  | 81608.97
1210 | -80765.66 | -78518.39 | 2247.27 |  | 80765.66
1200 | -79925.21 | -77685.3 | 2239.91 |  | 79925.21
1190 | -79087.64 | -76855.09 | 2232.55 |  | 79087.64
1180 | -78252.98 | -76027.77 | 2225.21 |  | 78252.98
1170 | -77421.22 | -75203.38 | 2217.84 |  | 77421.22
1160 | -76592.4 | -74381.9 | 2210.5 |  | 76592.4
1150 | -75766.52 | -73563.38 | 2203.14 |  | 75766.52
1140 | -74943.61 | -72747.82 | 2195.79 |  | 74943.61
1130 | -74123.68 | -71935.24 | 2188.44 |  | 74123.68
1120 | -73306.75 | -71125.67 | 2181.08 |  | 73306.75
1110 | -72492.84 | -70319.12 | 2173.72 |  | 72492.84
1100 | -71681.97 | -69515.59 | 2166.38 |  | 71681.97
1090 | -70874.16 | -68715.13 | 2159.03 |  | 70874.16
1080 | -70069.42 | -67917.75 | 2151.67 |  | 70069.42
1070 | -69267.78 | -67123.46 | 2144.32 |  | 69267.78
1060 | -68469.25 | -66332.29 | 2136.96 |  | 68469.25
1050 | -67673.87 | -65544.25 | 2129.62 |  | 67673.87
1040 | -66881.63 | -64759.37 | 2122.26 |  | 66881.63
1030 | -66092.58 | -63977.67 | 2114.91 |  | 66092.58
1020 | -65306.73 | -63199.17 | 2107.56 |  | 65306.73
1010 | -64524.1 | -62423.89 | 2100.21 |  | 64524.1
1000 | -63744.72 | -61651.86 | 2092.86 |  | 63744.72
990 | -62968.6 | -60883.09 | 2085.51 |  | 62968.6
980 | -62195.78 | -60117.62 | 2078.16 |  | 62195.78
970 | -61426.27 | -59355.46 | 2070.81 |  | 61426.27
960 | -60660.11 | -58596.65 | 2063.46 |  | 60660.11
950 | -59897.3 | -57841.2 | 2056.1 |  | 59897.3
940 | -59137.89 | -57089.14 | 2048.75 |  | 59137.89
930 | -58381.9 | -56340.5 | 2041.4 |  | 58381.9
920 | -57629.36 | -55595.3 | 2034.06 |  | 57629.36
910 | -56880.28 | -54853.57 | 2026.71 |  | 56880.28
900 | -56134.7 | -54115.34 | 2019.36 |  | 56134.7
890 | -55392.64 | -53380.63 | 2012.01 |  | 55392.64
880 | -54654.15 | -52649.48 | 2004.67 |  | 54654.15
870 | -53919.24 | -51921.92 | 1997.32 |  | 53919.24
860 | -53187.95 | -51197.98 | 1989.97 |  | 53187.95
850 | -52460.3 | -50477.68 | 1982.62 |  | 52460.3
840 | -51736.34 | -49761.05 | 1975.29 |  | 51736.34
830 | -51016.09 | -49048.15 | 1967.94 |  | 51016.09
823.001 | -50514.21 | -48551.41 | 1962.8 |  | 50514.21
823 | -50514.14 | -48551.34 | 1962.8 |  | 50514.14
823 | -50514.14 | -48551.34 | 1962.8 |  | 50514.14
822.999 | -50514.07 | -48551.27 | 1962.8 |  | 50514.07
820 | -50299.58 | -48338.98 | 1960.6 |  | 50299.58
810 | -49586.86 | -47633.6 | 1953.26 |  | 49586.86
800 | -48877.94 | -46932.03 | 1945.91 |  | 48877.94
790 | -48172.88 | -46234.31 | 1938.57 |  | 48172.88
780 | -47471.71 | -45540.47 | 1931.24 |  | 47471.71
770 | -46774.46 | -44850.56 | 1923.9 |  | 46774.46
760 | -46081.17 | -44164.62 | 1916.55 |  | 46081.17
750 | -45391.89 | -43482.67 | 1909.22 |  | 45391.89
740 | -44706.65 | -42804.77 | 1901.88 |  | 44706.65
730 | -44025.5 | -42130.95 | 1894.55 |  | 44025.5
720 | -43348.48 | -41461.26 | 1887.22 |  | 43348.48
710 | -42675.63 | -40795.74 | 1879.89 |  | 42675.63
700 | -42007 | -40134.44 | 1872.56 |  | 42007
690 | -41342.63 | -39477.4 | 1865.23 |  | 41342.63
680 | -40682.58 | -38824.67 | 1857.91 |  | 40682.58
670 | -40026.89 | -38176.3 | 1850.59 |  | 40026.89
660 | -39375.61 | -37532.34 | 1843.27 |  | 39375.61
650 | -38728.79 | -36892.84 | 1835.95 |  | 38728.79
640 | -38086.5 | -36257.86 | 1828.64 |  | 38086.5
630 | -37448.77 | -35627.45 | 1821.32 |  | 37448.77
620 | -36815.68 | -35001.66 | 1814.02 |  | 36815.68
610 | -36187.28 | -34380.57 | 1806.71 |  | 36187.28
600 | -35563.63 | -33764.21 | 1799.42 |  | 35563.63
590 | -34944.79 | -33152.67 | 1792.12 |  | 34944.79
580 | -34330.83 | -32546 | 1784.83 |  | 34330.83
570 | -33721.82 | -31944.26 | 1777.56 |  | 33721.82
560 | -33117.82 | -31347.54 | 1770.28 |  | 33117.82
550 | -32518.9 | -30755.89 | 1763.01 |  | 32518.9
540 | -31925.14 | -30169.39 | 1755.75 |  | 31925.14
530 | -31336.62 | -29588.12 | 1748.5 |  | 31336.62
520 | -30753.42 | -29012.15 | 1741.27 |  | 30753.42
510 | -30175.61 | -28441.57 | 1734.04 |  | 30175.61
500 | -29603.29 | -27876.46 | 1726.83 |  | 29603.29
490 | -29036.54 | -27316.91 | 1719.63 |  | 29036.54
480 | -28475.45 | -26763.01 | 1712.44 |  | 28475.45
470 | -27920.12 | -26214.84 | 1705.28 |  | 27920.12 | 1705.996
460 | -27370.66 | -25672.52 | 1698.14 |  | 27370.66 | 1698.854
450 | -26827.16 | -25136.13 | 1691.03 |  | 26827.16 | 1691.741
440 | -26289.73 | -24605.79 | 1683.94 |  | 26289.73 | 1684.649
430 | -25758.49 | -24081.61 | 1676.88 |  | 25758.49 | 1677.586
420 | -25233.55 | -23563.69 | 1669.86 |  | 25233.55 | 1670.562
410 | -24715.04 | -23052.16 | 1662.88 |  | 24715.04 | 1663.578
400 | -24203.1 | -22547.14 | 1655.96 |  | 24203.1 | 1656.652
390 | -23697.85 | -22048.76 | 1649.09 |  | 23697.85 | 1649.777
380 | -23199.44 | -21557.16 | 1642.28 |  | 23199.44 | 1642.961
370 | -22708.03 | -21072.47 | 1635.56 |  | 22708.03 | 1636.232 | -2224.583
360 | -22223.77 | -20594.85 | 1628.92 |  | 22223.77 | 1629.584
350 | -21746.83 | -20124.44 | 1622.39 |  | 21746.83 | 1623.043
340 | -21277.4 | -19661.4 | 1616 |  | 21277.4 | 1616.639
330 | -20815.67 | -19205.92 | 1609.75 |  | 20815.67 | 1610.375
320 | -20361.85 | -18758.16 | 1603.69 |  | 20361.85 | 1604.296
310 | -19916.16 | -18318.31 | 1597.85 |  | 19916.16 | 1598.434
300 | -19478.85 | -17886.56 | 1592.29 |  | 19478.85 | 1592.846
290 | -19050.18 | -17463.12 | 1587.06 |  | 19050.18 | 1587.583
280 | -18630.45 | -17048.2 | 1582.25 |  | 18630.45 | 1582.731
270 | -18220.01 | -16642.03 | 1577.98 |  | 18220.01 | 1578.407
260 | -17819.25 | -16244.85 | 1574.4 |  | 17819.25 | 1574.758
250 | -17428.68 | -15856.9 | 1571.78 |  | 17428.68
240 | -17049.08 | -15478.46 | 1570.62 |  | 17049.08
230 | -16682.74 | -15109.79 | 1572.95 |  | 16682.74
220 | -16329.95 | -14751.2 | 1578.75 |  | 16329.95
210 | -15990.43 | -14403 | 1587.43 |  | 15990.43
200 | -15664.03 | -14065.51 | 1598.52 |  | 15664.03
190 | -15350.68 | -13739.09 | 1611.59 |  | 15350.68
180 | -15050.37 | -13424.14 | 1626.23 |  | 15050.37
170 | -14763.08 | -13121.13 | 1641.95 |  | 14763.08
160 | -14488.85 | -12831.04 | 1657.81 |  | 14488.85
150 | -14227.64 | -12555.13 | 1672.51 |  | 14227.64
140 | -13979.36 | -12293.01 | 1686.35 |  | 13979.36
130 | -13743.79 | -12044.24 | 1699.55 |  | 13743.79
120 | -13520.51 | -11808.22 | 1712.29 |  | 13520.51
110 | -13308.73 | -11584.06 | 1724.67 |  | 13308.73
100 | -13107.05 | -11370.3 | 1736.75 |  | 13107.05
90 | -12913.08 | -11164.49 | 1748.59 |  | 12913.08
80 | -12722.7 | -10962.44 | 1760.26 |  | 12722.7
70 | -12528.59 | -10756.8 | 1771.79 |  | 12528.59
60 | -12317.34 | -10534.14 | 1783.2 |  | 12317.34
50 | -12062.87 | -10268.33 | 1794.54 |  | 12062.87
40 | -11709.55 | -9903.737 | 1805.813 |  | 11709.55
30 | -11120.93 | -9303.871 | 1817.059 |  | 11120.93
20 | -9871.375 | -8043.088 | 1828.287 |  | 9871.375
10 | -5771.248 | -3931.745 | 1839.503 |  | 5771.248
|  |  | 0 |  | 0
|  |  | 0 |  | 0

## 324
Thermocal
|  | Mes |  | K |  | J/mol
T | GM(FCC_A1) | hcp | ΔG(fcc->hcp) | bcc | ΔG(fcc->bcc)
1500 | -103661.7 | -102064.3 | 1597.4 |  | 103661.7
1490 | -102744.5 | -101160.8 | 1583.7 |  | 102744.5
1480 | -101829.8 | -100259.7 | 1570.1 |  | 101829.8
1470 | -100917.7 | -99361.24 | 1556.46 |  | 100917.7
1460 | -100008.1 | -98465.27 | 1542.83 |  | 100008.1
1450 | -99101.01 | -97571.85 | 1529.16 |  | 99101.01
1440 | -98196.48 | -96680.98 | 1515.5 |  | 98196.48
1430 | -97294.54 | -95792.69 | 1501.85 |  | 97294.54
1420 | -96395.16 | -94906.96 | 1488.2 |  | 96395.16
1410 | -95498.39 | -94023.83 | 1474.56 |  | 95498.39
1400 | -94604.21 | -93143.3 | 1460.91 |  | 94604.21
1390 | -93712.65 | -92265.39 | 1447.26 |  | 93712.65
1380 | -92823.71 | -91390.1 | 1433.61 |  | 92823.71
1370 | -91937.41 | -90517.45 | 1419.96 |  | 91937.41
1360 | -91053.77 | -89647.45 | 1406.32 |  | 91053.77
1350 | -90172.78 | -88780.12 | 1392.66 |  | 90172.78
1340 | -89294.48 | -87915.46 | 1379.02 |  | 89294.48
1330 | -88418.86 | -87053.49 | 1365.37 |  | 88418.86
1320 | -87545.95 | -86194.23 | 1351.72 |  | 87545.95
1310 | -86675.75 | -85337.69 | 1338.06 |  | 86675.75
1300 | -85808.29 | -84483.87 | 1324.42 |  | 85808.29
1290 | -84943.57 | -83632.8 | 1310.77 |  | 84943.57
1280 | -84081.61 | -82784.48 | 1297.13 |  | 84081.61
1270 | -83222.42 | -81938.95 | 1283.47 |  | 83222.42
1260 | -82366.02 | -81096.2 | 1269.82 |  | 82366.02
1250 | -81512.42 | -80256.25 | 1256.17 |  | 81512.42
1240 | -80661.65 | -79419.12 | 1242.53 |  | 80661.65
1230 | -79813.7 | -78584.82 | 1228.88 |  | 79813.7
1220 | -78968.6 | -77753.37 | 1215.23 |  | 78968.6
1210 | -78126.37 | -76924.78 | 1201.59 |  | 78126.37
1200 | -77287.02 | -76099.08 | 1187.94 |  | 77287.02
1190 | -76450.56 | -75276.27 | 1174.29 |  | 76450.56
1180 | -75617.02 | -74456.38 | 1160.64 |  | 75617.02
1170 | -74786.41 | -73639.41 | 1147 |  | 74786.41
1160 | -73958.75 | -72825.4 | 1133.35 |  | 73958.75
1150 | -73134.05 | -72014.35 | 1119.7 |  | 73134.05
1140 | -72312.34 | -71206.28 | 1106.06 |  | 72312.34
1130 | -71493.63 | -70401.22 | 1092.41 |  | 71493.63
1120 | -70677.94 | -69599.17 | 1078.77 |  | 70677.94
1110 | -69865.29 | -68800.16 | 1065.13 |  | 69865.29
1100 | -69055.69 | -68004.21 | 1051.48 |  | 69055.69
1090 | -68249.17 | -67211.34 | 1037.83 |  | 68249.17
1080 | -67445.75 | -66421.56 | 1024.19 |  | 67445.75
1070 | -66645.45 | -65634.9 | 1010.55 |  | 66645.45
1060 | -65848.28 | -64851.38 | 996.9 |  | 65848.28
1050 | -65054.27 | -64071.01 | 983.26 |  | 65054.27
1040 | -64263.45 | -63293.83 | 969.62 |  | 64263.45
1030 | -63475.82 | -62519.84 | 955.98 |  | 63475.82
1020 | -62691.42 | -61749.09 | 942.33 |  | 62691.42
1010 | -61910.26 | -60981.57 | 928.69 |  | 61910.26
1000 | -61132.38 | -60217.33 | 915.05 |  | 61132.38
990 | -60357.79 | -59456.38 | 901.41 |  | 60357.79
980 | -59586.51 | -58698.74 | 887.77 |  | 59586.51
970 | -58818.58 | -57944.45 | 874.13 |  | 58818.58
960 | -58054.01 | -57193.52 | 860.49 |  | 58054.01
950 | -57292.84 | -56445.98 | 846.86 |  | 57292.84
940 | -56535.08 | -55701.87 | 833.21 |  | 56535.08
930 | -55780.77 | -54961.19 | 819.58 |  | 55780.77
920 | -55029.93 | -54223.99 | 805.94 |  | 55029.93
910 | -54282.59 | -53490.28 | 792.31 |  | 54282.59
900 | -53538.77 | -52760.11 | 778.66 |  | 53538.77
890 | -52798.52 | -52033.48 | 765.04 |  | 52798.52
880 | -52061.85 | -51310.45 | 751.4 |  | 52061.85
870 | -51328.8 | -50591.02 | 737.78 |  | 51328.8
860 | -50599.39 | -49875.25 | 724.14 |  | 50599.39
850 | -49873.66 | -49163.15 | 710.51 |  | 49873.66
840 | -49151.65 | -48454.77 | 696.88 |  | 49151.65
830 | -48433.38 | -47750.12 | 683.26 |  | 48433.38
823.001 | -47932.91 | -47259.19 | 673.72 |  | 47932.91
823 | -47932.84 | -47259.12 | 673.72 |  | 47932.84
823 | -47932.84 | -47259.12 | 673.72 |  | 47932.84
822.999 | -47932.77 | -47259.05 | 673.72 |  | 47932.77
820 | -47718.89 | -47049.25 | 669.64 |  | 47718.89
810 | -47008.21 | -46352.2 | 656.01 |  | 47008.21
800 | -46301.38 | -45658.99 | 642.39 |  | 46301.38
790 | -45598.44 | -44969.67 | 628.77 |  | 45598.44
780 | -44899.42 | -44284.26 | 615.16 |  | 44899.42
770 | -44204.36 | -43602.82 | 601.54 |  | 44204.36
760 | -43513.3 | -42925.37 | 587.93 |  | 43513.3
750 | -42826.28 | -42251.96 | 574.32 |  | 42826.28
740 | -42143.34 | -41582.63 | 560.71 |  | 42143.34
730 | -41464.53 | -40917.42 | 547.11 |  | 41464.53
720 | -40789.88 | -40256.38 | 533.5 |  | 40789.88
710 | -40119.45 | -39599.54 | 519.91 |  | 40119.45
700 | -39453.28 | -38946.96 | 506.32 |  | 39453.28
690 | -38791.41 | -38298.68 | 492.73 |  | 38791.41
680 | -38133.89 | -37654.75 | 479.14 |  | 38133.89
670 | -37480.79 | -37015.22 | 465.57 |  | 37480.79
660 | -36832.14 | -36380.14 | 452 |  | 36832.14
650 | -36187.99 | -35749.57 | 438.42 |  | 36187.99
640 | -35548.41 | -35123.55 | 424.86 |  | 35548.41
630 | -34913.45 | -34502.14 | 411.31 |  | 34913.45
620 | -34283.17 | -33885.4 | 397.77 |  | 34283.17
610 | -33657.63 | -33273.39 | 384.24 |  | 33657.63
600 | -33036.89 | -32666.18 | 370.71 |  | 33036.89
590 | -32421.01 | -32063.81 | 357.2 |  | 32421.01
580 | -31810.06 | -31466.37 | 343.69 |  | 31810.06
570 | -31204.11 | -30873.91 | 330.2 |  | 31204.11
560 | -30603.22 | -30286.5 | 316.72 |  | 30603.22
550 | -30007.48 | -29704.21 | 303.27 |  | 30007.48
540 | -29416.96 | -29127.13 | 289.83 |  | 29416.96
530 | -28831.73 | -28555.32 | 276.41 |  | 28831.73
520 | -28251.88 | -27988.87 | 263.01 |  | 28251.88
510 | -27677.5 | -27427.86 | 249.64 |  | 27677.5
500 | -27108.66 | -26872.36 | 236.3 |  | 27108.66
490 | -26545.47 | -26322.48 | 222.99 |  | 26545.47
480 | -25988.01 | -25778.29 | 209.72 |  | 25988.01
470 | -25436.39 | -25239.91 | 196.48 |  | 25436.39 | 197.804
460 | -24890.71 | -24707.41 | 183.3 |  | 24890.71 | 184.618
450 | -24351.09 | -24180.91 | 170.18 |  | 24351.09 | 171.492
440 | -23817.62 | -23660.52 | 157.1 |  | 23817.62 | 158.408
430 | -23290.44 | -23146.34 | 144.1 |  | 23290.44 | 145.4
420 | -22769.67 | -22638.48 | 131.19 |  | 22769.67 | 132.481
410 | -22255.44 | -22137.08 | 118.36 |  | 22255.44 | 119.643
400 | -21747.89 | -21642.24 | 105.65 |  | 21747.89 | 106.921
390 | -21247.17 | -21154.11 | 93.06 |  | 21247.17 | 94.319
380 | -20753.44 | -20672.82 | 80.62 |  | 20753.44 | 81.864
370 | -20266.86 | -20198.52 | 68.34 |  | 20266.86 | 69.568 | 226.4007
360 | -19787.61 | -19731.34 | 56.27 |  | 19787.61 | 57.477
350 | -19315.89 | -19271.45 | 44.44 |  | 19315.89 | 45.623
340 | -18851.91 | -18819.01 | 32.9 |  | 18851.91 | 34.054
330 | -18395.9 | -18374.19 | 21.71 |  | 18395.9 | 22.829
320 | -17948.11 | -17937.16 | 10.95 |  | 17948.11 | 12.026
310 | -17508.84 | -17508.12 | 0.72 |  | 17508.84 | 1.743
300 | -17078.43 | -17087.27 | -8.84 |  | 17078.43 | -7.884
290 | -16657.28 | -16674.8 | -17.52 |  | 16657.28 | -16.652
280 | -16246.02 | -16270.94 | -24.92 |  | 16246.02 | -24.18
270 | -15846.55 | -15875.92 | -29.37 |  | 15846.55 | -28.925
260 | -15459.23 | -15489.96 | -30.73 |  | 15459.23 | -30.594
250 | -15083.87 | -15113.34 | -29.47 |  | 15083.87
240 | -14720.41 | -14746.3 | -25.89 |  | 14720.41
230 | -14368.82 | -14389.13 | -20.31 |  | 14368.82
220 | -14029.16 | -14042.11 | -12.95 |  | 14029.16
210 | -13701.5 | -13705.55 | -4.05 |  | 13701.5
200 | -13385.97 | -13379.78 | 6.19 |  | 13385.97
190 | -13082.71 | -13065.12 | 17.59 |  | 13082.71
180 | -12791.85 | -12761.92 | 29.93 |  | 12791.85
170 | -12513.57 | -12470.57 | 43 |  | 12513.57
160 | -12247.99 | -12191.48 | 56.51 |  | 12247.99
150 | -11995.23 | -11925.63 | 69.6 |  | 11995.23
140 | -11755.31 | -11673.47 | 81.84 |  | 11755.31
130 | -11528.16 | -11434.69 | 93.47 |  | 11528.16
120 | -11313.49 | -11208.84 | 104.65 |  | 11313.49
110 | -11110.69 | -10995.21 | 115.48 |  | 11110.69
100 | -10918.6 | -10792.57 | 126.03 |  | 10918.6
90 | -10735.14 | -10598.77 | 136.37 |  | 10735.14
80 | -10556.59 | -10410.05 | 146.54 |  | 10556.59
70 | -10376.27 | -10219.71 | 156.56 |  | 10376.27
60 | -10181.83 | -10015.33 | 166.5 |  | 10181.83
50 | -9948.994 | -9772.651 | 176.343 |  | 9948.994
40 | -9625.808 | -9439.665 | 186.143 |  | 9625.808
30 | -9084.261 | -8888.354 | 195.907 |  | 9084.261
20 | -7924.05 | -7718.397 | 205.653 |  | 7924.05
10 | -4082.065 | -3866.674 | 215.391 |  | 4082.065
|  |  | 0 |  | 0
|  |  | 0 |  | 0

## 325
Thermocal
|  | Mes |  | K |  | J/mol
T | GM(FCC_A1) | hcp | ΔG(fcc->hcp) | bcc | ΔG(fcc->bcc)
1500 | -106016.5 | -103434.2 | 2582.3 |  | 106016.5
1490 | -105089 | -102518.7 | 2570.3 |  | 105089
1480 | -104164 | -101605.6 | 2558.4 |  | 104164
1470 | -103241.6 | -100695 | 2546.6 |  | 103241.6
1460 | -102321.7 | -99787.02 | 2534.68 |  | 102321.7
1450 | -101404.3 | -98881.55 | 2522.75 |  | 101404.3
1440 | -100489.5 | -97978.64 | 2510.86 |  | 100489.5
1430 | -99577.24 | -97078.3 | 2498.94 |  | 99577.24
1420 | -98667.58 | -96180.54 | 2487.04 |  | 98667.58
1410 | -97760.52 | -95285.37 | 2475.15 |  | 97760.52
1400 | -96856.05 | -94392.8 | 2463.25 |  | 96856.05
1390 | -95954.2 | -93502.86 | 2451.34 |  | 95954.2
1380 | -95054.98 | -92615.53 | 2439.45 |  | 95054.98
1370 | -94158.39 | -91730.85 | 2427.54 |  | 94158.39
1360 | -93264.45 | -90848.82 | 2415.63 |  | 93264.45
1350 | -92373.19 | -89969.45 | 2403.74 |  | 92373.19
1340 | -91484.59 | -89092.76 | 2391.83 |  | 91484.59
1330 | -90598.69 | -88218.75 | 2379.94 |  | 90598.69
1320 | -89715.48 | -87347.45 | 2368.03 |  | 89715.48
1310 | -88835 | -86478.86 | 2356.14 |  | 88835
1300 | -87957.23 | -85613 | 2344.23 |  | 87957.23
1290 | -87082.22 | -84749.88 | 2332.34 |  | 87082.22
1280 | -86209.95 | -83889.52 | 2320.43 |  | 86209.95
1270 | -85340.46 | -83031.92 | 2308.54 |  | 85340.46
1260 | -84473.76 | -82177.12 | 2296.64 |  | 84473.76
1250 | -83609.84 | -81325.1 | 2284.74 |  | 83609.84
1240 | -82748.75 | -80475.91 | 2272.84 |  | 82748.75
1230 | -81890.48 | -79629.54 | 2260.94 |  | 81890.48
1220 | -81035.05 | -78786.02 | 2249.03 |  | 81035.05
1210 | -80182.48 | -77945.34 | 2237.14 |  | 80182.48
1200 | -79332.8 | -77107.55 | 2225.25 |  | 79332.8
1190 | -78485.99 | -76272.65 | 2213.34 |  | 78485.99
1180 | -77642.1 | -75440.66 | 2201.44 |  | 77642.1
1170 | -76801.12 | -74611.58 | 2189.54 |  | 76801.12
1160 | -75963.09 | -73785.45 | 2177.64 |  | 75963.09
1150 | -75128.02 | -72962.27 | 2165.75 |  | 75128.02
1140 | -74295.92 | -72142.08 | 2153.84 |  | 74295.92
1130 | -73466.82 | -71324.87 | 2141.95 |  | 73466.82
1120 | -72640.73 | -70510.67 | 2130.06 |  | 72640.73
1110 | -71817.66 | -69699.51 | 2118.15 |  | 71817.66
1100 | -70997.64 | -68891.38 | 2106.26 |  | 70997.64
1090 | -70180.69 | -68086.33 | 2094.36 |  | 70180.69
1080 | -69366.82 | -67284.37 | 2082.45 |  | 69366.82
1070 | -68556.07 | -66485.51 | 2070.56 |  | 68556.07
1060 | -67748.44 | -65689.77 | 2058.67 |  | 67748.44
1050 | -66943.95 | -64897.18 | 2046.77 |  | 66943.95
1040 | -66142.63 | -64107.77 | 2034.86 |  | 66142.63
1030 | -65344.51 | -63321.54 | 2022.97 |  | 65344.51
1020 | -64549.59 | -62538.52 | 2011.07 |  | 64549.59
1010 | -63757.91 | -61758.73 | 1999.18 |  | 63757.91
1000 | -62969.49 | -60982.2 | 1987.29 |  | 62969.49
990 | -62184.34 | -60208.95 | 1975.39 |  | 62184.34
980 | -61402.5 | -59439 | 1963.5 |  | 61402.5
970 | -60623.98 | -58672.38 | 1951.6 |  | 60623.98
960 | -59848.82 | -57909.11 | 1939.71 |  | 59848.82
950 | -59077.03 | -57149.22 | 1927.81 |  | 59077.03
940 | -58308.65 | -56392.73 | 1915.92 |  | 58308.65
930 | -57543.69 | -55639.67 | 1904.02 |  | 57543.69
920 | -56782.19 | -54890.06 | 1892.13 |  | 56782.19
910 | -56024.18 | -54143.94 | 1880.24 |  | 56024.18
900 | -55269.67 | -53401.32 | 1868.35 |  | 55269.67
890 | -54518.7 | -52662.25 | 1856.45 |  | 54518.7
880 | -53771.3 | -51926.74 | 1844.56 |  | 53771.3
870 | -53027.5 | -51194.83 | 1832.67 |  | 53027.5
860 | -52287.33 | -50466.55 | 1820.78 |  | 52287.33
850 | -51550.82 | -49741.92 | 1808.9 |  | 51550.82
840 | -50818 | -49020.99 | 1797.01 |  | 50818
830 | -50088.91 | -48303.78 | 1785.13 |  | 50088.91
823.001 | -49580.85 | -47804.04 | 1776.81 |  | 49580.85
823 | -49580.77 | -47803.97 | 1776.8 |  | 49580.77
823 | -49580.77 | -47803.97 | 1776.8 |  | 49580.77
822.999 | -49580.7 | -47803.9 | 1776.8 |  | 49580.7
820 | -49363.57 | -47590.33 | 1773.24 |  | 49363.57
810 | -48642.03 | -46880.68 | 1761.35 |  | 48642.03
800 | -47924.31 | -46174.84 | 1749.47 |  | 47924.31
790 | -47210.46 | -45472.88 | 1737.58 |  | 47210.46
780 | -46500.51 | -44774.8 | 1725.71 |  | 46500.51
770 | -45794.5 | -44080.68 | 1713.82 |  | 45794.5
760 | -45092.46 | -43390.52 | 1701.94 |  | 45092.46
750 | -44394.45 | -42704.38 | 1690.07 |  | 44394.45
740 | -43700.49 | -42022.3 | 1678.19 |  | 43700.49
730 | -43010.63 | -41344.31 | 1666.32 |  | 43010.63
720 | -42324.91 | -40670.47 | 1654.44 |  | 42324.91
710 | -41643.39 | -40000.81 | 1642.58 |  | 41643.39
700 | -40966.09 | -39335.39 | 1630.7 |  | 40966.09
690 | -40293.08 | -38674.23 | 1618.85 |  | 40293.08
680 | -39624.39 | -38017.41 | 1606.98 |  | 39624.39
670 | -38960.09 | -37364.96 | 1595.13 |  | 38960.09
660 | -38300.21 | -36716.94 | 1583.27 |  | 38300.21
650 | -37644.81 | -36073.39 | 1571.42 |  | 37644.81
640 | -36993.95 | -35434.38 | 1559.57 |  | 36993.95
630 | -36347.68 | -34799.95 | 1547.73 |  | 36347.68
620 | -35706.05 | -34170.17 | 1535.88 |  | 35706.05
610 | -35069.13 | -33545.09 | 1524.04 |  | 35069.13
600 | -34436.98 | -32924.77 | 1512.21 |  | 34436.98
590 | -33809.67 | -32309.27 | 1500.4 |  | 33809.67
580 | -33187.25 | -31698.66 | 1488.59 |  | 33187.25
570 | -32569.79 | -31093.02 | 1476.77 |  | 32569.79
560 | -31957.37 | -30492.39 | 1464.98 |  | 31957.37
550 | -31350.06 | -29896.86 | 1453.2 |  | 31350.06
540 | -30747.92 | -29306.51 | 1441.41 |  | 30747.92
530 | -30151.04 | -28721.39 | 1429.65 |  | 30151.04
520 | -29559.5 | -28141.61 | 1417.89 |  | 29559.5
510 | -28973.38 | -27567.22 | 1406.16 |  | 28973.38
500 | -28392.77 | -26998.33 | 1394.44 |  | 28392.77
490 | -27817.76 | -26435.02 | 1382.74 |  | 27817.76
480 | -27248.44 | -25877.37 | 1371.07 |  | 27248.44
470 | -26684.9 | -25325.49 | 1359.41 |  | 26684.9 | 1360.576
460 | -26127.25 | -24779.47 | 1347.78 |  | 26127.25 | 1348.943
450 | -25575.6 | -24239.41 | 1336.19 |  | 25575.6 | 1337.349
440 | -25030.05 | -23705.42 | 1324.63 |  | 25030.05 | 1325.786
430 | -24490.72 | -23177.61 | 1313.11 |  | 24490.72 | 1314.262
420 | -23957.73 | -22656.1 | 1301.63 |  | 23957.73 | 1302.778
410 | -23431.21 | -22140.99 | 1290.22 |  | 23431.21 | 1291.361
400 | -22911.29 | -21632.42 | 1278.87 |  | 22911.29 | 1280.005
390 | -22398.12 | -21130.52 | 1267.6 |  | 22398.12 | 1268.727
380 | -21891.83 | -20635.43 | 1256.4 |  | 21891.83 | 1257.52
370 | -21392.58 | -20147.28 | 1245.3 |  | 21392.58 | 1246.41 | -849.1892
360 | -20900.55 | -19666.21 | 1234.34 |  | 20900.55 | 1235.436
350 | -20415.9 | -19192.4 | 1223.5 |  | 20415.9 | 1224.584
340 | -19938.83 | -18726 | 1212.83 |  | 19938.83 | 1213.897
330 | -19469.53 | -18267.18 | 1202.35 |  | 19469.53 | 1203.398
320 | -19008.24 | -17816.12 | 1192.12 |  | 19008.24 | 1193.143
310 | -18555.18 | -17373 | 1182.18 |  | 18555.18 | 1183.174
300 | -18110.62 | -16938.02 | 1172.6 |  | 18110.62 | 1173.558
290 | -17674.87 | -16511.39 | 1163.48 |  | 17674.87 | 1164.392
280 | -17248.24 | -16093.32 | 1154.92 |  | 17248.24 | 1155.776
270 | -16831.17 | -15684.04 | 1147.13 |  | 16831.17 | 1147.909
260 | -16424.17 | -15283.8 | 1140.37 |  | 16424.17 | 1141.046
250 | -16028.77 | -14892.83 | 1135.94 |  | 16028.77
240 | -15646.13 | -14511.42 | 1134.71 |  | 15646.13
230 | -15276.03 | -14139.83 | 1136.2 |  | 15276.03
220 | -14918.35 | -13778.36 | 1139.99 |  | 14918.35
210 | -14573.07 | -13427.31 | 1145.76 |  | 14573.07
200 | -14240.22 | -13087.03 | 1153.19 |  | 14240.22
190 | -13919.87 | -12757.84 | 1162.03 |  | 13919.87
180 | -13612.1 | -12440.13 | 1171.97 |  | 13612.1
170 | -13317.02 | -12134.34 | 1182.68 |  | 13317.02
160 | -13034.73 | -11841.18 | 1193.55 |  | 13034.73
150 | -12765.29 | -11561.85 | 1203.44 |  | 12765.29
140 | -12508.67 | -11296.17 | 1212.5 |  | 12508.67
130 | -12264.75 | -11043.78 | 1220.97 |  | 12264.75
120 | -12033.19 | -10804.19 | 1229 |  | 12033.19
110 | -11813.29 | -10576.63 | 1236.66 |  | 11813.29
100 | -11603.8 | -10359.76 | 1244.04 |  | 11603.8
90 | -11402.5 | -10151.31 | 1251.19 |  | 11402.5
80 | -11205.49 | -9947.323 | 1258.167 |  | 11205.49
70 | -11005.79 | -9740.795 | 1264.995 |  | 11005.79
60 | -10790.57 | -9518.845 | 1271.725 |  | 10790.57
50 | -10534.69 | -9256.325 | 1278.365 |  | 10534.69
40 | -10184.49 | -8899.527 | 1284.963 |  | 10184.49
30 | -9607.94 | -8316.419 | 1291.521 |  | 9607.94
20 | -8392.71 | -7094.649 | 1298.061 |  | 8392.71
10 | -4415.438 | -3110.848 | 1304.59 |  | 4415.438
|  |  | 0 |  | 0
|  |  | 0 |  | 0

## 326
Thermocal
|  | Mes |  | K |  | J/mol
T | GM(FCC_A1) | hcp | ΔG(fcc->hcp) | bcc | ΔG(fcc->bcc)
1500 | -103087.3 | -98857.3 | 4230 |  | 103087.3
1490 | -102189.8 | -97979.47 | 4210.33 |  | 102189.8
1480 | -101294.8 | -97104.1 | 4190.7 |  | 101294.8
1470 | -100402.2 | -96231.21 | 4170.99 |  | 100402.2
1460 | -99512.2 | -95360.81 | 4151.39 |  | 99512.2
1450 | -98624.65 | -94492.91 | 4131.74 |  | 98624.65
1440 | -97739.61 | -93627.52 | 4112.09 |  | 97739.61
1430 | -96857.09 | -92764.65 | 4092.44 |  | 96857.09
1420 | -95977.1 | -91904.3 | 4072.8 |  | 95977.1
1410 | -95099.65 | -91046.5 | 4053.15 |  | 95099.65
1400 | -94224.75 | -90191.26 | 4033.49 |  | 94224.75
1390 | -93352.41 | -89338.57 | 4013.84 |  | 93352.41
1380 | -92482.66 | -88488.46 | 3994.2 |  | 92482.66
1370 | -91615.48 | -87640.94 | 3974.54 |  | 91615.48
1360 | -90750.91 | -86796.01 | 3954.9 |  | 90750.91
1350 | -89888.95 | -85953.7 | 3935.25 |  | 89888.95
1340 | -89029.61 | -85114.01 | 3915.6 |  | 89029.61
1330 | -88172.91 | -84276.95 | 3895.96 |  | 88172.91
1320 | -87318.85 | -83442.54 | 3876.31 |  | 87318.85
1310 | -86467.45 | -82610.8 | 3856.65 |  | 86467.45
1300 | -85618.73 | -81781.72 | 3837.01 |  | 85618.73
1290 | -84772.7 | -80955.34 | 3817.36 |  | 84772.7
1280 | -83929.37 | -80131.65 | 3797.72 |  | 83929.37
1270 | -83088.75 | -79310.68 | 3778.07 |  | 83088.75
1260 | -82250.86 | -78492.43 | 3758.43 |  | 82250.86
1250 | -81415.7 | -77676.93 | 3738.77 |  | 81415.7
1240 | -80583.31 | -76864.19 | 3719.12 |  | 80583.31
1230 | -79753.7 | -76054.21 | 3699.49 |  | 79753.7
1220 | -78926.86 | -75247.02 | 3679.84 |  | 78926.86
1210 | -78102.83 | -74442.64 | 3660.19 |  | 78102.83
1200 | -77281.61 | -73641.07 | 3640.54 |  | 77281.61
1190 | -76463.23 | -72842.34 | 3620.89 |  | 76463.23
1180 | -75647.69 | -72046.45 | 3601.24 |  | 75647.69
1170 | -74835.02 | -71253.42 | 3581.6 |  | 74835.02
1160 | -74025.23 | -70463.28 | 3561.95 |  | 74025.23
1150 | -73218.33 | -69676.03 | 3542.3 |  | 73218.33
1140 | -72414.35 | -68891.7 | 3522.65 |  | 72414.35
1130 | -71613.3 | -68110.3 | 3503 |  | 71613.3
1120 | -70815.21 | -67331.86 | 3483.35 |  | 70815.21
1110 | -70020.09 | -66556.38 | 3463.71 |  | 70020.09
1100 | -69227.95 | -65783.89 | 3444.06 |  | 69227.95
1090 | -68438.81 | -65014.4 | 3424.41 |  | 68438.81
1080 | -67652.7 | -64247.94 | 3404.76 |  | 67652.7
1070 | -66869.63 | -63484.52 | 3385.11 |  | 66869.63
1060 | -66089.62 | -62724.16 | 3365.46 |  | 66089.62
1050 | -65312.71 | -61966.89 | 3345.82 |  | 65312.71
1040 | -64538.89 | -61212.72 | 3326.17 |  | 64538.89
1030 | -63768.2 | -60461.68 | 3306.52 |  | 63768.2
1020 | -63000.66 | -59713.79 | 3286.87 |  | 63000.66
1010 | -62236.29 | -58969.06 | 3267.23 |  | 62236.29
1000 | -61475.11 | -58227.53 | 3247.58 |  | 61475.11
990 | -60717.14 | -57489.21 | 3227.93 |  | 60717.14
980 | -59962.41 | -56754.13 | 3208.28 |  | 59962.41
970 | -59210.95 | -56022.31 | 3188.64 |  | 59210.95
960 | -58462.76 | -55293.77 | 3168.99 |  | 58462.76
950 | -57717.89 | -54568.55 | 3149.34 |  | 57717.89
940 | -56976.35 | -53846.65 | 3129.7 |  | 56976.35
930 | -56238.17 | -53128.12 | 3110.05 |  | 56238.17
920 | -55503.38 | -52412.98 | 3090.4 |  | 55503.38
910 | -54772.01 | -51701.26 | 3070.75 |  | 54772.01
900 | -54044.08 | -50992.97 | 3051.11 |  | 54044.08
890 | -53319.61 | -50288.16 | 3031.45 |  | 53319.61
880 | -52598.65 | -49586.84 | 3011.81 |  | 52598.65
870 | -51881.22 | -48889.05 | 2992.17 |  | 51881.22
860 | -51167.34 | -48194.82 | 2972.52 |  | 51167.34
850 | -50457.05 | -47504.18 | 2952.87 |  | 50457.05
840 | -49750.39 | -46817.16 | 2933.23 |  | 49750.39
830 | -49047.38 | -46133.8 | 2913.58 |  | 49047.38
823.001 | -48557.53 | -45657.7 | 2899.83 |  | 48557.53
823 | -48557.46 | -45657.64 | 2899.82 |  | 48557.46
823 | -48557.46 | -45657.64 | 2899.82 |  | 48557.46
822.999 | -48557.39 | -45657.57 | 2899.82 |  | 48557.39
820 | -48348.05 | -45454.12 | 2893.93 |  | 48348.05
810 | -47652.45 | -44778.16 | 2874.29 |  | 47652.45
800 | -46960.6 | -44105.96 | 2854.64 |  | 46960.6
790 | -46272.54 | -43437.55 | 2834.99 |  | 46272.54
780 | -45588.31 | -42772.96 | 2815.35 |  | 45588.31
770 | -44907.94 | -42112.24 | 2795.7 |  | 44907.94
760 | -44231.48 | -41455.42 | 2776.06 |  | 44231.48
750 | -43558.96 | -40802.55 | 2756.41 |  | 43558.96
740 | -42890.42 | -40153.65 | 2736.77 |  | 42890.42
730 | -42225.91 | -39508.79 | 2717.12 |  | 42225.91
720 | -41565.46 | -38867.98 | 2697.48 |  | 41565.46
710 | -40909.12 | -38231.29 | 2677.83 |  | 40909.12
700 | -40256.95 | -37598.75 | 2658.2 |  | 40256.95
690 | -39608.96 | -36970.42 | 2638.54 |  | 39608.96
680 | -38965.23 | -36346.34 | 2618.89 |  | 38965.23
670 | -38325.8 | -35726.55 | 2599.25 |  | 38325.8
660 | -37690.72 | -35111.11 | 2579.61 |  | 37690.72
650 | -37060.04 | -34500.07 | 2559.97 |  | 37060.04
640 | -36433.82 | -33893.48 | 2540.34 |  | 36433.82
630 | -35812.1 | -33291.4 | 2520.7 |  | 35812.1
620 | -35194.94 | -32693.89 | 2501.05 |  | 35194.94
610 | -34582.41 | -32101 | 2481.41 |  | 34582.41
600 | -33974.57 | -31512.79 | 2461.78 |  | 33974.57
590 | -33371.46 | -30929.33 | 2442.13 |  | 33371.46
580 | -32773.18 | -30350.68 | 2422.5 |  | 32773.18
570 | -32179.76 | -29776.9 | 2402.86 |  | 32179.76
560 | -31591.29 | -29208.07 | 2383.22 |  | 31591.29
550 | -31007.84 | -28644.25 | 2363.59 |  | 31007.84
540 | -30429.47 | -28085.52 | 2343.95 |  | 30429.47
530 | -29856.27 | -27531.95 | 2324.32 |  | 29856.27
520 | -29288.31 | -26983.62 | 2304.69 |  | 29288.31
510 | -28725.68 | -26440.61 | 2285.07 |  | 28725.68
500 | -28168.45 | -25903.01 | 2265.44 |  | 28168.45
490 | -27616.72 | -25370.9 | 2245.82 |  | 27616.72
480 | -27070.57 | -24844.37 | 2226.2 |  | 27070.57
470 | -26530.1 | -24323.52 | 2206.58 |  | 26530.1 | 2208.542
460 | -25995.41 | -23808.45 | 2186.96 |  | 25995.41 | 2188.922
450 | -25466.6 | -23299.24 | 2167.36 |  | 25466.6 | 2169.32
440 | -24943.77 | -22796.02 | 2147.75 |  | 24943.77 | 2149.711
430 | -24427.03 | -22298.89 | 2128.14 |  | 24427.03 | 2130.101
420 | -23916.51 | -21807.96 | 2108.55 |  | 23916.51 | 2110.509
410 | -23412.31 | -21323.35 | 2088.96 |  | 23412.31 | 2090.919
400 | -22914.56 | -20845.18 | 2069.38 |  | 22914.56 | 2071.338
390 | -22423.4 | -20373.59 | 2049.81 |  | 22423.4 | 2051.767
380 | -21938.95 | -19908.7 | 2030.25 |  | 21938.95 | 2032.206
370 | -21461.36 | -19450.66 | 2010.7 |  | 21461.36 | 2012.655 | -713.734
360 | -20990.78 | -18999.62 | 1991.16 |  | 20990.78 | 1993.114
350 | -20527.37 | -18555.72 | 1971.65 |  | 20527.37 | 1973.601
340 | -20071.28 | -18119.13 | 1952.15 |  | 20071.28 | 1954.1
330 | -19622.69 | -17690.01 | 1932.68 |  | 19622.69 | 1934.627
320 | -19181.77 | -17268.54 | 1913.23 |  | 19181.77 | 1915.175
310 | -18748.72 | -16854.9 | 1893.82 |  | 18748.72 | 1895.761
300 | -18323.74 | -16449.29 | 1874.45 |  | 18323.74 | 1876.387
290 | -17907.03 | -16051.9 | 1855.13 |  | 17907.03 | 1857.062
280 | -17498.82 | -15662.95 | 1835.87 |  | 17498.82 | 1837.796
270 | -17099.35 | -15282.65 | 1816.7 |  | 17099.35 | 1818.617
260 | -16708.85 | -14911.24 | 1797.61 |  | 16708.85 | 1799.519
250 | -16327.6 | -14548.95 | 1778.65 |  | 16327.6
240 | -15955.87 | -14196.04 | 1759.83 |  | 15955.87
230 | -15593.98 | -13852.76 | 1741.22 |  | 15593.98
220 | -15242.24 | -13519.38 | 1722.86 |  | 15242.24
210 | -14901.02 | -13196.18 | 1704.84 |  | 14901.02
200 | -14570.71 | -12883.44 | 1687.27 |  | 14570.71
190 | -14251.76 | -12581.44 | 1670.32 |  | 14251.76
180 | -13944.75 | -12290.45 | 1654.3 |  | 13944.75
170 | -13650.47 | -12010.74 | 1639.73 |  | 13650.47
160 | -13371.52 | -11742.54 | 1628.98 |  | 13371.52
150 | -13108.4 | -11486.03 | 1622.37 |  | 13108.4
140 | -12860.35 | -11241.32 | 1619.03 |  | 12860.35
130 | -12626.69 | -11008.38 | 1618.31 |  | 12626.69
120 | -12406.67 | -10786.97 | 1619.7 |  | 12406.67
110 | -12199.26 | -10576.53 | 1622.73 |  | 12199.26
100 | -12002.86 | -10375.97 | 1626.89 |  | 12002.86
90 | -11814.94 | -10183.5 | 1631.44 |  | 11814.94
80 | -11631.22 | -9996.798 | 1634.422 |  | 11631.22
70 | -11444.29 | -9808.345 | 1635.945 |  | 11444.29
60 | -11240.67 | -9604.155 | 1636.515 |  | 11240.67
50 | -10994.22 | -9357.792 | 1636.428 |  | 10994.22
40 | -10649.38 | -9013.463 | 1635.917 |  | 10649.38
30 | -10069.83 | -8434.711 | 1635.119 |  | 10069.83
20 | -8830.556 | -7196.39 | 1634.166 |  | 8830.556
10 | -4744.987 | -3111.846 | 1633.141 |  | 4744.987
|  |  | 0 |  | 0
|  |  | 0 |  | 0

## 327
Thermocal
|  | Mes |  | K |  | J/mol
T | GM(FCC_A1) | hcp | ΔG(fcc->hcp) | bcc | ΔG(fcc->bcc)
1500 | -89840.05 | -86027.48 | 3812.57 |  | 89840.05
1490 | -88945.35 | -85168.11 | 3777.24 |  | 88945.35
1480 | -88053.2 | -84311.29 | 3741.91 |  | 88053.2
1470 | -87163.59 | -83457.03 | 3706.56 |  | 87163.59
1460 | -86276.57 | -82605.34 | 3671.23 |  | 86276.57
1450 | -85392.12 | -81756.24 | 3635.88 |  | 85392.12
1440 | -84510.27 | -80909.73 | 3600.54 |  | 84510.27
1430 | -83631.03 | -80065.82 | 3565.21 |  | 83631.03
1420 | -82754.4 | -79224.52 | 3529.88 |  | 82754.4
1410 | -81880.4 | -78385.86 | 3494.54 |  | 81880.4
1400 | -81009.04 | -77549.84 | 3459.2 |  | 81009.04
1390 | -80140.33 | -76716.46 | 3423.87 |  | 80140.33
1380 | -79274.28 | -75885.75 | 3388.53 |  | 79274.28
1370 | -78410.91 | -75057.72 | 3353.19 |  | 78410.91
1360 | -77550.23 | -74232.38 | 3317.85 |  | 77550.23
1350 | -76692.26 | -73409.73 | 3282.53 |  | 76692.26
1340 | -75837 | -72589.8 | 3247.2 |  | 75837
1330 | -74984.47 | -71772.6 | 3211.87 |  | 74984.47
1320 | -74134.68 | -70958.15 | 3176.53 |  | 74134.68
1310 | -73287.64 | -70146.45 | 3141.19 |  | 73287.64
1300 | -72443.38 | -69337.51 | 3105.87 |  | 72443.38
1290 | -71601.9 | -68531.36 | 3070.54 |  | 71601.9
1280 | -70763.21 | -67728.01 | 3035.2 |  | 70763.21
1270 | -69927.34 | -66927.46 | 2999.88 |  | 69927.34
1260 | -69094.3 | -66129.75 | 2964.55 |  | 69094.3
1250 | -68264.09 | -65334.87 | 2929.22 |  | 68264.09
1240 | -67436.75 | -64542.86 | 2893.89 |  | 67436.75
1230 | -66612.28 | -63753.71 | 2858.57 |  | 66612.28
1220 | -65790.7 | -62967.45 | 2823.25 |  | 65790.7
1210 | -64972.02 | -62184.09 | 2787.93 |  | 64972.02
1200 | -64156.26 | -61403.66 | 2752.6 |  | 64156.26
1190 | -63343.44 | -60626.16 | 2717.28 |  | 63343.44
1180 | -62533.57 | -59851.62 | 2681.95 |  | 62533.57
1170 | -61726.68 | -59080.04 | 2646.64 |  | 61726.68
1160 | -60922.77 | -58311.45 | 2611.32 |  | 60922.77
1150 | -60121.87 | -57545.87 | 2576 |  | 60121.87
1140 | -59324 | -56783.31 | 2540.69 |  | 59324
1130 | -58529.16 | -56023.79 | 2505.37 |  | 58529.16
1120 | -57737.39 | -55267.33 | 2470.06 |  | 57737.39
1110 | -56948.7 | -54513.95 | 2434.75 |  | 56948.7
1100 | -56163.11 | -53763.67 | 2399.44 |  | 56163.11
1090 | -55380.64 | -53016.5 | 2364.14 |  | 55380.64
1080 | -54601.31 | -52272.48 | 2328.83 |  | 54601.31
1070 | -53825.13 | -51531.61 | 2293.52 |  | 53825.13
1060 | -53052.14 | -50793.92 | 2258.22 |  | 53052.14
1050 | -52282.35 | -50059.43 | 2222.92 |  | 52282.35
1040 | -51515.79 | -49328.16 | 2187.63 |  | 51515.79
1030 | -50752.46 | -48600.13 | 2152.33 |  | 50752.46
1020 | -49992.41 | -47875.37 | 2117.04 |  | 49992.41
1010 | -49235.65 | -47153.89 | 2081.76 |  | 49235.65
1000 | -48482.2 | -46435.73 | 2046.47 |  | 48482.2
990 | -47732.1 | -45720.91 | 2011.19 |  | 47732.1
980 | -46985.35 | -45009.44 | 1975.91 |  | 46985.35
970 | -46241.99 | -44301.36 | 1940.63 |  | 46241.99
960 | -45502.05 | -43596.68 | 1905.37 |  | 45502.05
950 | -44765.54 | -42895.44 | 1870.1 |  | 44765.54
940 | -44032.5 | -42197.66 | 1834.84 |  | 44032.5
930 | -43302.95 | -41503.37 | 1799.58 |  | 43302.95
920 | -42576.91 | -40812.59 | 1764.32 |  | 42576.91
910 | -41854.43 | -40125.36 | 1729.07 |  | 41854.43
900 | -41135.53 | -39441.7 | 1693.83 |  | 41135.53
890 | -40420.23 | -38761.64 | 1658.59 |  | 40420.23
880 | -39708.57 | -38085.2 | 1623.37 |  | 39708.57
870 | -39000.57 | -37412.43 | 1588.14 |  | 39000.57
860 | -38296.28 | -36743.36 | 1552.92 |  | 38296.28
850 | -37595.71 | -36078 | 1517.71 |  | 37595.71
840 | -36898.92 | -35416.4 | 1482.52 |  | 36898.92
830 | -36205.92 | -34758.59 | 1447.33 |  | 36205.92
823.001 | -35723.16 | -34300.46 | 1422.7 |  | 35723.16
823 | -35723.1 | -34300.39 | 1422.71 |  | 35723.1
823 | -35723.1 | -34300.39 | 1422.71 |  | 35723.1
822.999 | -35723.03 | -34300.33 | 1422.7 |  | 35723.03
820 | -35516.75 | -34104.61 | 1412.14 |  | 35516.75
810 | -34831.45 | -33454.48 | 1376.97 |  | 34831.45
800 | -34150.06 | -32808.24 | 1341.82 |  | 34150.06
790 | -33472.61 | -32165.94 | 1306.67 |  | 33472.61
780 | -32799.15 | -31527.61 | 1271.54 |  | 32799.15
770 | -32129.7 | -30893.28 | 1236.42 |  | 32129.7
760 | -31464.32 | -30263 | 1201.32 |  | 31464.32
750 | -30803.04 | -29636.81 | 1166.23 |  | 30803.04
740 | -30145.91 | -29014.75 | 1131.16 |  | 30145.91
730 | -29492.96 | -28396.86 | 1096.1 |  | 29492.96
720 | -28844.26 | -27783.18 | 1061.08 |  | 28844.26
710 | -28199.84 | -27173.76 | 1026.08 |  | 28199.84
700 | -27559.75 | -26568.65 | 991.1 |  | 27559.75
690 | -26924.04 | -25967.89 | 956.15 |  | 26924.04
680 | -26292.76 | -25371.54 | 921.22 |  | 26292.76
670 | -25665.96 | -24779.64 | 886.32 |  | 25665.96
660 | -25043.71 | -24192.24 | 851.47 |  | 25043.71
650 | -24426.05 | -23609.4 | 816.65 |  | 24426.05
640 | -23813.05 | -23031.17 | 781.88 |  | 23813.05
630 | -23204.77 | -22457.61 | 747.16 |  | 23204.77
620 | -22601.26 | -21888.78 | 712.48 |  | 22601.26
610 | -22002.59 | -21324.73 | 677.86 |  | 22002.59
600 | -21408.83 | -20765.54 | 643.29 |  | 21408.83
590 | -20820.06 | -20211.25 | 608.81 |  | 20820.06
580 | -20236.34 | -19661.94 | 574.4 |  | 20236.34
570 | -19657.74 | -19117.68 | 540.06 |  | 19657.74
560 | -19084.36 | -18578.53 | 505.83 |  | 19084.36
550 | -18516.27 | -18044.57 | 471.7 |  | 18516.27
540 | -17953.56 | -17515.87 | 437.69 |  | 17953.56
530 | -17396.32 | -16992.51 | 403.81 |  | 17396.32
520 | -16844.65 | -16474.57 | 370.08 |  | 16844.65
510 | -16298.65 | -15962.14 | 336.51 |  | 16298.65
500 | -15758.42 | -15455.3 | 303.12 |  | 15758.42
490 | -15224.08 | -14954.13 | 269.95 |  | 15224.08
480 | -14695.75 | -14458.74 | 237.01 |  | 14695.75
470 | -14173.57 | -13969.22 | 204.35 |  | 14173.57 | 207.616
460 | -13657.67 | -13485.66 | 172.01 |  | 13657.67 | 175.244
450 | -13148.19 | -13008.18 | 140.01 |  | 13148.19 | 143.21
440 | -12645.32 | -12536.88 | 108.44 |  | 12645.32 | 111.597
430 | -12149.23 | -12071.87 | 77.36 |  | 12149.23 | 80.468
420 | -11660.13 | -11613.27 | 46.86 |  | 11660.13 | 49.91
410 | -11178.26 | -11161.21 | 17.05 |  | 11178.26 | 20.031
400 | -10703.9 | -10715.81 | -11.91 |  | 10703.9 | -9.014
390 | -10237.38 | -10277.2 | -39.82 |  | 10237.38 | -37.029
380 | -9779.635 | -9845.521 | -65.886 |  | 9779.635 | -63.2794
370 | -9332.158 | -9420.923 | -88.765 |  | 9332.158 | -86.4771 | 376.0164
360 | -8894.842 | -9003.557 | -108.715 |  | 8894.842 | -94.75
350 | -8467.543 | -8593.58 | -126.037 |  | 8467.543 | -124.3048
340 | -8050.174 | -8191.161 | -140.987 |  | 8050.174 | -139.492
330 | -7642.691 | -7796.474 | -153.783 |  | 7642.691 | -152.5034
320 | -7245.089 | -7409.704 | -164.615 |  | 7245.089 | -163.5318
310 | -6857.393 | -7031.042 | -173.649 |  | 6857.393 | -172.7456
300 | -6479.656 | -6660.693 | -181.037 |  | 6479.656 | -180.2982
290 | -6111.957 | -6298.87 | -186.913 |  | 6111.957 | -186.3254
280 | -5754.399 | -5945.795 | -191.396 |  | 5754.399 | -190.9477
270 | -5407.104 | -5601.707 | -194.603 |  | 5407.104 | -194.2823
260 | -5070.216 | -5266.852 | -196.636 |  | 5070.216 | -196.4327
250 | -4743.899 | -4941.491 | -197.592 |  | 4743.899
240 | -4428.335 | -4625.9 | -197.565 |  | 4428.335
230 | -4123.725 | -4320.368 | -196.643 |  | 4123.725
220 | -3830.287 | -4025.197 | -194.91 |  | 3830.287
210 | -3548.257 | -3740.706 | -192.449 |  | 3548.257
200 | -3277.886 | -3467.225 | -189.339 |  | 3277.886
190 | -3019.436 | -3205.099 | -185.663 |  | 3019.436
180 | -2773.18 | -2954.684 | -181.504 |  | 2773.18
170 | -2539.388 | -2716.345 | -176.957 |  | 2539.388
160 | -2318.327 | -2490.45 | -172.123 |  | 2318.327
150 | -2110.234 | -2277.371 | -167.137 |  | 2110.234
140 | -1915.295 | -2077.48 | -162.185 |  | 1915.295
130 | -1733.604 | -1891.206 | -157.602 |  | 1733.604
120 | -1565.094 | -1719.753 | -154.659 |  | 1565.094
110 | -1409.423 | -1562.905 | -153.482 |  | 1409.423
100 | -1265.79 | -1419.409 | -153.619 |  | 1265.79
90 | -1132.598 | -1287.365 | -154.767 |  | 1132.598
80 | -1006.853 | -1163.553 | -156.7 |  | 1006.853
70 | -882.9879 | -1042.228 | -159.2401 |  | 882.9879
60 | -750.4412 | -912.6805 | -162.2393 |  | 750.4412
50 | -588.1733 | -753.7484 | -165.5751 |  | 588.1733
40 | -350.6085 | -519.7524 | -169.1439 |  | 350.6085
30 | 75.41832 | -97.44404 | -172.86236 |  | -75.41832
20 | 1045.828 | 869.162 | -176.666 |  | -1045.828
10 | 4402.285 | 4221.777 | -180.508 |  | -4402.285
|  |  | 0 |  | 0
|  |  | 0 |  | 0

## 328
Thermocal
|  | Mes |  | K |  | J/mol
T | GM(FCC_A1) | hcp | ΔG(fcc->hcp) | bcc | ΔG(fcc->bcc)
1500 | -101861.9 | -100212.9 | 1649 |  | 101861.9
1490 | -100967 | -99333.34 | 1633.66 |  | 100967
1480 | -100074.6 | -98456.23 | 1618.37 |  | 100074.6
1470 | -99184.7 | -97581.63 | 1603.07 |  | 99184.7
1460 | -98297.28 | -96709.52 | 1587.76 |  | 98297.28
1450 | -97412.38 | -95839.95 | 1572.43 |  | 97412.38
1440 | -96530.02 | -94972.88 | 1557.14 |  | 96530.02
1430 | -95650.18 | -94108.37 | 1541.81 |  | 95650.18
1420 | -94772.9 | -93246.4 | 1526.5 |  | 94772.9
1410 | -93898.18 | -92387 | 1511.18 |  | 93898.18
1400 | -93026.04 | -91530.17 | 1495.87 |  | 93026.04
1390 | -92156.48 | -90675.93 | 1480.55 |  | 92156.48
1380 | -91289.53 | -89824.29 | 1465.24 |  | 91289.53
1370 | -90425.18 | -88975.26 | 1449.92 |  | 90425.18
1360 | -89563.46 | -88128.84 | 1434.62 |  | 89563.46
1350 | -88704.38 | -87285.07 | 1419.31 |  | 88704.38
1340 | -87847.94 | -86443.95 | 1403.99 |  | 87847.94
1330 | -86994.16 | -85605.49 | 1388.67 |  | 86994.16
1320 | -86143.07 | -84769.71 | 1373.36 |  | 86143.07
1310 | -85294.66 | -83936.62 | 1358.04 |  | 85294.66
1300 | -84448.95 | -83106.23 | 1342.72 |  | 84448.95
1290 | -83605.97 | -82278.55 | 1327.42 |  | 83605.97
1280 | -82765.71 | -81453.6 | 1312.11 |  | 82765.71
1270 | -81928.2 | -80631.41 | 1296.79 |  | 81928.2
1260 | -81093.45 | -79811.97 | 1281.48 |  | 81093.45
1250 | -80261.48 | -78995.3 | 1266.18 |  | 80261.48
1240 | -79432.29 | -78181.44 | 1250.85 |  | 79432.29
1230 | -78605.91 | -77370.37 | 1235.54 |  | 78605.91
1220 | -77782.35 | -76562.12 | 1220.23 |  | 77782.35
1210 | -76961.62 | -75756.71 | 1204.91 |  | 76961.62
1200 | -76143.76 | -74954.16 | 1189.6 |  | 76143.76
1190 | -75328.76 | -74154.47 | 1174.29 |  | 75328.76
1180 | -74516.64 | -73357.66 | 1158.98 |  | 74516.64
1170 | -73707.43 | -72563.77 | 1143.66 |  | 73707.43
1160 | -72901.14 | -71772.78 | 1128.36 |  | 72901.14
1150 | -72097.78 | -70984.74 | 1113.04 |  | 72097.78
1140 | -71297.38 | -70199.66 | 1097.72 |  | 71297.38
1130 | -70499.95 | -69417.54 | 1082.41 |  | 70499.95
1120 | -69705.52 | -68638.41 | 1067.11 |  | 69705.52
1110 | -68914.1 | -67862.3 | 1051.8 |  | 68914.1
1100 | -68125.7 | -67089.22 | 1036.48 |  | 68125.7
1090 | -67340.36 | -66319.19 | 1021.17 |  | 67340.36
1080 | -66558.09 | -65552.22 | 1005.87 |  | 66558.09
1070 | -65778.9 | -64788.34 | 990.56 |  | 65778.9
1060 | -65002.82 | -64027.57 | 975.25 |  | 65002.82
1050 | -64229.87 | -63269.94 | 959.93 |  | 64229.87
1040 | -63460.07 | -62515.45 | 944.62 |  | 63460.07
1030 | -62693.45 | -61764.14 | 929.31 |  | 62693.45
1020 | -61930.02 | -61016.02 | 914 |  | 61930.02
1010 | -61169.82 | -60271.12 | 898.7 |  | 61169.82
1000 | -60412.85 | -59529.46 | 883.39 |  | 60412.85
990 | -59659.14 | -58791.07 | 868.07 |  | 59659.14
980 | -58908.73 | -58055.96 | 852.77 |  | 58908.73
970 | -58161.63 | -57324.16 | 837.47 |  | 58161.63
960 | -57417.87 | -56595.71 | 822.16 |  | 57417.87
950 | -56677.47 | -55870.62 | 806.85 |  | 56677.47
940 | -55940.46 | -55148.91 | 791.55 |  | 55940.46
930 | -55206.86 | -54430.62 | 776.24 |  | 55206.86
920 | -54476.71 | -53715.77 | 760.94 |  | 54476.71
910 | -53750.03 | -53004.4 | 745.63 |  | 53750.03
900 | -53026.84 | -52296.52 | 730.32 |  | 53026.84
890 | -52307.19 | -51592.16 | 715.03 |  | 52307.19
880 | -51591.09 | -50891.37 | 699.72 |  | 51591.09
870 | -50878.58 | -50194.16 | 684.42 |  | 50878.58
860 | -50169.68 | -49500.57 | 669.11 |  | 50169.68
850 | -49464.44 | -48810.62 | 653.82 |  | 49464.44
840 | -48762.88 | -48124.36 | 638.52 |  | 48762.88
830 | -48065.03 | -47441.81 | 623.22 |  | 48065.03
823.001 | -47578.84 | -46966.32 | 612.52 |  | 47578.84
823 | -47578.77 | -46966.26 | 612.51 |  | 47578.77
823 | -47578.77 | -46966.26 | 612.51 |  | 47578.77
822.999 | -47578.7 | -46966.19 | 612.51 |  | 47578.7
820 | -47370.93 | -46763.01 | 607.92 |  | 47370.93
810 | -46680.62 | -46088 | 592.62 |  | 46680.62
800 | -45994.12 | -45416.79 | 577.33 |  | 45994.12
790 | -45311.48 | -44749.45 | 562.03 |  | 45311.48
780 | -44632.73 | -44085.99 | 546.74 |  | 44632.73
770 | -43957.92 | -43426.46 | 531.46 |  | 43957.92
760 | -43287.07 | -42770.91 | 516.16 |  | 43287.07
750 | -42620.23 | -42119.36 | 500.87 |  | 42620.23
740 | -41957.45 | -41471.85 | 485.6 |  | 41957.45
730 | -41298.75 | -40828.44 | 470.31 |  | 41298.75
720 | -40644.2 | -40189.16 | 455.04 |  | 40644.2
710 | -39993.82 | -39554.07 | 439.75 |  | 39993.82
700 | -39347.67 | -38923.19 | 424.48 |  | 39347.67
690 | -38705.79 | -38296.59 | 409.2 |  | 38705.79
680 | -38068.24 | -37674.31 | 393.93 |  | 38068.24
670 | -37435.06 | -37056.39 | 378.67 |  | 37435.06
660 | -36806.3 | -36442.9 | 363.4 |  | 36806.3
650 | -36182.02 | -35833.88 | 348.14 |  | 36182.02
640 | -35562.27 | -35229.38 | 332.89 |  | 35562.27
630 | -34947.11 | -34629.46 | 317.65 |  | 34947.11
620 | -34336.59 | -34034.19 | 302.4 |  | 34336.59
610 | -33730.77 | -33443.61 | 287.16 |  | 33730.77
600 | -33129.72 | -32857.79 | 271.93 |  | 33129.72
590 | -32533.5 | -32276.79 | 256.71 |  | 32533.5
580 | -31942.17 | -31700.67 | 241.5 |  | 31942.17
570 | -31355.8 | -31129.51 | 226.29 |  | 31355.8
560 | -30774.46 | -30563.37 | 211.09 |  | 30774.46
550 | -30198.23 | -30002.32 | 195.91 |  | 30198.23
540 | -29627.17 | -29446.43 | 180.74 |  | 29627.17
530 | -29061.38 | -28895.79 | 165.59 |  | 29061.38
520 | -28500.91 | -28350.47 | 150.44 |  | 28500.91
510 | -27945.87 | -27810.55 | 135.32 |  | 27945.87
500 | -27396.34 | -27276.12 | 120.22 |  | 27396.34
490 | -26852.4 | -26747.27 | 105.13 |  | 26852.4
480 | -26314.15 | -26224.08 | 90.07 |  | 26314.15
470 | -25781.69 | -25706.65 | 75.04 |  | 25781.69 | 76.543
460 | -25255.12 | -25195.08 | 60.04 |  | 25255.12 | 61.54
450 | -24734.54 | -24689.46 | 45.08 |  | 24734.54 | 46.576
440 | -24220.07 | -24189.92 | 30.15 |  | 24220.07 | 31.643
430 | -23711.83 | -23696.54 | 15.29 |  | 23711.83 | 16.776
420 | -23209.93 | -23209.46 | 0.47 |  | 23209.93 | 1.952
410 | -22714.5 | -22728.79 | -14.29 |  | 22714.5 | -12.814
400 | -22225.68 | -22254.64 | -28.96 |  | 22225.68 | -27.493
390 | -21743.6 | -21787.17 | -43.57 |  | 21743.6 | -42.109
380 | -21268.43 | -21326.49 | -58.06 |  | 21268.43 | -56.611
370 | -20800.3 | -20872.74 | -72.44 |  | 20800.3 | -63.812 | 345.2712
360 | -20339.4 | -20426.09 | -86.69 |  | 20339.4 | -85.265 | 368.9053
350 | -19885.9 | -19986.68 | -100.78 |  | 19885.9 | -99.371
340 | -19439.99 | -19554.66 | -114.67 |  | 19439.99 | -113.281
330 | -19001.88 | -19130.22 | -128.34 |  | 19001.88 | -126.973
320 | -18571.79 | -18713.53 | -141.74 |  | 18571.79 | -140.4
310 | -18149.97 | -18304.76 | -154.79 |  | 18149.97 | -153.485
300 | -17736.68 | -17904.12 | -167.44 |  | 17736.68 | -166.175
290 | -17332.23 | -17511.82 | -179.59 |  | 17332.23 | -178.375
280 | -16936.96 | -17128.05 | -191.09 |  | 16936.96 | -189.94
270 | -16551.28 | -16753.05 | -201.77 |  | 16551.28 | -200.702
260 | -16175.71 | -16387.05 | -211.34 |  | 16175.71 | -210.383
250 | -15811.07 | -16030.29 | -219.22 |  | 15811.07
240 | -15459.82 | -15683.04 | -223.22 |  | 15459.82
230 | -15122.28 | -15345.54 | -223.26 |  | 15122.28
220 | -14798.14 | -15018.09 | -219.95 |  | 14798.14
210 | -14487.21 | -14700.96 | -213.75 |  | 14487.21
200 | -14189.41 | -14394.46 | -205.05 |  | 14189.41
190 | -13904.71 | -14098.87 | -194.16 |  | 13904.71
180 | -13633.12 | -13814.5 | -181.38 |  | 13633.12
170 | -13374.68 | -13541.64 | -166.96 |  | 13374.68
160 | -13129.42 | -13280.58 | -151.16 |  | 13129.42
150 | -12897.35 | -13031.56 | -134.21 |  | 12897.35
140 | -12678.41 | -12794.79 | -116.38 |  | 12678.41
130 | -12472.43 | -12570.43 | -98 |  | 12472.43
120 | -12279.01 | -12358.87 | -79.86 |  | 12279.01
110 | -12097.46 | -12160.61 | -63.15 |  | 12097.46
100 | -11926.47 | -11974.02 | -47.55 |  | 11926.47
90 | -11763.81 | -11796.55 | -32.74 |  | 11763.81
80 | -11605.55 | -11624.09 | -18.54 |  | 11605.55
70 | -11444.73 | -11449.52 | -4.79 |  | 11444.73
60 | -11268.52 | -11259.89 | 8.63 |  | 11268.52
50 | -11051.84 | -11030.05 | 21.79 |  | 11051.84
40 | -10741.16 | -10706.37 | 34.79 |  | 10741.16
30 | -10204.8 | -10157.13 | 47.67 |  | 10204.8
20 | -9031.6 | -8971.1 | 60.5 |  | 9031.6
10 | -5104.181 | -5030.883 | 73.298 |  | 5104.181
|  |  | 0 |  | 0
|  |  | 0 |  | 0