## 153
Thermocal
|  | Mes | 395 | K | -178 | J/mol
T | GM(FCC_A1) | hcp | ΔG(fcc->hcp) | bcc | ΔG(fcc->bcc)
1500 | -88756.96 | -84825.69 | 3931.27 | -88483.53 | 273.43
1490 | -87872.13 | -83978.26 | 3893.87 | -87588.52 | 283.61
1480 | -86989.83 | -83133.34 | 3856.49 | -86696.13 | 293.7
1470 | -86110.05 | -82290.95 | 3819.1 | -85806.38 | 303.67
1460 | -85232.8 | -81451.11 | 3781.69 | -84919.3 | 313.5
1450 | -84358.11 | -80613.81 | 3744.3 | -84034.87 | 323.24
1440 | -83485.98 | -79779.08 | 3706.9 | -83153.12 | 332.86
1430 | -82616.42 | -78946.92 | 3669.5 | -82274.05 | 342.37
1420 | -81749.45 | -78117.34 | 3632.11 | -81397.7 | 351.75
1410 | -80885.08 | -77290.37 | 3594.71 | -80524.05 | 361.03
1400 | -80023.31 | -76465.99 | 3557.32 | -79653.13 | 370.18
1390 | -79164.17 | -75644.24 | 3519.93 | -78784.95 | 379.22
1380 | -78307.66 | -74825.12 | 3482.54 | -77919.53 | 388.13
1370 | -77453.79 | -74008.66 | 3445.13 | -77056.88 | 396.91
1360 | -76602.58 | -73194.84 | 3407.74 | -76197.01 | 405.57
1350 | -75754.05 | -72383.7 | 3370.35 | -75339.93 | 414.12
1340 | -74908.19 | -71575.23 | 3332.96 | -74485.67 | 422.52
1330 | -74065.03 | -70769.48 | 3295.55 | -73634.23 | 430.8
1320 | -73224.59 | -69966.42 | 3258.17 | -72785.64 | 438.95
1310 | -72386.87 | -69166.09 | 3220.78 | -71939.91 | 446.96
1300 | -71551.88 | -68368.51 | 3183.37 | -71097.05 | 454.83
1290 | -70719.66 | -67573.67 | 3145.99 | -70257.08 | 462.58
1280 | -69890.19 | -66781.59 | 3108.6 | -69420.02 | 470.17
1270 | -69063.51 | -65992.3 | 3071.21 | -68585.88 | 477.63
1260 | -68239.62 | -65205.81 | 3033.81 | -67754.69 | 484.93
1250 | -67418.54 | -64422.12 | 2996.42 | -66926.45 | 492.09
1240 | -66600.29 | -63641.27 | 2959.02 | -66101.2 | 499.09
1230 | -65784.88 | -62863.25 | 2921.63 | -65278.95 | 505.93
1220 | -64972.33 | -62088.09 | 2884.24 | -64459.71 | 512.62
1210 | -64162.65 | -61315.8 | 2846.85 | -63643.52 | 519.13
1200 | -63355.86 | -60546.4 | 2809.46 | -62830.38 | 525.48
1190 | -62551.97 | -59779.9 | 2772.07 | -62020.32 | 531.65
1180 | -61751.01 | -59016.33 | 2734.68 | -61213.36 | 537.65
1170 | -60952.99 | -58255.7 | 2697.29 | -60409.53 | 543.46
1160 | -60157.93 | -57498.02 | 2659.91 | -59608.84 | 549.09
1150 | -59365.84 | -56743.32 | 2622.52 | -58811.32 | 554.52
1140 | -58576.74 | -55991.61 | 2585.13 | -58017 | 559.74
1130 | -57790.65 | -55242.91 | 2547.74 | -57225.91 | 564.74
1120 | -57007.6 | -54497.24 | 2510.36 | -56438.05 | 569.55
1110 | -56227.59 | -53754.62 | 2472.97 | -55653.48 | 574.11
1100 | -55450.65 | -53015.07 | 2435.58 | -54872.2 | 578.45
1090 | -54676.8 | -52278.6 | 2398.2 | -54094.25 | 582.55
1080 | -53906.05 | -51545.24 | 2360.81 | -53319.66 | 586.39
1070 | -53138.44 | -50815.01 | 2323.43 | -52548.47 | 589.97
1060 | -52373.97 | -50087.92 | 2286.05 | -51780.7 | 593.27
1050 | -51612.68 | -49364.01 | 2248.67 | -51016.39 | 596.29
1040 | -50854.57 | -48643.28 | 2211.29 | -50255.57 | 599
1030 | -50099.68 | -47925.77 | 2173.91 | -49498.27 | 601.41
1020 | -49348.02 | -47211.5 | 2136.52 | -48744.55 | 603.47
1010 | -48599.63 | -46500.48 | 2099.15 | -47994.43 | 605.2
1000 | -47854.52 | -45792.74 | 2061.78 | -47247.95 | 606.57
990 | -47112.71 | -45088.31 | 2024.4 | -46505.17 | 607.54
980 | -46374.23 | -44387.21 | 1987.02 | -45766.12 | 608.11
970 | -45639.11 | -43689.46 | 1949.65 | -45030.86 | 608.25
960 | -44907.37 | -42995.1 | 1912.27 | -44299.43 | 607.94
950 | -44179.04 | -42304.14 | 1874.9 | -43571.89 | 607.15
940 | -43454.14 | -41616.61 | 1837.53 | -42848.3 | 605.84
930 | -42732.7 | -40932.53 | 1800.17 | -42128.7 | 604
920 | -42014.75 | -40251.95 | 1762.8 | -41413.18 | 601.57
910 | -41300.31 | -39574.88 | 1725.43 | -40701.79 | 598.52
900 | -40589.42 | -38901.35 | 1688.07 | -39994.61 | 594.81
890 | -39882.11 | -38231.39 | 1650.72 | -39291.71 | 590.4
880 | -39178.39 | -37565.03 | 1613.36 | -38593.19 | 585.2
870 | -38478.31 | -36902.3 | 1576.01 | -37899.12 | 579.19
860 | -37781.89 | -36243.24 | 1538.65 | -37209.62 | 572.27
850 | -37089.17 | -35587.87 | 1501.3 | -36524.8 | 564.37
840 | -36400.18 | -34936.23 | 1463.95 | -35844.77 | 555.41
830 | -35714.95 | -34288.34 | 1426.61 | -35169.68 | 545.27
823.001 | -35237.62 | -33837.14 | 1400.48 | -34700.2 | 537.42
823 | -35237.55 | -33837.08 | 1400.47 | -34700.13 | 537.42
823 | -35237.55 | -33837.08 | 1400.47 | -34700.13 | 537.42
822.999 | -35237.48 | -33837.02 | 1400.46 | -34700.06 | 537.42
820 | -35033.52 | -33644.25 | 1389.27 | -34499.67 | 533.85
810 | -34355.93 | -33003.99 | 1351.94 | -33834.93 | 521
800 | -33682.2 | -32367.59 | 1314.61 | -33175.66 | 506.54
790 | -33012.37 | -31735.1 | 1277.27 | -32522.1 | 490.27
780 | -32346.49 | -31106.54 | 1239.95 | -31874.69 | 471.8
770 | -31684.59 | -30481.95 | 1202.64 | -31234.14 | 450.45
760 | -31026.71 | -29861.39 | 1165.32 | -30600.4 | 426.31
750 | -30372.89 | -29244.88 | 1128.01 | -29973.33 | 399.56
740 | -29723.18 | -28632.47 | 1090.71 | -29352.85 | 370.33
730 | -29077.61 | -28024.2 | 1053.41 | -28738.85 | 338.76
720 | -28436.24 | -27420.11 | 1016.13 | -28131.28 | 304.96
710 | -27799.1 | -26820.25 | 978.85 | -27530.04 | 269.06
700 | -27166.25 | -26224.67 | 941.58 | -26935.1 | 231.15
690 | -26537.73 | -25633.41 | 904.32 | -26346.4 | 191.33
680 | -25913.6 | -25046.52 | 867.08 | -25763.9 | 149.7
670 | -25293.89 | -24464.05 | 829.84 | -25187.56 | 106.33
660 | -24678.67 | -23886.06 | 792.61 | -24617.37 | 61.3
650 | -24067.99 | -23312.59 | 755.4 | -24053.29 | 14.7
640 | -23461.91 | -22743.7 | 718.21 | -23495.31 | -33.4
630 | -22860.48 | -22179.45 | 681.03 | -22943.43 | -82.95
620 | -22263.76 | -21619.89 | 643.87 | -22397.63 | -133.87
610 | -21671.82 | -21065.09 | 606.73 | -21857.92 | -186.1
600 | -21084.71 | -20515.11 | 569.6 | -21324.3 | -239.59
590 | -20502.51 | -19970.01 | 532.5 | -20796.78 | -294.27
580 | -19925.28 | -19429.85 | 495.43 | -20275.37 | -350.09
570 | -19353.1 | -18894.7 | 458.4 | -19760.09 | -406.99
560 | -18786.03 | -18364.64 | 421.39 | -19250.96 | -464.93
550 | -18224.16 | -17839.73 | 384.43 | -18748 | -523.84
540 | -17667.55 | -17320.06 | 347.49 | -18251.25 | -583.7
530 | -17116.3 | -16805.69 | 310.61 | -17760.74 | -644.44
520 | -16570.49 | -16296.71 | 273.78 | -17276.5 | -706.01
510 | -16030.21 | -15793.21 | 237 | -16798.57 | -768.36
500 | -15495.55 | -15295.26 | 200.29 | -16327.01 | -831.46
490 | -14966.61 | -14802.95 | 163.66 | -15861.86 | -895.25
480 | -14443.49 | -14316.39 | 127.1 | -15403.16 | -959.67
470 | -13926.3 | -13835.66 | 90.64 | -14950.99 | -1024.69
460 | -13415.16 | -13360.87 | 54.29 | -14505.41 | -1090.25
450 | -12910.17 | -12892.12 | 18.05 | -14066.47 | -1156.3
440 | -12411.47 | -12429.51 | -18.04 | -13634.26 | -1222.79
430 | -11919.18 | -11973.17 | -53.99 | -13208.86 | -1289.68
420 | -11433.46 | -11523.2 | -89.74 | -12790.33 | -1356.87 |  | 429.7175
410 | -10954.44 | -11079.74 | -125.3 | -12378.78 | -1424.34
400 | -10482.3 | -10642.89 | -160.59 | -11974.29 | -1491.99 | -157.061
390 | -10017.2 | -10212.81 | -195.61 | -11576.96 | -1559.76 | -178.1
380 | -9559.335 | -9789.631 | -230.296 | -11186.91 | -1627.575 | -209.4844
370 | -9108.911 | -9373.493 | -264.582 | -10804.25 | -1695.339 | -244.0104
360 | -8666.158 | -8964.551 | -298.393 | -10429.08 | -1762.922 | -271.3442
350 | -8231.334 | -8562.963 | -331.629 | -10061.55 | -1830.216 | -328.3054
340 | -7804.733 | -8168.897 | -364.164 | -9701.792 | -1897.059 | -338.136
330 | -7386.708 | -7782.527 | -395.819 | -9349.942 | -1963.234 | -370.495
320 | -6977.692 | -7404.036 | -426.344 | -9006.155 | -2028.463 | -401.924
310 | -6578.475 | -7033.616 | -455.141 | -8670.594 | -2092.119 | -432.1034
300 | -6191.208 | -6671.47 | -480.262 | -8343.43 | -2152.222
290 | -5816.027 | -6317.808 | -501.781 | -8024.843 | -2208.816
280 | -5452.708 | -5972.854 | -520.146 | -7715.028 | -2262.32
270 | -5101.118 | -5636.842 | -535.724 | -7414.186 | -2313.068
260 | -4761.202 | -5310.018 | -548.816 | -7122.534 | -2361.332
250 | -4432.958 | -4992.64 | -559.682 | -6840.299 | -2407.341
240 | -4116.433 | -4684.979 | -568.546 | -6567.72 | -2451.287
230 | -3811.715 | -4387.319 | -575.604 | -6305.051 | -2493.336
220 | -3518.924 | -4099.958 | -581.034 | -6052.555 | -2533.631
210 | -3238.209 | -3823.204 | -584.995 | -5810.508 | -2572.299
200 | -2969.745 | -3557.376 | -587.631 | -5579.196 | -2609.451
190 | -2713.725 | -3302.805 | -589.08 | -5358.914 | -2645.189
180 | -2470.358 | -3059.824 | -589.466 | -5149.957 | -2679.599
170 | -2239.858 | -2828.765 | -588.907 | -4952.619 | -2712.761
160 | -2022.434 | -2609.948 | -587.514 | -4767.18 | -2744.746
150 | -1818.274 | -2403.669 | -585.395 | -4593.887 | -2775.613
140 | -1627.514 | -2210.169 | -582.655 | -4432.932 | -2805.418
130 | -1450.2 | -2029.599 | -579.399 | -4284.407 | -2834.207
120 | -1286.217 | -1861.957 | -575.74 | -4148.237 | -2862.02
110 | -1135.177 | -1706.987 | -571.81 | -4024.07 | -2888.893
100 | -996.2275 | -1564.017 | -567.7895 | -3911.087 | -2914.8595
90 | -867.7158 | -1431.728 | -564.0122 | -3807.673 | -2939.9572
80 | -746.5789 | -1308.335 | -561.7561 | -3710.813 | -2964.2341
70 | -627.1608 | -1188.296 | -561.1352 | -3614.936 | -2987.7752
60 | -498.7704 | -1060.382 | -561.6116 | -3509.514 | -3010.7436
50 | -340.1508 | -903.001 | -562.8502 | -3373.636 | -3033.4852
40 | -105.3115 | -669.9164 | -564.6049 | -3162.122 | -3056.8105
30 | 319.8596 | -246.8286 | -566.6882 | -2763.009 | -3082.8686
20 | 1294.103 | 725.1461 | -568.9569 | -1824.679 | -3118.782
10 | 4673.169 | 4101.858 | -571.311 | 1470.338 | -3202.831
|  |  | 0 |  | 0
|  |  | 0 |  | 0

## 154
Thermocal
|  | Mes | 363 | K | -319 | J/mol
T | GM(FCC_A1) | hcp | ΔG(fcc->hcp) | bcc | ΔG(fcc->bcc)
1500 | -89512.39 | -85634.88 | 3877.51 | -89276.96 | 235.43
1490 | -88628.34 | -84787.97 | 3840.37 | -88383.66 | 244.68
1480 | -87746.8 | -83943.57 | 3803.23 | -87492.99 | 253.81
1470 | -86867.78 | -83101.7 | 3766.08 | -86604.96 | 262.82
1460 | -85991.3 | -82262.34 | 3728.96 | -85719.57 | 271.73
1450 | -85117.35 | -81425.55 | 3691.8 | -84836.84 | 280.51
1440 | -84245.97 | -80591.3 | 3654.67 | -83956.79 | 289.18
1430 | -83377.16 | -79759.62 | 3617.54 | -83079.41 | 297.75
1420 | -82510.91 | -78930.53 | 3580.38 | -82204.73 | 306.18
1410 | -81647.27 | -78104.02 | 3543.25 | -81332.77 | 314.5
1400 | -80786.23 | -77280.12 | 3506.11 | -80463.52 | 322.71
1390 | -79927.8 | -76458.83 | 3468.97 | -79597.02 | 330.78
1380 | -79072 | -75640.17 | 3431.83 | -78733.26 | 338.74
1370 | -78218.84 | -74824.15 | 3394.69 | -77872.26 | 346.58
1360 | -77368.34 | -74010.78 | 3357.56 | -77014.05 | 354.29
1350 | -76520.49 | -73200.08 | 3320.41 | -76158.62 | 361.87
1340 | -75675.33 | -72392.05 | 3283.28 | -75306.01 | 369.32
1330 | -74832.86 | -71586.72 | 3246.14 | -74456.22 | 376.64
1320 | -73993.09 | -70784.09 | 3209 | -73609.27 | 383.82
1310 | -73156.05 | -69984.19 | 3171.86 | -72765.17 | 390.88
1300 | -72321.73 | -69187.01 | 3134.72 | -71923.95 | 397.78
1290 | -71490.17 | -68392.58 | 3097.59 | -71085.61 | 404.56
1280 | -70661.37 | -67600.91 | 3060.46 | -70250.18 | 411.19
1270 | -69835.34 | -66812.02 | 3023.32 | -69417.67 | 417.67
1260 | -69012.1 | -66025.92 | 2986.18 | -68588.11 | 423.99
1250 | -68191.66 | -65242.62 | 2949.04 | -67761.5 | 430.16
1240 | -67374.05 | -64462.15 | 2911.9 | -66937.87 | 436.18
1230 | -66559.28 | -63684.51 | 2874.77 | -66117.24 | 442.04
1220 | -65747.36 | -62909.72 | 2837.64 | -65299.62 | 447.74
1210 | -64938.3 | -62137.8 | 2800.5 | -64485.05 | 453.25
1200 | -64132.13 | -61368.77 | 2763.36 | -63673.53 | 458.6
1190 | -63328.86 | -60602.64 | 2726.22 | -62865.1 | 463.76
1180 | -62528.52 | -59839.42 | 2689.1 | -62059.77 | 468.75
1170 | -61731.1 | -59079.14 | 2651.96 | -61257.55 | 473.55
1160 | -60936.64 | -58321.81 | 2614.83 | -60458.5 | 478.14
1150 | -60145.14 | -57567.45 | 2577.69 | -59662.61 | 482.53
1140 | -59356.64 | -56816.08 | 2540.56 | -58869.93 | 486.71
1130 | -58571.14 | -56067.72 | 2503.42 | -58080.46 | 490.68
1120 | -57788.67 | -55322.38 | 2466.29 | -57294.25 | 494.42
1110 | -57009.24 | -54580.08 | 2429.16 | -56511.32 | 497.92
1100 | -56232.88 | -53840.85 | 2392.03 | -55731.7 | 501.18
1090 | -55459.6 | -53104.7 | 2354.9 | -54955.41 | 504.19
1080 | -54689.43 | -52371.66 | 2317.77 | -54182.48 | 506.95
1070 | -53922.38 | -51641.73 | 2280.65 | -53412.96 | 509.42
1060 | -53158.47 | -50914.96 | 2243.51 | -52646.88 | 511.59
1050 | -52397.73 | -50191.35 | 2206.38 | -51884.26 | 513.47
1040 | -51640.18 | -49470.93 | 2169.25 | -51125.14 | 515.04
1030 | -50885.84 | -48753.71 | 2132.13 | -50369.56 | 516.28
1020 | -50134.73 | -48039.73 | 2095 | -49617.57 | 517.16
1010 | -49386.88 | -47329 | 2057.88 | -48869.19 | 517.69
1000 | -48642.3 | -46621.55 | 2020.75 | -48124.48 | 517.82
990 | -47901.04 | -45917.41 | 1983.63 | -47383.47 | 517.57
980 | -47163.09 | -45216.59 | 1946.5 | -46646.23 | 516.86
970 | -46428.51 | -44519.12 | 1909.39 | -45912.79 | 515.72
960 | -45697.3 | -43825.04 | 1872.26 | -45183.2 | 514.1
950 | -44969.49 | -43134.35 | 1835.14 | -44457.54 | 511.95
940 | -44245.12 | -42447.09 | 1798.03 | -43735.84 | 509.28
930 | -43524.2 | -41763.3 | 1760.9 | -43018.19 | 506.01
920 | -42806.78 | -41082.98 | 1723.8 | -42304.63 | 502.15
910 | -42092.86 | -40406.18 | 1686.68 | -41595.26 | 497.6
900 | -41382.49 | -39732.92 | 1649.57 | -40890.13 | 492.36
890 | -40675.69 | -39063.23 | 1612.46 | -40189.34 | 486.35
880 | -39972.49 | -38397.14 | 1575.35 | -39492.98 | 479.51
870 | -39272.92 | -37734.68 | 1538.24 | -38801.14 | 471.78
860 | -38577.01 | -37075.87 | 1501.14 | -38113.93 | 463.08
850 | -37884.8 | -36420.76 | 1464.04 | -37431.47 | 453.33
840 | -37196.32 | -35769.38 | 1426.94 | -36753.91 | 442.41
830 | -36511.59 | -35121.75 | 1389.84 | -36081.38 | 430.21
823.001 | -36034.6 | -34670.72 | 1363.88 | -35613.76 | 420.84
823 | -36034.54 | -34670.66 | 1363.88 | -35613.69 | 420.85
823 | -36034.54 | -34670.66 | 1363.88 | -35613.69 | 420.85
822.999 | -36034.47 | -34670.59 | 1363.88 | -35613.62 | 420.85
820 | -35830.66 | -34477.91 | 1352.75 | -35414.05 | 416.61
810 | -35153.55 | -33837.89 | 1315.66 | -34752.14 | 401.41
800 | -34480.31 | -33201.74 | 1278.57 | -34095.87 | 384.44
790 | -33810.98 | -32569.49 | 1241.49 | -33445.66 | 365.32
780 | -33145.58 | -31941.17 | 1204.41 | -32802.22 | 343.36
770 | -32484.16 | -31316.83 | 1167.33 | -32165.52 | 318.64
760 | -31826.75 | -30696.49 | 1130.26 | -31535.43 | 291.32
750 | -31173.41 | -30080.22 | 1093.19 | -30911.87 | 261.54
740 | -30524.16 | -29468.03 | 1056.13 | -30294.73 | 229.43
730 | -29879.06 | -28859.98 | 1019.08 | -29683.96 | 195.1
720 | -29238.14 | -28256.12 | 982.02 | -29079.46 | 158.68
710 | -28601.46 | -27656.48 | 944.98 | -28481.2 | 120.26
700 | -27969.05 | -27061.11 | 907.94 | -27889.12 | 79.93
690 | -27340.97 | -26470.05 | 870.92 | -27303.18 | 37.79
680 | -26717.27 | -25883.37 | 833.9 | -26723.34 | -6.07
670 | -26097.99 | -25301.11 | 796.88 | -26149.58 | -51.59
660 | -25483.2 | -24723.31 | 759.89 | -25581.88 | -98.68
650 | -24872.94 | -24150.03 | 722.91 | -25020.22 | -147.28
640 | -24267.26 | -23581.34 | 685.92 | -24464.59 | -197.33
630 | -23666.23 | -23017.27 | 648.96 | -23914.98 | -248.75
620 | -23069.91 | -22457.9 | 612.01 | -23371.39 | -301.48
610 | -22478.36 | -21903.27 | 575.09 | -22833.83 | -355.47
600 | -21891.63 | -21353.46 | 538.17 | -22302.3 | -410.67
590 | -21309.81 | -20808.53 | 501.28 | -21776.81 | -467
580 | -20732.94 | -20268.53 | 464.41 | -21257.38 | -524.44
570 | -20161.11 | -19733.54 | 427.57 | -20744.04 | -582.93
560 | -19594.38 | -19203.64 | 390.74 | -20236.79 | -642.41
550 | -19032.84 | -18678.88 | 353.96 | -19735.67 | -702.83
540 | -18476.56 | -18159.36 | 317.2 | -19240.71 | -764.15
530 | -17925.62 | -17645.13 | 280.49 | -18751.94 | -826.32
520 | -17380.1 | -17136.29 | 243.81 | -18269.41 | -889.31
510 | -16840.1 | -16632.91 | 207.19 | -17793.15 | -953.05
500 | -16305.7 | -16135.09 | 170.61 | -17323.21 | -1017.51
490 | -15777 | -15642.91 | 134.09 | -16859.65 | -1082.65
480 | -15254.11 | -15156.47 | 97.64 | -16402.52 | -1148.41
470 | -14737.13 | -14675.85 | 61.28 | -15951.88 | -1214.75
460 | -14226.16 | -14201.17 | 24.99 | -15507.79 | -1281.63
450 | -13721.33 | -13732.52 | -11.19 | -15070.31 | -1348.98
440 | -13222.75 | -13270.01 | -47.26 | -14639.54 | -1416.79 |  | 442.0128
430 | -12730.55 | -12813.76 | -83.21 | -14215.53 | -1484.98 |  | 435.8999
420 | -12244.88 | -12363.88 | -119 | -13798.38 | -1553.5
410 | -11765.88 | -11920.5 | -154.62 | -13388.17 | -1622.29
400 | -11293.69 | -11483.73 | -190.04 | -12985.01 | -1691.32 | -186.498
390 | -10828.5 | -11053.72 | -225.22 | -12588.99 | -1760.49 | -204.112
380 | -10370.47 | -10630.61 | -260.14 | -12200.21 | -1829.74 | -239.188
370 | -9919.795 | -10214.53 | -294.735 | -11818.79 | -1898.995 | -273.978
360 | -9476.696 | -9805.646 | -328.95 | -11444.86 | -1968.164 | -318.6855
350 | -9041.404 | -9404.107 | -362.703 | -11078.54 | -2037.136 | -359.3277
340 | -8614.183 | -9010.086 | -395.903 | -10719.97 | -2105.787 | -369.343
330 | -8195.332 | -8623.754 | -428.422 | -10369.29 | -2173.958 | -402.4068
320 | -7785.209 | -8245.295 | -460.086 | -10026.65 | -2241.441 | -434.7548
310 | -7384.251 | -7874.901 | -490.65 | -9692.221 | -2307.97 | -466.1988
300 | -6993.125 | -7512.775 | -519.65 | -9366.171 | -2373.046
290 | -6614.044 | -7159.127 | -545.083 | -9048.682 | -2434.638
280 | -6247.435 | -6814.181 | -566.746 | -8739.947 | -2492.512
270 | -5893.046 | -6478.17 | -585.124 | -8440.172 | -2547.126
260 | -5550.727 | -6151.34 | -600.613 | -8149.571 | -2598.844
250 | -5220.41 | -5833.95 | -613.54 | -7868.372 | -2647.962
240 | -4902.09 | -5526.27 | -624.18 | -7596.815 | -2694.725
230 | -4595.812 | -5228.584 | -632.772 | -7335.154 | -2739.342
220 | -4301.665 | -4941.188 | -639.523 | -7083.653 | -2781.988
210 | -4019.771 | -4664.392 | -644.621 | -6842.588 | -2822.817
200 | -3750.281 | -4398.515 | -648.234 | -6612.247 | -2861.966
190 | -3493.371 | -4143.884 | -650.513 | -6392.921 | -2899.55
180 | -3249.231 | -3900.834 | -651.603 | -6184.909 | -2935.678
170 | -3018.062 | -3669.695 | -651.633 | -5988.504 | -2970.442
160 | -2800.058 | -3450.786 | -650.728 | -5803.984 | -3003.926
150 | -2595.395 | -3244.4 | -649.005 | -5631.598 | -3036.203
140 | -2404.198 | -3050.774 | -646.576 | -5471.537 | -3067.339
130 | -2226.503 | -2870.054 | -643.551 | -5323.892 | -3097.389
120 | -2062.184 | -2702.23 | -640.046 | -5188.586 | -3126.402
110 | -1910.845 | -2547.028 | -636.183 | -5065.265 | -3154.42
100 | -1771.623 | -2403.745 | -632.122 | -4953.107 | -3181.484
90 | -1642.858 | -2270.966 | -628.108 | -4850.493 | -3207.635
80 | -1521.477 | -2146.426 | -624.949 | -4754.4 | -3232.923
70 | -1401.815 | -2025.43 | -623.615 | -4659.247 | -3257.432
60 | -1273.17 | -1896.703 | -623.533 | -4554.482 | -3281.312
50 | -1114.267 | -1738.567 | -624.3 | -4419.162 | -3304.895
40 | -879.0905 | -1504.728 | -625.6375 | -4208.029 | -3328.9385
30 | -453.4695 | -1080.807 | -627.3375 | -3808.948 | -3355.4785
20 | 521.5016 | -107.7402 | -629.2418 | -2869.77 | -3391.2716
10 | 3902.382 | 3271.143 | -631.239 | 429.6352 | -3472.7468
|  |  | 0 |  | 0
|  |  | 0 |  | 0

## 155
Thermocal
|  | Mes | 330 | K | -408 | J/mol
T | GM(FCC_A1) | hcp | ΔG(fcc->hcp) | bcc | ΔG(fcc->bcc)
1500 | -90916.34 | -87149.26 | 3767.08 | -90710.04 | 206.3
1490 | -90030.38 | -86299.36 | 3731.02 | -89815.09 | 215.29
1480 | -89146.91 | -85451.97 | 3694.94 | -88922.76 | 224.15
1470 | -88265.98 | -84607.11 | 3658.87 | -88033.06 | 232.92
1460 | -87387.58 | -83764.78 | 3622.8 | -87146.01 | 241.57
1450 | -86511.73 | -82924.99 | 3586.74 | -86261.62 | 250.11
1440 | -85638.43 | -82087.77 | 3550.66 | -85379.89 | 258.54
1430 | -84767.7 | -81253.12 | 3514.58 | -84500.84 | 266.86
1420 | -83899.55 | -80421.04 | 3478.51 | -83624.49 | 275.06
1410 | -83034 | -79591.55 | 3442.45 | -82750.84 | 283.16
1400 | -82171.05 | -78764.68 | 3406.37 | -81879.92 | 291.13
1390 | -81310.72 | -77940.42 | 3370.3 | -81011.73 | 298.99
1380 | -80453.02 | -77118.79 | 3334.23 | -80146.27 | 306.75
1370 | -79597.96 | -76299.8 | 3298.16 | -79283.59 | 314.37
1360 | -78745.55 | -75483.46 | 3262.09 | -78423.68 | 321.87
1350 | -77895.82 | -74669.8 | 3226.02 | -77566.55 | 329.27
1340 | -77048.76 | -73858.81 | 3189.95 | -76712.23 | 336.53
1330 | -76204.4 | -73050.52 | 3153.88 | -75860.73 | 343.67
1320 | -75362.74 | -72244.93 | 3117.81 | -75012.06 | 350.68
1310 | -74523.81 | -71442.06 | 3081.75 | -74166.24 | 357.57
1300 | -73687.61 | -70641.94 | 3045.67 | -73323.28 | 364.33
1290 | -72854.16 | -69844.55 | 3009.61 | -72483.21 | 370.95
1280 | -72023.48 | -69049.94 | 2973.54 | -71646.03 | 377.45
1270 | -71195.57 | -68258.1 | 2937.47 | -70811.77 | 383.8
1260 | -70370.45 | -67469.05 | 2901.4 | -69980.45 | 390
1250 | -69548.15 | -66682.81 | 2865.34 | -69152.06 | 396.09
1240 | -68728.66 | -65899.4 | 2829.26 | -68326.66 | 402
1230 | -67912.02 | -65118.82 | 2793.2 | -67504.23 | 407.79
1220 | -67098.23 | -64341.1 | 2757.13 | -66684.81 | 413.42
1210 | -66287.32 | -63566.25 | 2721.07 | -65868.42 | 418.9
1200 | -65479.29 | -62794.29 | 2685 | -65055.08 | 424.21
1190 | -64674.16 | -62025.23 | 2648.93 | -64244.8 | 429.36
1180 | -63871.96 | -61259.09 | 2612.87 | -63437.62 | 434.34
1170 | -63072.69 | -60495.89 | 2576.8 | -62633.54 | 439.15
1160 | -62276.38 | -59735.64 | 2540.74 | -61832.6 | 443.78
1150 | -61483.05 | -58978.37 | 2504.68 | -61034.81 | 448.24
1140 | -60692.7 | -58224.09 | 2468.61 | -60240.2 | 452.5
1130 | -59905.37 | -57472.82 | 2432.55 | -59448.8 | 456.57
1120 | -59121.06 | -56724.58 | 2396.48 | -58660.62 | 460.44
1110 | -58339.81 | -55979.39 | 2360.42 | -57875.71 | 464.1
1100 | -57561.62 | -55237.26 | 2324.36 | -57094.07 | 467.55
1090 | -56786.52 | -54498.22 | 2288.3 | -56315.75 | 470.77
1080 | -56014.52 | -53762.28 | 2252.24 | -55540.77 | 473.75
1070 | -55245.66 | -53029.48 | 2216.18 | -54769.16 | 476.5
1060 | -54479.94 | -52299.82 | 2180.12 | -54000.95 | 478.99
1050 | -53717.4 | -51573.34 | 2144.06 | -53236.18 | 481.22
1040 | -52958.05 | -50850.04 | 2108.01 | -52474.88 | 483.17
1030 | -52201.91 | -50129.96 | 2071.95 | -51717.07 | 484.84
1020 | -51449.01 | -49413.12 | 2035.89 | -50962.8 | 486.21
1010 | -50699.37 | -48699.53 | 1999.84 | -50212.12 | 487.25
1000 | -49953.02 | -47989.23 | 1963.79 | -49465.05 | 487.97
990 | -49209.97 | -47282.24 | 1927.73 | -48721.63 | 488.34
980 | -48470.26 | -46578.58 | 1891.68 | -47981.92 | 488.34
970 | -47733.91 | -45878.28 | 1855.63 | -47245.96 | 487.95
960 | -47000.95 | -45181.36 | 1819.59 | -46513.79 | 487.16
950 | -46271.39 | -44487.86 | 1783.53 | -45785.46 | 485.93
940 | -45545.27 | -43797.79 | 1747.48 | -45061.03 | 484.24
930 | -44822.62 | -43111.18 | 1711.44 | -44340.56 | 482.06
920 | -44103.46 | -42428.06 | 1675.4 | -43624.1 | 479.36
910 | -43387.82 | -41748.47 | 1639.35 | -42911.72 | 476.1
900 | -42675.74 | -41072.42 | 1603.32 | -42203.48 | 472.26
890 | -41967.23 | -40399.95 | 1567.28 | -41499.45 | 467.78
880 | -41262.33 | -39731.08 | 1531.25 | -40799.71 | 462.62
870 | -40561.07 | -39065.85 | 1495.22 | -40104.35 | 456.72
860 | -39863.47 | -38404.29 | 1459.18 | -39413.45 | 450.02
850 | -39169.57 | -37746.42 | 1423.15 | -38727.11 | 442.46
840 | -38479.41 | -37092.28 | 1387.13 | -38045.43 | 433.98
830 | -37793.02 | -36441.91 | 1351.11 | -37368.54 | 424.48
823.001 | -37314.87 | -35988.97 | 1325.9 | -36897.7 | 417.17
823 | -37314.8 | -35988.9 | 1325.9 | -36897.63 | 417.17
823 | -37314.8 | -35988.9 | 1325.9 | -36897.63 | 417.17
822.999 | -37314.73 | -35988.84 | 1325.89 | -36897.56 | 417.17
820 | -37110.42 | -35795.33 | 1315.09 | -36696.56 | 413.86
810 | -36431.66 | -35152.59 | 1279.07 | -36029.65 | 402.01
800 | -35756.77 | -34513.7 | 1243.07 | -35367.98 | 388.79
790 | -35085.79 | -33878.73 | 1207.06 | -34711.75 | 374.04
780 | -34418.75 | -33247.69 | 1171.06 | -34061.16 | 357.59
770 | -33755.69 | -32620.63 | 1135.06 | -33416.55 | 339.14
760 | -33096.66 | -31997.59 | 1099.07 | -32778.68 | 317.98
750 | -32441.69 | -31378.61 | 1063.08 | -32147.71 | 293.98
740 | -31790.82 | -30763.72 | 1027.1 | -31523.5 | 267.32
730 | -31144.1 | -30152.98 | 991.12 | -30905.96 | 238.14
720 | -30501.58 | -29546.43 | 955.15 | -30294.99 | 206.59
710 | -29863.29 | -28944.1 | 919.19 | -29690.5 | 172.79
700 | -29229.29 | -28346.05 | 883.24 | -29092.44 | 136.85
690 | -28599.62 | -27752.32 | 847.3 | -28500.73 | 98.89
680 | -27974.33 | -27162.96 | 811.37 | -27915.33 | 59
670 | -27353.47 | -26578.02 | 775.45 | -27336.19 | 17.28
660 | -26737.1 | -25997.56 | 739.54 | -26763.28 | -26.18
650 | -26125.26 | -25421.63 | 703.63 | -26196.58 | -71.32
640 | -25518.03 | -24850.27 | 667.76 | -25636.05 | -118.02
630 | -24915.44 | -24283.55 | 631.89 | -25081.69 | -166.25
620 | -24317.57 | -23721.53 | 596.04 | -24533.48 | -215.91
610 | -23724.47 | -23164.26 | 560.21 | -23991.42 | -266.95
600 | -23136.2 | -22611.8 | 524.4 | -23455.51 | -319.31
590 | -22552.84 | -22064.23 | 488.61 | -22925.76 | -372.92
580 | -21974.45 | -21521.6 | 452.85 | -22402.17 | -427.72
570 | -21401.1 | -20983.98 | 417.12 | -21884.76 | -483.66
560 | -20832.86 | -20451.45 | 381.41 | -21373.54 | -540.68
550 | -20269.82 | -19924.07 | 345.75 | -20868.54 | -598.72
540 | -19712.04 | -19401.92 | 310.12 | -20369.79 | -657.75
530 | -19159.61 | -18885.08 | 274.53 | -19877.32 | -717.71
520 | -18612.62 | -18373.62 | 239 | -19391.15 | -778.53
510 | -18071.15 | -17867.63 | 203.52 | -18911.34 | -840.19
500 | -17535.3 | -17367.2 | 168.1 | -18437.92 | -902.62
490 | -17005.16 | -16872.42 | 132.74 | -17970.94 | -965.78
480 | -16480.84 | -16383.37 | 97.47 | -17510.46 | -1029.62
470 | -15962.44 | -15900.16 | 62.28 | -17056.52 | -1094.08
460 | -15450.08 | -15422.88 | 27.2 | -16609.2 | -1159.12
450 | -14943.87 | -14951.64 | -7.77 | -16168.55 | -1224.68
440 | -14443.93 | -14486.54 | -42.61 | -15734.66 | -1290.73
430 | -13950.4 | -14027.7 | -77.3 | -15307.58 | -1357.18 |  | 434.987
420 | -13463.42 | -13575.24 | -111.82 | -14887.42 | -1424
410 | -12983.13 | -13129.27 | -146.14 | -14474.24 | -1491.11
400 | -12509.7 | -12689.93 | -180.23 | -14068.16 | -1558.46 | -176.821
390 | -12043.29 | -12257.35 | -214.06 | -13669.25 | -1625.96 | -193.762
380 | -11584.11 | -11831.66 | -247.55 | -13277.64 | -1693.53 | -227.456
370 | -11132.33 | -11413.01 | -280.68 | -12893.44 | -1761.11 | -260.802
360 | -10688.2 | -11001.55 | -313.35 | -12516.75 | -1828.55 | -287.214
350 | -10251.95 | -10597.45 | -345.5 | -12147.71 | -1895.76 | -342.285
340 | -9823.89 | -10200.86 | -376.97 | -11786.46 | -1962.57 | -351.794
330 | -9404.34 | -9811.971 | -407.631 | -11433.13 | -2028.79 | -383.1022
320 | -8993.716 | -9430.953 | -437.237 | -11087.88 | -2094.164 | -413.5522
310 | -8592.597 | -9058.004 | -465.407 | -10750.87 | -2158.273 | -442.871
300 | -8203.049 | -8693.323 | -490.274 | -10422.26 | -2219.211
290 | -7825.665 | -8337.125 | -511.46 | -10102.25 | -2276.585
280 | -7460.202 | -7989.63 | -529.428 | -9791.023 | -2330.821
270 | -7106.513 | -7651.074 | -544.561 | -9488.781 | -2382.268
260 | -6764.529 | -7321.701 | -557.172 | -9195.739 | -2431.21
250 | -6434.242 | -7001.771 | -567.529 | -8912.125 | -2477.883
240 | -6115.694 | -6691.554 | -575.86 | -8638.179 | -2522.485
230 | -5808.966 | -6391.334 | -582.368 | -8374.152 | -2565.186
220 | -5514.176 | -6101.41 | -587.234 | -8120.31 | -2606.134
210 | -5231.472 | -5822.088 | -590.616 | -7876.928 | -2645.456
200 | -4961.024 | -5553.69 | -592.666 | -7644.292 | -2683.268
190 | -4703.027 | -5296.546 | -593.519 | -7422.696 | -2719.669
180 | -4457.686 | -5050.989 | -593.303 | -7212.438 | -2754.752
170 | -4225.216 | -4817.353 | -592.137 | -7013.812 | -2788.596
160 | -4005.824 | -4595.959 | -590.135 | -6827.097 | -2821.273
150 | -3799.698 | -4387.104 | -587.406 | -6652.543 | -2852.845
140 | -3606.975 | -4191.031 | -584.056 | -6490.344 | -2883.369
130 | -3427.701 | -4007.897 | -580.196 | -6340.593 | -2912.892
120 | -3261.761 | -3837.706 | -575.945 | -6203.22 | -2941.459
110 | -3108.768 | -3680.216 | -571.448 | -6077.875 | -2969.107
100 | -2967.873 | -3534.78 | -566.907 | -5963.747 | -2995.874
90 | -2837.427 | -3400.218 | -562.791 | -5859.226 | -3021.799
80 | -2714.372 | -3274.804 | -560.432 | -5761.312 | -3046.94
70 | -2593.063 | -3152.623 | -559.56 | -5664.451 | -3071.388
60 | -2462.825 | -3022.532 | -559.707 | -5558.144 | -3095.319
50 | -2302.436 | -2863 | -560.564 | -5421.535 | -3119.099
40 | -2065.969 | -2627.876 | -561.907 | -5209.546 | -3143.577
30 | -1639.467 | -2203.027 | -563.56 | -4810.453 | -3170.986
20 | -664.6624 | -1230.05 | -565.3876 | -3873.335 | -3208.6726
10 | 2711.822 | 2144.528 | -567.294 | -584.1827 | -3296.0047
|  |  | 0 |  | 0
|  |  | 0 |  | 0

## 156
Thermocal
|  | Mes | 415 | K | -38 | J/mol
T | GM(FCC_A1) | hcp | ΔG(fcc->hcp) | bcc | ΔG(fcc->bcc)
1500 | -88532.01 | -84523.31 | 4008.7 | -88228.97 | 303.04
1490 | -87644.83 | -83673.57 | 3971.26 | -87331.12 | 313.71
1480 | -86760.16 | -82826.35 | 3933.81 | -86435.91 | 324.25
1470 | -85878.03 | -81981.66 | 3896.37 | -85543.34 | 334.69
1460 | -84998.44 | -81139.51 | 3858.93 | -84653.45 | 344.99
1450 | -84121.39 | -80299.91 | 3821.48 | -83766.22 | 355.17
1440 | -83246.91 | -79462.87 | 3784.04 | -82881.67 | 365.24
1430 | -82375 | -78628.4 | 3746.6 | -81999.83 | 375.17
1420 | -81505.67 | -77796.51 | 3709.16 | -81120.7 | 384.97
1410 | -80638.94 | -76967.22 | 3671.72 | -80244.29 | 394.65
1400 | -79774.82 | -76140.54 | 3634.28 | -79370.62 | 404.2
1390 | -78913.31 | -75316.48 | 3596.83 | -78499.7 | 413.61
1380 | -78054.45 | -74495.05 | 3559.4 | -77631.55 | 422.9
1370 | -77198.22 | -73676.27 | 3521.95 | -76766.18 | 432.04
1360 | -76344.65 | -72860.14 | 3484.51 | -75903.6 | 441.05
1350 | -75493.75 | -72046.68 | 3447.07 | -75043.83 | 449.92
1340 | -74645.53 | -71235.91 | 3409.62 | -74186.88 | 458.65
1330 | -73800.02 | -70427.83 | 3372.19 | -73332.77 | 467.25
1320 | -72957.2 | -69622.45 | 3334.75 | -72481.52 | 475.68
1310 | -72117.12 | -68819.8 | 3297.32 | -71633.14 | 483.98
1300 | -71279.77 | -68019.9 | 3259.87 | -70787.65 | 492.12
1290 | -70445.16 | -67222.74 | 3222.42 | -69945.06 | 500.1
1280 | -69613.33 | -66428.34 | 3184.99 | -69105.39 | 507.94
1270 | -68784.28 | -65636.73 | 3147.55 | -68268.66 | 515.62
1260 | -67958.02 | -64847.91 | 3110.11 | -67434.9 | 523.12
1250 | -67134.57 | -64061.9 | 3072.67 | -66604.1 | 530.47
1240 | -66313.94 | -63278.71 | 3035.23 | -65776.3 | 537.64
1230 | -65496.16 | -62498.36 | 2997.8 | -64951.53 | 544.63
1220 | -64681.23 | -61720.87 | 2960.36 | -64129.78 | 551.45
1210 | -63869.16 | -60946.25 | 2922.91 | -63311.09 | 558.07
1200 | -63060 | -60174.52 | 2885.48 | -62495.48 | 564.52
1190 | -62253.73 | -59405.69 | 2848.04 | -61682.96 | 570.77
1180 | -61450.38 | -58639.78 | 2810.6 | -60873.57 | 576.81
1170 | -60649.97 | -57876.81 | 2773.16 | -60067.32 | 582.65
1160 | -59852.52 | -57116.79 | 2735.73 | -59264.25 | 588.27
1150 | -59058.04 | -56359.75 | 2698.29 | -58464.36 | 593.68
1140 | -58266.55 | -55605.7 | 2660.85 | -57667.7 | 598.85
1130 | -57478.07 | -54854.65 | 2623.42 | -56874.27 | 603.8
1120 | -56692.62 | -54106.63 | 2585.99 | -56084.13 | 608.49
1110 | -55910.21 | -53361.66 | 2548.55 | -55297.28 | 612.93
1100 | -55130.88 | -52619.76 | 2511.12 | -54513.76 | 617.12
1090 | -54354.62 | -51880.94 | 2473.68 | -53733.6 | 621.02
1080 | -53581.47 | -51145.22 | 2436.25 | -52956.84 | 624.63
1070 | -52811.45 | -50412.63 | 2398.82 | -52183.49 | 627.96
1060 | -52044.57 | -49683.18 | 2361.39 | -51413.61 | 630.96
1050 | -51280.87 | -48956.91 | 2323.96 | -50647.21 | 633.66
1040 | -50520.35 | -48233.82 | 2286.53 | -49884.35 | 636
1030 | -49763.04 | -47513.94 | 2249.1 | -49125.06 | 637.98
1020 | -49008.96 | -46797.29 | 2211.67 | -48369.37 | 639.59
1010 | -48258.14 | -46083.9 | 2174.24 | -47617.34 | 640.8
1000 | -47510.61 | -45373.79 | 2136.82 | -46868.99 | 641.62
990 | -46766.37 | -44666.98 | 2099.39 | -46124.39 | 641.98
980 | -46025.46 | -43963.49 | 2061.97 | -45383.58 | 641.88
970 | -45287.9 | -43263.36 | 2024.54 | -44646.61 | 641.29
960 | -44553.72 | -42566.6 | 1987.12 | -43913.53 | 640.19
950 | -43822.95 | -41873.25 | 1949.7 | -43184.41 | 638.54
940 | -43095.6 | -41183.32 | 1912.28 | -42459.3 | 636.3
930 | -42371.71 | -40496.84 | 1874.87 | -41738.27 | 633.44
920 | -41651.3 | -39813.86 | 1837.44 | -41021.39 | 629.91
910 | -40934.4 | -39134.37 | 1800.03 | -40308.74 | 625.66
900 | -40221.05 | -38458.43 | 1762.62 | -39600.39 | 620.66
890 | -39511.26 | -37786.05 | 1725.21 | -38896.44 | 614.82
880 | -38805.07 | -37117.27 | 1687.8 | -38196.97 | 608.1
870 | -38102.51 | -36452.12 | 1650.39 | -37502.11 | 600.4
860 | -37403.61 | -35790.63 | 1612.98 | -36811.95 | 591.66
850 | -36708.41 | -35132.83 | 1575.58 | -36126.63 | 581.78
840 | -36016.93 | -34478.75 | 1538.18 | -35446.3 | 570.63
830 | -35329.21 | -33828.43 | 1500.78 | -34771.13 | 558.08
823.001 | -34850.12 | -33375.52 | 1474.6 | -34301.74 | 548.38
823 | -34850.06 | -33375.45 | 1474.61 | -34301.68 | 548.38
823 | -34850.06 | -33375.45 | 1474.61 | -34301.68 | 548.38
822.999 | -34849.99 | -33375.39 | 1474.6 | -34301.61 | 548.38
820 | -34645.28 | -33181.89 | 1463.39 | -34101.3 | 543.98
810 | -33965.18 | -32539.19 | 1425.99 | -33437.03 | 528.15
800 | -33288.95 | -31900.34 | 1388.61 | -32778.61 | 510.34
790 | -32616.61 | -31265.39 | 1351.22 | -32126.83 | 489.78
780 | -31948.22 | -30634.38 | 1313.84 | -31481.82 | 466.4
770 | -31283.8 | -30007.34 | 1276.46 | -30843.46 | 440.34
760 | -30623.41 | -29384.32 | 1239.09 | -30211.65 | 411.76
750 | -29967.07 | -28765.35 | 1201.72 | -29586.29 | 380.78
740 | -29314.83 | -28150.47 | 1164.36 | -28967.31 | 347.52
730 | -28666.74 | -27539.73 | 1127.01 | -28354.63 | 312.11
720 | -28022.83 | -26933.17 | 1089.66 | -27748.2 | 274.63
710 | -27383.16 | -26330.84 | 1052.32 | -27147.96 | 235.2
700 | -26747.76 | -25732.79 | 1014.97 | -26553.86 | 193.9
690 | -26116.7 | -25139.05 | 977.65 | -25965.88 | 150.82
680 | -25490.01 | -24549.68 | 940.33 | -25383.98 | 106.03
670 | -24867.76 | -23964.73 | 903.03 | -24808.13 | 59.63
660 | -24249.98 | -23384.26 | 865.72 | -24238.32 | 11.66
650 | -23636.74 | -22808.3 | 828.44 | -23674.54 | -37.8
640 | -23028.09 | -22236.93 | 791.16 | -23116.78 | -88.69
630 | -22424.09 | -21670.19 | 753.9 | -22565.03 | -140.94
620 | -21824.8 | -21108.14 | 716.66 | -22019.29 | -194.49
610 | -21230.28 | -20550.84 | 679.44 | -21479.56 | -249.28
600 | -20640.59 | -19998.36 | 642.23 | -20945.87 | -305.28
590 | -20055.8 | -19450.76 | 605.04 | -20418.22 | -362.42
580 | -19475.97 | -18908.1 | 567.87 | -19896.63 | -420.66
570 | -18901.19 | -18370.45 | 530.74 | -19381.11 | -479.92
560 | -18331.51 | -17837.88 | 493.63 | -18871.7 | -540.19
550 | -17767.02 | -17310.47 | 456.55 | -18368.42 | -601.4
540 | -17207.79 | -16788.29 | 419.5 | -17871.3 | -663.51
530 | -16653.9 | -16271.41 | 382.49 | -17380.39 | -726.49
520 | -16105.45 | -15759.92 | 345.53 | -16895.71 | -790.26
510 | -15562.51 | -15253.9 | 308.61 | -16417.32 | -854.81
500 | -15025.19 | -14753.44 | 271.75 | -15945.26 | -920.07
490 | -14493.57 | -14258.62 | 234.95 | -15479.59 | -986.02
480 | -13967.76 | -13769.54 | 198.22 | -15020.36 | -1052.6
470 | -13447.87 | -13286.29 | 161.58 | -14567.62 | -1119.75
460 | -12933.99 | -12808.98 | 125.01 | -14121.46 | -1187.47
450 | -12426.26 | -12337.7 | 88.56 | -13681.92 | -1255.66
440 | -11924.79 | -11872.58 | 52.21 | -13249.1 | -1324.31
430 | -11429.71 | -11413.71 | 16 | -12823.07 | -1393.36
420 | -10941.16 | -10961.21 | -20.05 | -12403.91 | -1462.75
410 | -10459.29 | -10515.22 | -55.93 | -11991.71 | -1532.42 | -37.99 | 411.6527
400 | -9984.254 | -10075.85 | -91.596 | -11586.58 | -1602.326 | -88.0294 | 407.7373
390 | -9516.214 | -9643.24 | -127.026 | -11188.6 | -1672.386 | -105.768
380 | -9055.354 | -9217.527 | -162.173 | -10797.9 | -1742.546 | -141.0848
370 | -8601.871 | -8798.858 | -196.987 | -10414.58 | -1812.709 | -176.0986
360 | -8155.978 | -8387.384 | -231.406 | -10038.77 | -1882.792 | -203.8708
350 | -7717.916 | -7983.263 | -265.347 | -9670.6 | -1952.684 | -261.9529
340 | -7287.953 | -7586.664 | -298.711 | -9310.201 | -2022.248 | -272.0198
330 | -6866.4 | -7197.759 | -331.359 | -8957.723 | -2091.323 | -305.2406
320 | -6453.629 | -6816.732 | -363.103 | -8613.318 | -2159.689 | -337.7078
310 | -6050.107 | -6443.777 | -393.67 | -8277.152 | -2227.045 | -369.2164
300 | -5656.979 | -6079.094 | -422.115 | -7949.397 | -2292.418
290 | -5276.108 | -5722.896 | -446.788 | -7630.238 | -2354.13
280 | -4907.334 | -5375.404 | -468.07 | -7319.869 | -2412.535
270 | -4550.473 | -5036.855 | -486.382 | -7018.494 | -2468.021
260 | -4205.424 | -4707.493 | -502.069 | -6726.333 | -2520.909
250 | -3872.159 | -4387.577 | -515.418 | -6443.614 | -2571.455
240 | -3550.705 | -4077.377 | -526.672 | -6170.581 | -2619.876
230 | -3241.131 | -3777.179 | -536.048 | -5907.486 | -2666.355
220 | -2943.545 | -3487.278 | -543.733 | -5654.599 | -2711.054
210 | -2658.09 | -3207.985 | -549.895 | -5412.197 | -2754.107
200 | -2384.93 | -2939.617 | -554.687 | -5180.569 | -2795.639
190 | -2124.254 | -2682.505 | -558.251 | -4960.011 | -2835.757
180 | -1876.265 | -2436.981 | -560.716 | -4750.825 | -2874.56
170 | -1641.173 | -2203.377 | -562.204 | -4553.305 | -2912.132
160 | -1419.184 | -1982.014 | -562.83 | -4367.736 | -2948.552
150 | -1210.482 | -1773.182 | -562.7 | -4194.371 | -2983.889
140 | -1015.201 | -1577.121 | -561.92 | -4033.403 | -3018.202
130 | -833.3845 | -1393.978 | -560.5935 | -3884.93 | -3051.5455
120 | -664.9153 | -1223.742 | -558.8267 | -3748.884 | -3083.9687
110 | -509.4031 | -1066.143 | -556.7399 | -3624.917 | -3115.5139
100 | -365.9934 | -920.4796 | -554.4862 | -3512.216 | -3146.2226
90 | -233.0326 | -785.3541 | -552.3215 | -3409.174 | -3176.1414
80 | -107.4557 | -658.6484 | -551.1927 | -3312.785 | -3205.3293
70 | 16.395 | -535.0483 | -551.4433 | -3217.487 | -3233.882
60 | 149.2129 | -403.3935 | -552.6064 | -3112.759 | -3261.9719
50 | 312.2579 | -242.1387 | -554.3966 | -2977.698 | -3289.9559
40 | 551.5266 | -5.084647 | -556.611247 | -2767.121 | -3318.6476
30 | 981.1457 | 422.0501 | -559.0956 | -2369.033 | -3350.1787
20 | 1959.903 | 1398.17 | -561.733 | -1431.643 | -3391.546
10 | 5343.792 | 4779.353 | -564.439 | 1863.648 | -3480.144
|  |  | 0 |  | 0
|  |  | 0 |  | 0

## 157
Thermocal
|  | Mes | 416 | K | 35 | J/mol
T | GM(FCC_A1) | hcp | ΔG(fcc->hcp) | bcc | ΔG(fcc->bcc)
1500 | -89484.76 | -85482.41 | 4002.35 | -89160.84 | 323.92
1490 | -88592.23 | -84626.47 | 3965.76 | -88257.07 | 335.16
1480 | -87702.22 | -83773.05 | 3929.17 | -87355.95 | 346.27
1470 | -86814.74 | -82922.16 | 3892.58 | -86457.49 | 357.25
1460 | -85929.81 | -82073.83 | 3855.98 | -85561.7 | 368.11
1450 | -85047.43 | -81228.04 | 3819.39 | -84668.59 | 378.84
1440 | -84167.62 | -80384.81 | 3782.81 | -83778.19 | 389.43
1430 | -83290.38 | -79544.17 | 3746.21 | -82890.48 | 399.9
1420 | -82415.73 | -78706.11 | 3709.62 | -82005.5 | 410.23
1410 | -81543.67 | -77870.65 | 3673.02 | -81123.25 | 420.42
1400 | -80674.23 | -77037.8 | 3636.43 | -80243.75 | 430.48
1390 | -79807.42 | -76207.58 | 3599.84 | -79367.01 | 440.41
1380 | -78943.24 | -75379.99 | 3563.25 | -78493.04 | 450.2
1370 | -78081.71 | -74555.05 | 3526.66 | -77621.87 | 459.84
1360 | -77222.84 | -73732.77 | 3490.07 | -76753.49 | 469.35
1350 | -76366.65 | -72913.17 | 3453.48 | -75887.93 | 478.72
1340 | -75513.13 | -72096.25 | 3416.88 | -75025.21 | 487.92
1330 | -74662.33 | -71282.03 | 3380.3 | -74165.33 | 497
1320 | -73814.23 | -70470.53 | 3343.7 | -73308.32 | 505.91
1310 | -72968.86 | -69661.75 | 3307.11 | -72454.19 | 514.67
1300 | -72126.23 | -68855.71 | 3270.52 | -71602.95 | 523.28
1290 | -71286.36 | -68052.43 | 3233.93 | -70754.62 | 531.74
1280 | -70449.26 | -67251.91 | 3197.35 | -69909.23 | 540.03
1270 | -69614.94 | -66454.19 | 3160.75 | -69066.78 | 548.16
1260 | -68783.41 | -65659.26 | 3124.15 | -68227.3 | 556.11
1250 | -67954.71 | -64867.13 | 3087.58 | -67390.8 | 563.91
1240 | -67128.83 | -64077.84 | 3050.99 | -66557.3 | 571.53
1230 | -66305.79 | -63291.39 | 3014.4 | -65726.82 | 578.97
1220 | -65485.61 | -62507.8 | 2977.81 | -64899.39 | 586.22
1210 | -64668.31 | -61727.09 | 2941.22 | -64075.02 | 593.29
1200 | -63853.9 | -60949.27 | 2904.63 | -63253.73 | 600.17
1190 | -63042.4 | -60174.36 | 2868.04 | -62435.54 | 606.86
1180 | -62233.82 | -59402.36 | 2831.46 | -61620.48 | 613.34
1170 | -61428.19 | -58633.31 | 2794.88 | -60808.57 | 619.62
1160 | -60625.51 | -57867.22 | 2758.29 | -59999.84 | 625.67
1150 | -59825.81 | -57104.11 | 2721.7 | -59194.3 | 631.51
1140 | -59029.11 | -56343.99 | 2685.12 | -58391.98 | 637.13
1130 | -58235.41 | -55586.88 | 2648.53 | -57592.91 | 642.5
1120 | -57444.75 | -54832.81 | 2611.94 | -56797.11 | 647.64
1110 | -56657.14 | -54081.78 | 2575.36 | -56004.61 | 652.53
1100 | -55872.61 | -53333.82 | 2538.79 | -55215.45 | 657.16
1090 | -55091.15 | -52588.96 | 2502.19 | -54429.64 | 661.51
1080 | -54312.81 | -51847.2 | 2465.61 | -53647.23 | 665.58
1070 | -53537.6 | -51108.57 | 2429.03 | -52868.23 | 669.37
1060 | -52765.54 | -50373.09 | 2392.45 | -52092.7 | 672.84
1050 | -51996.65 | -49640.77 | 2355.88 | -51320.64 | 676.01
1040 | -51230.95 | -48911.66 | 2319.29 | -50552.12 | 678.83
1030 | -50468.47 | -48185.75 | 2282.72 | -49787.16 | 681.31
1020 | -49709.23 | -47463.09 | 2246.14 | -49025.79 | 683.44
1010 | -48953.24 | -46743.68 | 2209.56 | -48268.07 | 685.17
1000 | -48200.54 | -46027.55 | 2172.99 | -47514.03 | 686.51
990 | -47451.15 | -45314.73 | 2136.42 | -46763.71 | 687.44
980 | -46705.09 | -44605.24 | 2099.85 | -46017.18 | 687.91
970 | -45962.38 | -43899.11 | 2063.27 | -45274.46 | 687.92
960 | -45223.05 | -43196.36 | 2026.69 | -44535.62 | 687.43
950 | -44487.13 | -42497.01 | 1990.12 | -43800.71 | 686.42
940 | -43754.64 | -41801.09 | 1953.55 | -43069.79 | 684.85
930 | -43025.62 | -41108.63 | 1916.99 | -42342.92 | 682.7
920 | -42300.08 | -40419.66 | 1880.42 | -41620.16 | 679.92
910 | -41578.06 | -39734.2 | 1843.86 | -40901.6 | 676.46
900 | -40859.58 | -39052.28 | 1807.3 | -40187.29 | 672.29
890 | -40144.67 | -38373.93 | 1770.74 | -39477.33 | 667.34
880 | -39433.37 | -37699.18 | 1734.19 | -38771.8 | 661.57
870 | -38725.7 | -37028.07 | 1697.63 | -38070.81 | 654.89
860 | -38021.7 | -36360.62 | 1661.08 | -37374.45 | 647.25
850 | -37321.39 | -35696.86 | 1624.53 | -36682.84 | 638.55
840 | -36624.81 | -35036.83 | 1587.98 | -35996.11 | 628.7
830 | -35931.99 | -34380.56 | 1551.43 | -35314.42 | 617.57
823.001 | -35449.35 | -33923.49 | 1525.86 | -34840.38 | 608.97
823 | -35449.28 | -33923.43 | 1525.85 | -34840.31 | 608.97
823 | -35449.28 | -33923.43 | 1525.85 | -34840.31 | 608.97
822.999 | -35449.21 | -33923.36 | 1525.85 | -34840.25 | 608.96
820 | -35242.97 | -33728.09 | 1514.88 | -34637.92 | 605.05
810 | -34557.79 | -33079.44 | 1478.35 | -33966.81 | 590.98
800 | -33876.47 | -32434.65 | 1441.82 | -33301.31 | 575.16
790 | -33199.06 | -31793.78 | 1405.28 | -32641.7 | 557.36
780 | -32525.59 | -31156.83 | 1368.76 | -31988.77 | 536.82
770 | -31856.11 | -30523.87 | 1332.24 | -31342.68 | 513.43
760 | -31190.64 | -29894.93 | 1295.71 | -30703.32 | 487.32
750 | -30529.24 | -29270.04 | 1259.2 | -30070.58 | 458.66
740 | -29871.95 | -28649.25 | 1222.7 | -29444.37 | 427.58
730 | -29218.8 | -28032.6 | 1186.2 | -28824.6 | 394.2
720 | -28569.85 | -27420.14 | 1149.71 | -28211.21 | 358.64
710 | -27925.13 | -26811.91 | 1113.22 | -27604.14 | 320.99
700 | -27284.7 | -26207.95 | 1076.75 | -27003.33 | 281.37
690 | -26648.6 | -25608.32 | 1040.28 | -26408.73 | 239.87
680 | -26016.88 | -25013.06 | 1003.82 | -25820.32 | 196.56
670 | -25389.6 | -24422.23 | 967.37 | -25238.07 | 151.53
660 | -24766.8 | -23835.87 | 930.93 | -24661.94 | 104.86
650 | -24148.55 | -23254.04 | 894.51 | -24091.93 | 56.62
640 | -23534.89 | -22676.79 | 858.1 | -23528.01 | 6.88
630 | -22925.88 | -22104.18 | 821.7 | -22970.19 | -44.31
620 | -22321.59 | -21536.26 | 785.33 | -22418.45 | -96.86
610 | -21722.07 | -20973.11 | 748.96 | -21872.81 | -150.74
600 | -21127.39 | -20414.77 | 712.62 | -21333.27 | -205.88
590 | -20537.61 | -19861.31 | 676.3 | -20799.84 | -262.23
580 | -19952.81 | -19312.8 | 640.01 | -20272.53 | -319.72
570 | -19373.05 | -18769.31 | 603.74 | -19751.37 | -378.32
560 | -18798.4 | -18230.9 | 567.5 | -19236.37 | -437.97
550 | -18228.95 | -17697.65 | 531.3 | -18727.56 | -498.61
540 | -17664.76 | -17169.63 | 495.13 | -18224.98 | -560.22
530 | -17105.93 | -16646.93 | 459 | -17728.66 | -622.73
520 | -16552.53 | -16129.61 | 422.92 | -17238.64 | -686.11
510 | -16004.67 | -15617.77 | 386.9 | -16754.96 | -750.29
500 | -15462.42 | -15111.49 | 350.93 | -16277.66 | -815.24
490 | -14925.88 | -14610.86 | 315.02 | -15806.81 | -880.93
480 | -14395.17 | -14115.96 | 279.21 | -15342.45 | -947.28
470 | -13870.37 | -13626.91 | 243.46 | -14884.64 | -1014.27
460 | -13351.61 | -13143.8 | 207.81 | -14433.45 | -1081.84
450 | -12839 | -12666.73 | 172.27 | -13988.95 | -1149.95
440 | -12332.67 | -12195.81 | 136.86 | -13551.2 | -1218.53
430 | -11832.75 | -11731.15 | 101.6 | -13120.3 | -1287.55
420 | -11339.37 | -11272.88 | 66.49 | -12696.33 | -1356.96
410 | -10852.69 | -10821.1 | 31.59 | -12279.37 | -1426.68 | 35.08
400 | -10372.86 | -10375.96 | -3.1 | -11869.52 | -1496.66 | 0.369
390 | -9900.047 | -9937.577 | -37.53 | -11466.88 | -1566.833 | -16.872
380 | -9434.446 | -9506.1 | -71.654 | -11071.56 | -1637.114 | -51.1796 | 383.1221
370 | -8976.255 | -9081.669 | -105.414 | -10683.68 | -1707.425 | -85.158 | 379.3051
360 | -8525.696 | -8664.438 | -138.742 | -10303.36 | -1777.664 | -112.0796
350 | -8083.018 | -8254.565 | -171.547 | -9930.719 | -1847.701 | -168.2665
340 | -7648.506 | -7852.219 | -203.713 | -9565.908 | -1917.402 | -177.9802
330 | -7222.496 | -7457.572 | -235.076 | -9209.068 | -1986.572 | -209.9856
320 | -6805.402 | -7070.809 | -265.407 | -8860.355 | -2054.953 | -241.1422
310 | -6397.992 | -6692.121 | -294.129 | -8519.933 | -2121.941 | -271.1514
300 | -6002.219 | -6321.711 | -319.492 | -8187.975 | -2185.756
290 | -5618.176 | -5959.792 | -341.616 | -7864.666 | -2246.49
280 | -5245.687 | -5606.584 | -360.897 | -7550.201 | -2304.514
270 | -4884.659 | -5262.325 | -377.666 | -7244.788 | -2360.129
260 | -4535.063 | -4927.258 | -392.195 | -6948.645 | -2413.582
250 | -4196.927 | -4601.644 | -404.717 | -6662.003 | -2465.076
240 | -3870.32 | -4285.753 | -415.433 | -6385.107 | -2514.787
230 | -3555.349 | -3979.871 | -424.522 | -6118.212 | -2562.863
220 | -3252.152 | -3684.293 | -432.141 | -5861.588 | -2609.436
210 | -2960.896 | -3399.331 | -438.435 | -5615.517 | -2654.621
200 | -2681.768 | -3125.303 | -443.535 | -5380.289 | -2698.521
190 | -2414.976 | -2862.541 | -447.565 | -5156.204 | -2741.228
180 | -2160.743 | -2611.377 | -450.634 | -4943.567 | -2782.824
170 | -1919.293 | -2372.147 | -452.854 | -4742.678 | -2823.385
160 | -1690.849 | -2145.171 | -454.322 | -4553.826 | -2862.977
150 | -1475.607 | -1930.745 | -455.138 | -4377.269 | -2901.662
140 | -1273.717 | -1729.114 | -455.397 | -4213.209 | -2939.492
130 | -1085.234 | -1540.429 | -455.195 | -4061.754 | -2976.52
120 | -910.0536 | -1364.693 | -454.6394 | -3922.844 | -3012.7904
110 | -747.7993 | -1201.656 | -453.8567 | -3796.145 | -3048.3457
100 | -597.6298 | -1050.665 | -453.0352 | -3680.865 | -3083.2352
90 | -457.9068 | -910.6639 | -452.7571 | -3575.417 | -3117.5102
80 | -325.5834 | -779.2327 | -453.6493 | -3476.829 | -3151.2456
70 | -195.0254 | -650.3827 | -455.3573 | -3379.585 | -3184.5596
60 | -55.57363 | -513.2102 | -457.63657 | -3273.238 | -3217.66437
50 | 113.9756 | -346.3433 | -460.3189 | -3137.004 | -3250.9796
40 | 359.5122 | -103.7644 | -463.2766 | -2925.928 | -3285.4402
30 | 794.9211 | 328.5108 | -466.4103 | -2528.504 | -3323.4251
20 | 1778.272 | 1308.629 | -469.643 | -1594.345 | -3372.617
10 | 5161.993 | 4689.071 | -472.922 | 1688.438 | -3473.555
|  |  | 0 |  | 0
|  |  | 0 |  | 0

## 158
Thermocal
|  | Mes | 419 | K | 123 | J/mol
T | GM(FCC_A1) | hcp | ΔG(fcc->hcp) | bcc | ΔG(fcc->bcc)
1500 | -89971.17 | -85949.77 | 4021.4 | -89636.36 | 334.81
1490 | -89076 | -85090.78 | 3985.22 | -88729.88 | 346.12
1480 | -88183.35 | -84234.32 | 3949.03 | -87826.04 | 357.31
1470 | -87293.23 | -83380.39 | 3912.84 | -86924.87 | 368.36
1460 | -86405.65 | -82529 | 3876.65 | -86026.38 | 379.27
1450 | -85520.62 | -81680.16 | 3840.46 | -85130.58 | 390.04
1440 | -84638.16 | -80833.89 | 3804.27 | -84237.48 | 400.68
1430 | -83758.28 | -79990.19 | 3768.09 | -83347.1 | 411.18
1420 | -82880.98 | -79149.08 | 3731.9 | -82459.45 | 421.53
1410 | -82006.28 | -78310.56 | 3695.72 | -81574.53 | 431.75
1400 | -81134.19 | -77474.66 | 3659.53 | -80692.37 | 441.82
1390 | -80264.73 | -76641.38 | 3623.35 | -79812.98 | 451.75
1380 | -79397.89 | -75810.73 | 3587.16 | -78936.38 | 461.51
1370 | -78533.7 | -74982.73 | 3550.97 | -78062.56 | 471.14
1360 | -77672.18 | -74157.4 | 3514.78 | -77191.56 | 480.62
1350 | -76813.33 | -73334.73 | 3478.6 | -76323.39 | 489.94
1340 | -75957.16 | -72514.74 | 3442.42 | -75458.05 | 499.11
1330 | -75103.69 | -71697.46 | 3406.23 | -74595.58 | 508.11
1320 | -74252.93 | -70882.89 | 3370.04 | -73735.98 | 516.95
1310 | -73404.9 | -70071.05 | 3333.85 | -72879.27 | 525.63
1300 | -72559.61 | -69261.94 | 3297.67 | -72025.45 | 534.16
1290 | -71717.07 | -68455.59 | 3261.48 | -71174.57 | 542.5
1280 | -70877.3 | -67652 | 3225.3 | -70326.62 | 550.68
1270 | -70040.31 | -66851.2 | 3189.11 | -69481.63 | 558.68
1260 | -69206.12 | -66053.19 | 3152.93 | -68639.62 | 566.5
1250 | -68374.74 | -65258 | 3116.74 | -67800.61 | 574.13
1240 | -67546.19 | -64465.63 | 3080.56 | -66964.6 | 581.59
1230 | -66720.48 | -63676.1 | 3044.38 | -66131.63 | 588.85
1220 | -65897.62 | -62889.43 | 3008.19 | -65301.71 | 595.91
1210 | -65077.65 | -62105.64 | 2972.01 | -64474.88 | 602.77
1200 | -64260.56 | -61324.73 | 2935.83 | -63651.13 | 609.43
1190 | -63446.38 | -60546.74 | 2899.64 | -62830.5 | 615.88
1180 | -62635.12 | -59771.66 | 2863.46 | -62013.01 | 622.11
1170 | -61826.81 | -58999.53 | 2827.28 | -61198.69 | 628.12
1160 | -61021.45 | -58230.35 | 2791.1 | -60387.55 | 633.9
1150 | -60219.06 | -57464.15 | 2754.91 | -59579.63 | 639.43
1140 | -59419.67 | -56700.94 | 2718.73 | -58774.94 | 644.73
1130 | -58623.29 | -55940.74 | 2682.55 | -57973.52 | 649.77
1120 | -57829.95 | -55183.57 | 2646.38 | -57175.39 | 654.56
1110 | -57039.64 | -54429.45 | 2610.19 | -56380.58 | 659.06
1100 | -56252.41 | -53678.4 | 2574.01 | -55589.12 | 663.29
1090 | -55468.27 | -52930.43 | 2537.84 | -54801.04 | 667.23
1080 | -54687.23 | -52185.58 | 2501.65 | -54016.36 | 670.87
1070 | -53909.33 | -51443.85 | 2465.48 | -53235.14 | 674.19
1060 | -53134.57 | -50705.27 | 2429.3 | -52457.38 | 677.19
1050 | -52362.98 | -49969.86 | 2393.12 | -51683.14 | 679.84
1040 | -51594.59 | -49237.63 | 2356.96 | -50912.45 | 682.14
1030 | -50829.4 | -48508.62 | 2320.78 | -50145.35 | 684.05
1020 | -50067.45 | -47782.85 | 2284.6 | -49381.88 | 685.57
1010 | -49308.76 | -47060.34 | 2248.42 | -48622.07 | 686.69
1000 | -48553.36 | -46341.1 | 2212.26 | -47865.98 | 687.38
990 | -47801.25 | -45625.17 | 2176.08 | -47113.64 | 687.61
980 | -47052.48 | -44912.57 | 2139.91 | -46365.12 | 687.36
970 | -46307.06 | -44203.32 | 2103.74 | -45620.46 | 686.6
960 | -45565.03 | -43497.45 | 2067.58 | -44879.71 | 685.32
950 | -44826.39 | -42794.99 | 2031.4 | -44142.93 | 683.46
940 | -44091.19 | -42095.95 | 1995.24 | -43410.18 | 681.01
930 | -43359.45 | -41400.38 | 1959.07 | -42681.54 | 677.91
920 | -42631.19 | -40708.28 | 1922.91 | -41957.05 | 674.14
910 | -41906.45 | -40019.7 | 1886.75 | -41236.81 | 669.64
900 | -41185.25 | -39334.66 | 1850.59 | -40520.9 | 664.35
890 | -40467.61 | -38653.19 | 1814.42 | -39809.39 | 658.22
880 | -39753.59 | -37975.32 | 1778.27 | -39102.39 | 651.2
870 | -39043.19 | -37301.07 | 1742.12 | -38400 | 643.19
860 | -38336.45 | -36630.49 | 1705.96 | -37702.33 | 634.12
850 | -37633.41 | -35963.61 | 1669.8 | -37009.52 | 623.89
840 | -36934.11 | -35300.45 | 1633.66 | -36321.7 | 612.41
830 | -36238.55 | -34641.04 | 1597.51 | -35639.04 | 599.51
823.001 | -35754 | -34181.78 | 1572.22 | -35164.42 | 589.58
823 | -35753.93 | -34181.71 | 1572.22 | -35164.35 | 589.58
823 | -35753.93 | -34181.71 | 1572.22 | -35164.35 | 589.58
822.999 | -35753.86 | -34181.65 | 1572.21 | -35164.29 | 589.57
820 | -35546.8 | -33985.43 | 1561.37 | -34961.73 | 585.07
810 | -34858.88 | -33333.65 | 1525.23 | -34289.98 | 568.9
800 | -34174.82 | -32685.73 | 1489.09 | -33624.06 | 550.76
790 | -33494.67 | -32041.71 | 1452.96 | -32964.73 | 529.94
780 | -32818.45 | -31401.63 | 1416.82 | -32312.2 | 506.25
770 | -32146.22 | -30765.53 | 1380.69 | -31666.36 | 479.86
760 | -31478.01 | -30133.44 | 1344.57 | -31027.11 | 450.9
750 | -30813.86 | -29505.4 | 1308.46 | -30394.35 | 419.51
740 | -30153.81 | -28881.47 | 1272.34 | -29768.01 | 385.8
730 | -29497.91 | -28261.68 | 1236.23 | -29148 | 349.91
720 | -28846.2 | -27646.06 | 1200.14 | -28534.28 | 311.92
710 | -28198.72 | -27034.68 | 1164.04 | -27926.79 | 271.93
700 | -27555.53 | -26427.58 | 1127.95 | -27325.48 | 230.05
690 | -26916.66 | -25824.79 | 1091.87 | -26730.32 | 186.34
680 | -26282.18 | -25226.38 | 1055.8 | -26141.28 | 140.9
670 | -25652.12 | -24632.39 | 1019.73 | -25558.34 | 93.78
660 | -25026.55 | -24042.88 | 983.67 | -24981.46 | 45.09
650 | -24405.52 | -23457.89 | 947.63 | -24410.65 | -5.13
640 | -23789.08 | -22877.48 | 911.6 | -23845.9 | -56.82
630 | -23177.29 | -22301.71 | 875.58 | -23287.19 | -109.9
620 | -22570.21 | -21730.63 | 839.58 | -22734.54 | -164.33
610 | -21967.9 | -21164.31 | 803.59 | -22187.95 | -220.05
600 | -21370.42 | -20602.81 | 767.61 | -21647.42 | -277
590 | -20777.84 | -20046.18 | 731.66 | -21112.97 | -335.13
580 | -20190.23 | -19494.51 | 695.72 | -20584.62 | -394.39
570 | -19607.66 | -18947.84 | 659.82 | -20062.39 | -454.73
560 | -19030.2 | -18406.27 | 623.93 | -19546.31 | -516.11
550 | -18457.92 | -17869.84 | 588.08 | -19036.39 | -578.47
540 | -17890.91 | -17338.65 | 552.26 | -18532.69 | -641.78
530 | -17329.24 | -16812.77 | 516.47 | -18035.23 | -705.99
520 | -16773 | -16292.28 | 480.72 | -17544.05 | -771.05
510 | -16222.28 | -15777.26 | 445.02 | -17059.21 | -836.93
500 | -15677.17 | -15267.8 | 409.37 | -16580.74 | -903.57
490 | -15137.76 | -14763.99 | 373.77 | -16108.7 | -970.94
480 | -14604.16 | -14265.92 | 338.24 | -15643.15 | -1038.99
470 | -14076.46 | -13773.69 | 302.77 | -15184.15 | -1107.69
460 | -13554.79 | -13287.39 | 267.4 | -14731.76 | -1176.97
450 | -13039.25 | -12807.13 | 232.12 | -14286.06 | -1246.81
440 | -12529.97 | -12333.03 | 196.94 | -13847.12 | -1317.15
430 | -12027.07 | -11865.18 | 161.89 | -13415.03 | -1387.96
420 | -11530.69 | -11403.72 | 126.97 | -12989.86 | -1459.17 | 130.462
410 | -11040.98 | -10948.76 | 92.22 | -12571.71 | -1530.73 | 123.495
400 | -10558.09 | -10500.42 | 57.67 | -12160.67 | -1602.58 | 61.125
390 | -10082.18 | -10058.85 | 23.33 | -11756.86 | -1674.68 | 43.934
380 | -9613.428 | -9624.181 | -10.753 | -11360.37 | -1746.942 | 9.6968
370 | -9152.031 | -9196.557 | -44.526 | -10971.33 | -1819.299 | -24.2622
360 | -8698.198 | -8776.131 | -77.933 | -10589.87 | -1891.672 | -51.2074 | 365.368
350 | -8252.162 | -8363.063 | -110.901 | -10216.1 | -1963.938 | -107.6042
340 | -7814.185 | -7957.52 | -143.335 | -9850.176 | -2035.991 | -117.3878
330 | -7384.569 | -7559.676 | -175.107 | -9492.238 | -2107.669 | -149.6894
320 | -6963.675 | -7169.714 | -206.039 | -9142.445 | -2178.77 | -181.2934
310 | -6551.955 | -6787.828 | -235.873 | -8800.963 | -2249.008 | -212.0058
300 | -6150.697 | -6414.218 | -263.521 | -8467.968 | -2317.271
290 | -5761.302 | -6049.097 | -287.795 | -8143.646 | -2382.344
280 | -5383.578 | -5692.689 | -309.111 | -7828.193 | -2444.615
270 | -5017.397 | -5345.227 | -327.83 | -7521.819 | -2504.422
260 | -4662.71 | -5006.958 | -344.248 | -7224.746 | -2562.036
250 | -4319.526 | -4678.141 | -358.615 | -6937.205 | -2617.679
240 | -3987.903 | -4359.046 | -371.143 | -6659.442 | -2671.539
230 | -3667.939 | -4049.959 | -382.02 | -6391.718 | -2723.779
220 | -3359.767 | -3751.176 | -391.409 | -6134.304 | -2774.537
210 | -3063.549 | -3463.008 | -399.459 | -5887.483 | -2823.934
200 | -2779.47 | -3185.774 | -406.304 | -5651.549 | -2872.079
190 | -2507.738 | -2919.804 | -412.066 | -5426.807 | -2919.069
180 | -2248.57 | -2665.432 | -416.862 | -5213.562 | -2964.992
170 | -2002.193 | -2422.991 | -420.798 | -5012.12 | -3009.927
160 | -1768.827 | -2192.803 | -423.976 | -4822.773 | -3053.946
150 | -1548.669 | -1975.16 | -426.491 | -4645.783 | -3097.114
140 | -1341.869 | -1770.305 | -428.436 | -4481.359 | -3139.49
130 | -1148.481 | -1578.387 | -429.906 | -4329.613 | -3181.132
120 | -968.4033 | -1399.401 | -430.9977 | -4190.493 | -3222.0897
110 | -801.2582 | -1233.083 | -431.8248 | -4063.673 | -3262.4148
100 | -646.2067 | -1078.753 | -432.5463 | -3948.368 | -3302.1613
90 | -501.6123 | -935.2374 | -433.6251 | -3843.006 | -3341.3937
80 | -364.4312 | -799.9726 | -435.5414 | -3744.628 | -3380.1968
70 | -229.034 | -667.0688 | -438.0348 | -3647.737 | -3418.703
60 | -84.76994 | -525.6995 | -440.92956 | -3541.91 | -3457.14006
50 | 89.55044 | -354.5566 | -444.10704 | -3406.402 | -3495.95244
40 | 339.7885 | -107.6887 | -447.4772 | -3196.314 | -3536.1025
30 | 779.7635 | 328.793 | -450.9705 | -2800.246 | -3580.0095
20 | 1767.351 | 1312.818 | -454.533 | -1868.049 | -3635.4
10 | 5154.017 | 4695.889 | -458.128 | 1411.231 | -3742.786
|  |  | 0 |  | 0
|  |  | 0 |  | 0

## 159
Thermocal
|  | Mes | 416 | K | -57 | J/mol
T | GM(FCC_A1) | hcp | ΔG(fcc->hcp) | bcc | ΔG(fcc->bcc)
1500 | -88558.34 | -84595.66 | 3962.68 | -88268.98 | 289.36
1490 | -87670.23 | -83744.83 | 3925.4 | -87370 | 300.23
1480 | -86784.65 | -82896.52 | 3888.13 | -86473.66 | 310.99
1470 | -85901.6 | -82050.76 | 3850.84 | -85579.98 | 321.62
1460 | -85021.1 | -81207.54 | 3813.56 | -84688.95 | 332.15
1450 | -84143.16 | -80366.88 | 3776.28 | -83800.58 | 342.58
1440 | -83267.79 | -79528.78 | 3739.01 | -82914.89 | 352.9
1430 | -82394.99 | -78693.27 | 3701.72 | -82031.9 | 363.09
1420 | -81524.79 | -77860.34 | 3664.45 | -81151.62 | 373.17
1410 | -80657.2 | -77030.02 | 3627.18 | -80274.05 | 383.15
1400 | -79792.21 | -76202.31 | 3589.9 | -79399.21 | 393
1390 | -78929.85 | -75377.23 | 3552.62 | -78527.12 | 402.73
1380 | -78070.13 | -74554.79 | 3515.34 | -77657.78 | 412.35
1370 | -77213.06 | -73734.99 | 3478.07 | -76791.22 | 421.84
1360 | -76358.66 | -72917.87 | 3440.79 | -75927.44 | 431.22
1350 | -75506.93 | -72103.42 | 3403.51 | -75066.45 | 440.48
1340 | -74657.9 | -71291.66 | 3366.24 | -74208.28 | 449.62
1330 | -73811.56 | -70482.59 | 3328.97 | -73352.95 | 458.61
1320 | -72967.95 | -69676.26 | 3291.69 | -72500.45 | 467.5
1310 | -72127.05 | -68872.64 | 3254.41 | -71650.81 | 476.24
1300 | -71288.91 | -68071.77 | 3217.14 | -70804.05 | 484.86
1290 | -70453.52 | -67273.66 | 3179.86 | -69960.18 | 493.34
1280 | -69620.9 | -66478.31 | 3142.59 | -69119.22 | 501.68
1270 | -68791.07 | -65685.76 | 3105.31 | -68281.17 | 509.9
1260 | -67964.04 | -64896 | 3068.04 | -67446.08 | 517.96
1250 | -67139.82 | -64109.06 | 3030.76 | -66613.94 | 525.88
1240 | -66318.44 | -63324.95 | 2993.49 | -65784.77 | 533.67
1230 | -65499.9 | -62543.68 | 2956.22 | -64958.61 | 541.29
1220 | -64684.22 | -61765.27 | 2918.95 | -64135.46 | 548.76
1210 | -63871.42 | -60989.74 | 2881.68 | -63315.34 | 556.08
1200 | -63061.51 | -60217.11 | 2844.4 | -62498.28 | 563.23
1190 | -62254.52 | -59447.38 | 2807.14 | -61684.29 | 570.23
1180 | -61450.44 | -58680.58 | 2769.86 | -60873.4 | 577.04
1170 | -60649.32 | -57916.73 | 2732.59 | -60065.62 | 583.7
1160 | -59851.15 | -57155.83 | 2695.32 | -59260.99 | 590.16
1150 | -59055.96 | -56397.91 | 2658.05 | -58459.52 | 596.44
1140 | -58263.77 | -55642.99 | 2620.78 | -57661.23 | 602.54
1130 | -57474.59 | -54891.08 | 2583.51 | -56866.16 | 608.43
1120 | -56688.45 | -54142.2 | 2546.25 | -56074.33 | 614.12
1110 | -55905.36 | -53396.38 | 2508.98 | -55285.76 | 619.6
1100 | -55125.33 | -52653.62 | 2471.71 | -54500.47 | 624.86
1090 | -54348.4 | -51913.95 | 2434.45 | -53718.51 | 629.89
1080 | -53574.58 | -51177.4 | 2397.18 | -52939.89 | 634.69
1070 | -52803.89 | -50443.97 | 2359.92 | -52164.64 | 639.25
1060 | -52036.35 | -49713.7 | 2322.65 | -51392.81 | 643.54
1050 | -51271.99 | -48986.59 | 2285.4 | -50624.41 | 647.58
1040 | -50510.82 | -48262.68 | 2248.14 | -49859.49 | 651.33
1030 | -49752.86 | -47541.99 | 2210.87 | -49098.07 | 654.79
1020 | -48998.14 | -46824.53 | 2173.61 | -48340.2 | 657.94
1010 | -48246.68 | -46110.33 | 2136.35 | -47585.9 | 660.78
1000 | -47498.51 | -45399.41 | 2099.1 | -46835.23 | 663.28
990 | -46753.65 | -44691.8 | 2061.85 | -46088.22 | 665.43
980 | -46012.11 | -43987.53 | 2024.58 | -45344.91 | 667.2
970 | -45273.94 | -43286.6 | 1987.34 | -44605.36 | 668.58
960 | -44539.14 | -42589.06 | 1950.08 | -43869.6 | 669.54
950 | -43807.75 | -41894.92 | 1912.83 | -43137.68 | 670.07
940 | -43079.8 | -41204.21 | 1875.59 | -42409.67 | 670.13
930 | -42355.31 | -40516.97 | 1838.34 | -41685.61 | 669.7
920 | -41634.3 | -39833.21 | 1801.09 | -40965.57 | 668.73
910 | -40916.81 | -39152.96 | 1763.85 | -40249.61 | 667.2
900 | -40202.87 | -38476.25 | 1726.62 | -39537.79 | 665.08
890 | -39492.5 | -37803.12 | 1689.38 | -38830.19 | 662.31
880 | -38785.73 | -37133.59 | 1652.14 | -38126.89 | 658.84
870 | -38082.59 | -36467.68 | 1614.91 | -37427.96 | 654.63
860 | -37383.12 | -35805.44 | 1577.68 | -36733.5 | 649.62
850 | -36687.35 | -35146.89 | 1540.46 | -36043.62 | 643.73
840 | -35995.31 | -34492.07 | 1503.24 | -35358.41 | 636.9
830 | -35307.03 | -33841.02 | 1466.01 | -34678 | 629.03
823.001 | -34827.56 | -33387.59 | 1439.97 | -34204.7 | 622.86
823 | -34827.49 | -33387.53 | 1439.96 | -34204.64 | 622.85
823 | -34827.49 | -33387.53 | 1439.96 | -34204.64 | 622.85
822.999 | -34827.43 | -33387.46 | 1439.97 | -34204.57 | 622.86
820 | -34622.55 | -33193.75 | 1428.8 | -34002.52 | 620.03
810 | -33941.9 | -32550.31 | 1391.59 | -33332.13 | 609.77
800 | -33265.12 | -31910.74 | 1354.38 | -32666.99 | 598.13
790 | -32592.25 | -31275.06 | 1317.19 | -32007.32 | 584.93
780 | -31923.32 | -30643.33 | 1279.99 | -31353.33 | 569.99
770 | -31258.37 | -30015.57 | 1242.8 | -30705.35 | 553.02
760 | -30597.45 | -29391.83 | 1205.62 | -30064.2 | 533.25
750 | -29940.59 | -28772.15 | 1168.44 | -29429.95 | 510.64
740 | -29287.83 | -28156.56 | 1131.27 | -28802.47 | 485.36
730 | -28639.22 | -27545.12 | 1094.1 | -28181.67 | 457.55
720 | -27994.81 | -26937.85 | 1056.96 | -27567.44 | 427.37
710 | -27354.64 | -26334.82 | 1019.82 | -26959.71 | 394.93
700 | -26718.75 | -25736.07 | 982.68 | -26358.41 | 360.34
690 | -26087.19 | -25141.63 | 945.56 | -25763.48 | 323.71
680 | -25460.02 | -24551.57 | 908.45 | -25174.86 | 285.16
670 | -24837.28 | -23965.93 | 871.35 | -24592.51 | 244.77
660 | -24219.03 | -23384.77 | 834.26 | -24016.4 | 202.63
650 | -23605.32 | -22808.13 | 797.19 | -23446.51 | 158.81
640 | -22996.21 | -22236.07 | 760.14 | -22882.79 | 113.42
630 | -22391.76 | -21668.64 | 723.12 | -22325.26 | 66.5
620 | -21792.02 | -21105.92 | 686.1 | -21773.88 | 18.14
610 | -21197.06 | -20547.95 | 649.11 | -21228.66 | -31.6
600 | -20606.94 | -19994.79 | 612.15 | -20689.6 | -82.66
590 | -20021.73 | -19446.52 | 575.21 | -20156.7 | -134.97
580 | -19441.5 | -18903.19 | 538.31 | -19629.97 | -188.47
570 | -18866.31 | -18364.87 | 501.44 | -19109.43 | -243.12
560 | -18296.25 | -17831.64 | 464.61 | -18595.09 | -298.84
550 | -17731.38 | -17303.56 | 427.82 | -18086.97 | -355.59
540 | -17171.79 | -16780.71 | 391.08 | -17585.11 | -413.32
530 | -16617.56 | -16263.18 | 354.38 | -17089.53 | -471.97
520 | -16068.78 | -15751.03 | 317.75 | -16600.26 | -531.48
510 | -15525.53 | -15244.35 | 281.18 | -16117.35 | -591.82
500 | -14987.92 | -14743.23 | 244.69 | -15640.84 | -652.92
490 | -14456.03 | -14247.75 | 208.28 | -15170.78 | -714.75
480 | -13929.98 | -13758.02 | 171.96 | -14707.22 | -777.24
470 | -13409.87 | -13274.12 | 135.75 | -14250.21 | -840.34
460 | -12895.82 | -12796.16 | 99.66 | -13799.82 | -904
450 | -12387.95 | -12324.24 | 63.71 | -13356.11 | -968.16
440 | -11886.38 | -11858.46 | 27.92 | -12919.16 | -1032.78
430 | -11391.25 | -11398.95 | -7.7 | -12489.03 | -1097.78
420 | -10902.71 | -10945.81 | -43.1 | -12065.81 | -1163.1
410 | -10420.91 | -10499.17 | -78.26 | -11649.59 | -1228.68 | -57.164 | 415.4778
400 | -9946.014 | -10059.16 | -113.146 | -11240.47 | -1294.456 | -109.6574
390 | -9478.209 | -9625.905 | -147.696 | -10838.53 | -1360.321 | -126.966
380 | -9017.692 | -9199.551 | -181.859 | -10443.88 | -1426.188 | -161.3612
370 | -8564.68 | -8780.24 | -215.56 | -10056.64 | -1491.96 | -195.3394
360 | -8119.417 | -8368.126 | -248.709 | -9676.921 | -1557.504 | -222.1898
350 | -7682.185 | -7963.365 | -281.18 | -9304.855 | -1622.67 | -277.9329
340 | -7253.312 | -7566.126 | -312.814 | -8940.576 | -1687.264 | -287.5068
330 | -6833.2 | -7176.582 | -343.382 | -8584.226 | -1751.026 | -318.9276
320 | -6422.44 | -6794.916 | -372.476 | -8235.954 | -1813.514 | -349.2008
310 | -6023.104 | -6421.321 | -398.217 | -7895.924 | -1872.82 | -377.6242
300 | -5635.676 | -6055.999 | -420.323 | -7564.304 | -1928.628
290 | -5259.922 | -5699.16 | -439.238 | -7241.275 | -1981.353
280 | -4895.698 | -5351.027 | -455.329 | -6927.03 | -2031.332
270 | -4542.932 | -5011.835 | -468.903 | -6621.771 | -2078.839
260 | -4201.611 | -4681.83 | -480.219 | -6325.71 | -2124.099
250 | -3871.77 | -4361.269 | -489.499 | -6039.077 | -2167.307
240 | -3553.48 | -4050.423 | -496.943 | -5762.109 | -2208.629
230 | -3246.852 | -3749.575 | -502.723 | -5495.057 | -2248.205
220 | -2952.022 | -3459.023 | -507.001 | -5238.184 | -2286.162
210 | -2669.154 | -3179.074 | -509.92 | -4991.766 | -2322.612
200 | -2398.433 | -2910.049 | -511.616 | -4756.086 | -2357.653
190 | -2140.063 | -2652.276 | -512.213 | -4531.438 | -2391.375
180 | -1894.26 | -2406.087 | -511.827 | -4318.114 | -2423.854
170 | -1661.245 | -2171.815 | -510.57 | -4116.407 | -2455.162
160 | -1441.231 | -1949.781 | -508.55 | -3926.593 | -2485.362
150 | -1234.409 | -1740.279 | -505.87 | -3748.916 | -2514.507
140 | -1040.917 | -1543.553 | -502.636 | -3583.562 | -2542.645
130 | -860.8013 | -1359.76 | -498.9587 | -3430.619 | -2569.8177
120 | -693.9417 | -1188.906 | -494.9643 | -3290.002 | -2596.0603
110 | -539.9425 | -1030.762 | -490.8195 | -3161.348 | -2621.4055
100 | -397.9372 | -884.7241 | -486.7869 | -3043.821 | -2645.8838
90 | -266.2512 | -750.0185 | -483.7673 | -2935.782 | -2669.5308
80 | -141.784 | -624.4469 | -482.6629 | -2834.18 | -2692.396
70 | -18.81774 | -501.7144 | -482.89666 | -2733.386 | -2714.56826
60 | 113.4457 | -370.6289 | -484.0746 | -2622.771 | -2736.2167
50 | 276.4599 | -209.4612 | -485.9211 | -2481.248 | -2757.7079
40 | 516.6155 | 28.39037 | -488.22513 | -2263.271 | -2779.8865
30 | 948.9677 | 458.1463 | -490.8214 | -1856.026 | -2804.9937
20 | 1935.106 | 1441.523 | -493.583 | -905.3097 | -2840.4157
10 | 5345.083 | 4848.663 | -496.42 | 2419.327 | -2925.756
|  |  | 0 |  | 0
|  |  | 0 |  | 0

## 160
Thermocal
|  | Mes | 401 | K | -85 | J/mol
T | GM(FCC_A1) | hcp | ΔG(fcc->hcp) | bcc | ΔG(fcc->bcc)
1500 | -88882.71 | -84929.98 | 3952.73 | -88607.78 | 274.93
1490 | -87992.03 | -84076.26 | 3915.77 | -87706.28 | 285.75
1480 | -87103.88 | -83225.07 | 3878.81 | -86807.41 | 296.47
1470 | -86218.27 | -82376.42 | 3841.85 | -85911.19 | 307.08
1460 | -85335.21 | -81530.32 | 3804.89 | -85017.62 | 317.59
1450 | -84454.7 | -80686.78 | 3767.92 | -84126.72 | 327.98
1440 | -83576.77 | -79845.81 | 3730.96 | -83238.51 | 338.26
1430 | -82701.43 | -79007.42 | 3694.01 | -82352.98 | 348.45
1420 | -81828.67 | -78171.62 | 3657.05 | -81470.16 | 358.51
1410 | -80958.52 | -77338.44 | 3620.08 | -80590.07 | 368.45
1400 | -80090.99 | -76507.87 | 3583.12 | -79712.7 | 378.29
1390 | -79226.09 | -75679.92 | 3546.17 | -78838.07 | 388.02
1380 | -78363.83 | -74854.62 | 3509.21 | -77966.2 | 397.63
1370 | -77504.22 | -74031.97 | 3472.25 | -77097.11 | 407.11
1360 | -76647.27 | -73211.98 | 3435.29 | -76230.8 | 416.47
1350 | -75793.01 | -72394.68 | 3398.33 | -75367.28 | 425.73
1340 | -74941.44 | -71580.06 | 3361.38 | -74506.58 | 434.86
1330 | -74092.57 | -70768.16 | 3324.41 | -73648.7 | 443.87
1320 | -73246.41 | -69958.96 | 3287.45 | -72793.66 | 452.75
1310 | -72402.99 | -69152.5 | 3250.49 | -71941.48 | 461.51
1300 | -71562.32 | -68348.78 | 3213.54 | -71092.18 | 470.14
1290 | -70724.41 | -67547.82 | 3176.59 | -70245.77 | 478.64
1280 | -69889.27 | -66749.63 | 3139.64 | -69402.26 | 487.01
1270 | -69056.91 | -65954.23 | 3102.68 | -68561.66 | 495.25
1260 | -68227.35 | -65161.64 | 3065.71 | -67724.02 | 503.33
1250 | -67400.61 | -64371.86 | 3028.75 | -66889.32 | 511.29
1240 | -66576.7 | -63584.91 | 2991.79 | -66057.6 | 519.1
1230 | -65755.65 | -62800.8 | 2954.85 | -65228.87 | 526.78
1220 | -64937.45 | -62019.56 | 2917.89 | -64403.15 | 534.3
1210 | -64122.13 | -61241.2 | 2880.93 | -63580.46 | 541.67
1200 | -63309.7 | -60465.72 | 2843.98 | -62760.82 | 548.88
1190 | -62500.19 | -59693.16 | 2807.03 | -61944.26 | 555.93
1180 | -61693.6 | -58923.53 | 2770.07 | -61130.78 | 562.82
1170 | -60889.96 | -58156.84 | 2733.12 | -60320.41 | 569.55
1160 | -60089.28 | -57393.11 | 2696.17 | -59513.19 | 576.09
1150 | -59291.57 | -56632.36 | 2659.21 | -58709.11 | 582.46
1140 | -58496.87 | -55874.6 | 2622.27 | -57908.22 | 588.65
1130 | -57705.18 | -55119.86 | 2585.32 | -57110.53 | 594.65
1120 | -56916.52 | -54368.15 | 2548.37 | -56316.07 | 600.45
1110 | -56130.91 | -53619.5 | 2511.41 | -55524.86 | 606.05
1100 | -55348.38 | -52873.91 | 2474.47 | -54736.94 | 611.44
1090 | -54568.93 | -52131.41 | 2437.52 | -53952.32 | 616.61
1080 | -53792.59 | -51392.02 | 2400.57 | -53171.04 | 621.55
1070 | -53019.39 | -50655.77 | 2363.62 | -52393.13 | 626.26
1060 | -52249.34 | -49922.66 | 2326.68 | -51618.61 | 630.73
1050 | -51482.45 | -49192.72 | 2289.73 | -50847.52 | 634.93
1040 | -50718.77 | -48465.98 | 2252.79 | -50079.89 | 638.88
1030 | -49958.3 | -47742.45 | 2215.85 | -49315.75 | 642.55
1020 | -49201.06 | -47022.16 | 2178.9 | -48555.14 | 645.92
1010 | -48447.09 | -46305.12 | 2141.97 | -47798.1 | 648.99
1000 | -47696.4 | -45591.37 | 2105.03 | -47044.66 | 651.74
990 | -46949.01 | -44880.93 | 2068.08 | -46294.87 | 654.14
980 | -46204.96 | -44173.81 | 2031.15 | -45548.76 | 656.2
970 | -45464.27 | -43470.05 | 1994.22 | -44806.38 | 657.89
960 | -44726.95 | -42769.67 | 1957.28 | -44067.78 | 659.17
950 | -43993.04 | -42072.69 | 1920.35 | -43333 | 660.04
940 | -43262.56 | -41379.14 | 1883.42 | -42602.09 | 660.47
930 | -42535.54 | -40689.05 | 1846.49 | -41875.12 | 660.42
920 | -41812.01 | -40002.45 | 1809.56 | -41152.13 | 659.88
910 | -41092 | -39319.36 | 1772.64 | -40433.19 | 658.81
900 | -40375.52 | -38639.8 | 1735.72 | -39718.36 | 657.16
890 | -39662.62 | -37963.82 | 1698.8 | -39007.71 | 654.91
880 | -38953.32 | -37291.44 | 1661.88 | -38301.32 | 652
870 | -38247.65 | -36622.68 | 1624.97 | -37599.27 | 648.38
860 | -37545.65 | -35957.59 | 1588.06 | -36901.62 | 644.03
850 | -36847.34 | -35296.19 | 1551.15 | -36208.5 | 638.84
840 | -36152.76 | -34638.52 | 1514.24 | -35520 | 632.76
830 | -35461.94 | -33984.6 | 1477.34 | -34836.22 | 625.72
823.001 | -34980.69 | -33529.17 | 1451.52 | -34360.53 | 620.16
823 | -34980.62 | -33529.11 | 1451.51 | -34360.46 | 620.16
823 | -34980.62 | -33529.11 | 1451.51 | -34360.46 | 620.16
822.999 | -34980.55 | -33529.04 | 1451.51 | -34360.39 | 620.16
820 | -34774.91 | -33334.47 | 1440.44 | -34157.3 | 617.61
810 | -34091.72 | -32688.17 | 1403.55 | -33483.38 | 608.34
800 | -33412.4 | -32045.73 | 1366.67 | -32814.61 | 597.79
790 | -32736.98 | -31407.2 | 1329.78 | -32151.19 | 585.79
780 | -32065.5 | -30772.59 | 1292.91 | -31493.3 | 572.2
770 | -31398 | -30141.97 | 1256.03 | -30841.22 | 556.78
760 | -30734.52 | -29515.35 | 1219.17 | -30195.42 | 539.1
750 | -30075.1 | -28892.79 | 1182.31 | -29556.58 | 518.52
740 | -29419.78 | -28274.33 | 1145.45 | -28924.61 | 495.17
730 | -28768.62 | -27660.01 | 1108.61 | -28299.4 | 469.22
720 | -28121.64 | -27049.86 | 1071.78 | -27680.84 | 440.8
710 | -27478.89 | -26443.95 | 1034.94 | -27068.84 | 410.05
700 | -26840.44 | -25842.3 | 998.14 | -26463.33 | 377.11
690 | -26206.31 | -25244.98 | 961.33 | -25864.24 | 342.07
680 | -25576.56 | -24652.03 | 924.53 | -25271.51 | 305.05
670 | -24951.24 | -24063.49 | 887.75 | -24685.1 | 266.14
660 | -24330.41 | -23479.43 | 850.98 | -24104.97 | 225.44
650 | -23714.12 | -22899.88 | 814.24 | -23531.09 | 183.03
640 | -23102.43 | -22324.92 | 777.51 | -22963.43 | 139
630 | -22495.38 | -21754.59 | 740.79 | -22401.97 | 93.41
620 | -21893.05 | -21188.96 | 704.09 | -21846.7 | 46.35
610 | -21295.49 | -20628.07 | 667.42 | -21297.62 | -2.13
600 | -20702.78 | -20072 | 630.78 | -20754.72 | -51.94
590 | -20114.96 | -19520.8 | 594.16 | -20218 | -103.04
580 | -19532.12 | -18974.55 | 557.57 | -19687.47 | -155.35
570 | -18954.32 | -18433.3 | 521.02 | -19163.15 | -208.83
560 | -18381.64 | -17897.14 | 484.5 | -18645.05 | -263.41
550 | -17814.16 | -17366.13 | 448.03 | -18133.19 | -319.03
540 | -17251.95 | -16840.35 | 411.6 | -17627.6 | -375.65
530 | -16695.1 | -16319.87 | 375.23 | -17128.3 | -433.2
520 | -16143.69 | -15804.78 | 338.91 | -16635.33 | -491.64
510 | -15597.81 | -15295.15 | 302.66 | -16148.74 | -550.93
500 | -15057.56 | -14791.08 | 266.48 | -15668.55 | -610.99
490 | -14523.04 | -14292.65 | 230.39 | -15194.83 | -671.79
480 | -13994.34 | -13799.96 | 194.38 | -14727.61 | -733.27
470 | -13471.59 | -13313.09 | 158.5 | -14266.96 | -795.37
460 | -12954.88 | -12832.17 | 122.71 | -13812.93 | -858.05
450 | -12444.36 | -12357.27 | 87.09 | -13365.59 | -921.23
440 | -11940.13 | -11888.52 | 51.61 | -12925.02 | -984.89
430 | -11442.33 | -11426.03 | 16.3 | -12491.28 | -1048.95
420 | -10951.12 | -10969.9 | -18.78 | -12064.45 | -1113.33
410 | -10466.65 | -10520.28 | -53.63 | -11644.63 | -1177.98
400 | -9989.078 | -10077.27 | -88.192 | -11231.91 | -1242.832 | -84.7358 | 408.7356
390 | -9518.592 | -9641.021 | -122.429 | -10826.38 | -1307.788 | -101.8868
380 | -9055.386 | -9211.666 | -156.28 | -10428.15 | -1372.764 | -135.9694
370 | -8599.681 | -8789.35 | -189.669 | -10037.33 | -1437.649 | -169.6356
360 | -8151.72 | -8374.224 | -222.504 | -9654.037 | -1502.317 | -196.236
350 | -7711.782 | -7966.447 | -254.665 | -9278.399 | -1566.617 | -251.4489
340 | -7280.197 | -7566.187 | -285.99 | -8910.551 | -1630.354 | -260.93
330 | -6857.366 | -7173.617 | -316.251 | -8550.633 | -1693.267 | -292.0422
320 | -6443.869 | -6788.919 | -345.05 | -8198.797 | -1754.928 | -322.0108
310 | -6041.769 | -6412.288 | -370.519 | -7855.204 | -1813.435 | -350.1438
300 | -5651.586 | -6043.922 | -392.336 | -7520.022 | -1868.436
290 | -5273.083 | -5684.034 | -410.951 | -7193.433 | -1920.35
280 | -4906.113 | -5332.847 | -426.734 | -6875.627 | -1969.514
270 | -4550.604 | -4990.594 | -439.99 | -6566.807 | -2016.203
260 | -4206.539 | -4657.52 | -450.981 | -6267.186 | -2060.647
250 | -3873.952 | -4333.883 | -459.931 | -5976.99 | -2103.038
240 | -3552.914 | -4019.953 | -467.039 | -5696.457 | -2143.543
230 | -3243.534 | -3716.013 | -472.479 | -5425.837 | -2182.303
220 | -2945.945 | -3422.36 | -476.415 | -5165.393 | -2219.448
210 | -2660.311 | -3139.3 | -478.989 | -4915.397 | -2255.086
200 | -2386.815 | -2867.154 | -480.339 | -4676.135 | -2289.32
190 | -2125.659 | -2606.247 | -480.588 | -4447.895 | -2322.236
180 | -1877.055 | -2356.912 | -479.857 | -4230.97 | -2353.915
170 | -1641.222 | -2119.481 | -478.259 | -4025.648 | -2384.426
160 | -1418.369 | -1894.272 | -475.903 | -3832.203 | -2413.834
150 | -1208.682 | -1681.58 | -472.898 | -3650.875 | -2442.193
140 | -1012.294 | -1481.649 | -469.355 | -3481.845 | -2469.551
130 | -829.2411 | -1294.635 | -465.3939 | -3325.19 | -2495.9489
120 | -659.3933 | -1120.554 | -461.1607 | -3180.819 | -2521.4257
110 | -502.3395 | -959.1954 | -456.8559 | -3048.352 | -2546.0125
100 | -357.1918 | -810.0367 | -452.8449 | -2926.933 | -2569.7412
90 | -222.2443 | -672.752 | -450.5077 | -2814.894 | -2592.6497
80 | -94.3493 | -544.2836 | -449.9343 | -2709.137 | -2614.7877
70 | 32.28602 | -418.3 | -450.58602 | -2603.959 | -2636.24502
60 | 168.5858 | -283.5324 | -452.1182 | -2488.609 | -2657.1948
50 | 336.2325 | -118.0467 | -454.2792 | -2341.771 | -2678.0035
40 | 582.0772 | 125.2054 | -456.8718 | -2117.446 | -2699.5232
30 | 1022.256 | 562.5157 | -459.7403 | -1701.737 | -2723.993
20 | 2021.618 | 1558.852 | -462.766 | -737.1925 | -2758.8105
10 | 5466.568 | 5000.707 | -465.861 | 2623.001 | -2843.567
|  |  | 0 |  | 0
|  |  | 0 |  | 0

## 161
Thermocal
|  | Mes | 393 | K | -89 | J/mol
T | GM(FCC_A1) | hcp | ΔG(fcc->hcp) | bcc | ΔG(fcc->bcc)
1500 | -89135.73 | -85195.68 | 3940.05 | -88877.99 | 257.74
1490 | -88242.97 | -84339.55 | 3903.42 | -87974.44 | 268.53
1480 | -87352.73 | -83485.94 | 3866.79 | -87073.52 | 279.21
1470 | -86465.04 | -82634.88 | 3830.16 | -86175.25 | 289.79
1460 | -85579.9 | -81786.37 | 3793.53 | -85279.64 | 300.26
1450 | -84697.31 | -80940.42 | 3756.89 | -84386.7 | 310.61
1440 | -83817.3 | -80097.05 | 3720.25 | -83496.43 | 320.87
1430 | -82939.88 | -79256.26 | 3683.62 | -82608.87 | 331.01
1420 | -82065.05 | -78418.06 | 3646.99 | -81724 | 341.05
1410 | -81192.84 | -77582.48 | 3610.36 | -80841.86 | 350.98
1400 | -80323.24 | -76749.51 | 3573.73 | -79962.45 | 360.79
1390 | -79456.27 | -75919.17 | 3537.1 | -79085.77 | 370.5
1380 | -78591.95 | -75091.48 | 3500.47 | -78211.86 | 380.09
1370 | -77730.28 | -74266.45 | 3463.83 | -77340.72 | 389.56
1360 | -76871.28 | -73444.07 | 3427.21 | -76472.36 | 398.92
1350 | -76014.96 | -72624.38 | 3390.58 | -75606.8 | 408.16
1340 | -75161.34 | -71807.39 | 3353.95 | -74744.05 | 417.29
1330 | -74310.41 | -70993.1 | 3317.31 | -73884.12 | 426.29
1320 | -73462.21 | -70181.52 | 3280.69 | -73027.03 | 435.18
1310 | -72616.74 | -69372.69 | 3244.05 | -72172.8 | 443.94
1300 | -71774.02 | -68566.59 | 3207.43 | -71321.44 | 452.58
1290 | -70934.06 | -67763.27 | 3170.79 | -70472.97 | 461.09
1280 | -70096.88 | -66962.7 | 3134.18 | -69627.4 | 469.48
1270 | -69262.48 | -66164.94 | 3097.54 | -68784.74 | 477.74
1260 | -68430.88 | -65369.97 | 3060.91 | -67945.03 | 485.85
1250 | -67602.1 | -64577.82 | 3024.28 | -67108.27 | 493.83
1240 | -66776.15 | -63788.5 | 2987.65 | -66274.48 | 501.67
1230 | -65953.05 | -63002.03 | 2951.02 | -65443.67 | 509.38
1220 | -65132.82 | -62218.42 | 2914.4 | -64615.87 | 516.95
1210 | -64315.46 | -61437.7 | 2877.76 | -63791.1 | 524.36
1200 | -63501 | -60659.86 | 2841.14 | -62969.38 | 531.62
1190 | -62689.45 | -59884.94 | 2804.51 | -62150.71 | 538.74
1180 | -61880.83 | -59112.94 | 2767.89 | -61335.14 | 545.69
1170 | -61075.16 | -58343.89 | 2731.27 | -60522.68 | 552.48
1160 | -60272.44 | -57577.8 | 2694.64 | -59713.34 | 559.1
1150 | -59472.7 | -56814.69 | 2658.01 | -58907.15 | 565.55
1140 | -58675.96 | -56054.57 | 2621.39 | -58104.13 | 571.83
1130 | -57882.24 | -55297.47 | 2584.77 | -57304.32 | 577.92
1120 | -57091.55 | -54543.4 | 2548.15 | -56507.72 | 583.83
1110 | -56303.91 | -53792.38 | 2511.53 | -55714.37 | 589.54
1100 | -55519.34 | -53044.44 | 2474.9 | -54924.29 | 595.05
1090 | -54737.86 | -52299.58 | 2438.28 | -54137.52 | 600.34
1080 | -53959.5 | -51557.83 | 2401.67 | -53354.06 | 605.44
1070 | -53184.26 | -50819.21 | 2365.05 | -52573.97 | 610.29
1060 | -52412.18 | -50083.75 | 2328.43 | -51797.26 | 614.92
1050 | -51643.26 | -49351.45 | 2291.81 | -51023.96 | 619.3
1040 | -50877.54 | -48622.34 | 2255.2 | -50254.11 | 623.43
1030 | -50115.04 | -47896.45 | 2218.59 | -49487.75 | 627.29
1020 | -49355.77 | -47173.8 | 2181.97 | -48724.89 | 630.88
1010 | -48599.76 | -46454.4 | 2145.36 | -47965.59 | 634.17
1000 | -47847.03 | -45738.29 | 2108.74 | -47209.88 | 637.15
990 | -47097.61 | -45025.48 | 2072.13 | -46457.8 | 639.81
980 | -46351.52 | -44316 | 2035.52 | -45709.38 | 642.14
970 | -45608.79 | -43609.87 | 1998.92 | -44964.67 | 644.12
960 | -44869.43 | -42907.12 | 1962.31 | -44223.72 | 645.71
950 | -44133.48 | -42207.77 | 1925.71 | -43486.57 | 646.91
940 | -43400.96 | -41511.86 | 1889.1 | -42753.27 | 647.69
930 | -42671.9 | -40819.4 | 1852.5 | -42023.87 | 648.03
920 | -41946.32 | -40130.42 | 1815.9 | -41298.43 | 647.89
910 | -41224.26 | -39444.96 | 1779.3 | -40577.01 | 647.25
900 | -40505.74 | -38763.03 | 1742.71 | -39859.67 | 646.07
890 | -39790.79 | -38084.67 | 1706.12 | -39146.47 | 644.32
880 | -39079.44 | -37409.91 | 1669.53 | -38437.49 | 641.95
870 | -38371.72 | -36738.78 | 1632.94 | -37732.8 | 638.92
860 | -37667.66 | -36071.3 | 1596.36 | -37032.49 | 635.17
850 | -36967.3 | -35407.52 | 1559.78 | -36336.64 | 630.66
840 | -36270.66 | -34747.46 | 1523.2 | -35645.34 | 625.32
830 | -35577.79 | -34091.16 | 1486.63 | -34958.72 | 619.07
823.001 | -35095.1 | -33634.06 | 1461.04 | -34480.98 | 614.12
823 | -35095.03 | -33634 | 1461.03 | -34480.92 | 614.11
823 | -35095.03 | -33634 | 1461.03 | -34480.92 | 614.11
822.999 | -35094.96 | -33633.93 | 1461.03 | -34480.85 | 614.11
820 | -34888.7 | -33438.64 | 1450.06 | -34276.88 | 611.82
810 | -34203.45 | -32789.95 | 1413.5 | -33599.95 | 603.5
800 | -33522.06 | -32145.12 | 1376.94 | -32928.07 | 593.99
790 | -32844.57 | -31504.19 | 1340.38 | -32261.43 | 583.14
780 | -32171.02 | -30867.19 | 1303.83 | -31600.21 | 570.81
770 | -31501.45 | -30234.16 | 1267.29 | -30944.63 | 556.82
760 | -30835.9 | -29605.15 | 1230.75 | -30294.95 | 540.95
750 | -30174.4 | -28980.19 | 1194.21 | -29651.89 | 522.51
740 | -29517.01 | -28359.32 | 1157.69 | -29015.8 | 501.21
730 | -28863.76 | -27742.59 | 1121.17 | -28386.56 | 477.2
720 | -28214.7 | -27130.03 | 1084.67 | -27764.05 | 450.65
710 | -27569.87 | -26521.7 | 1048.17 | -27148.18 | 421.69
700 | -26929.32 | -25917.64 | 1011.68 | -26538.87 | 390.45
690 | -26293.1 | -25317.9 | 975.2 | -25936.03 | 357.07
680 | -25661.26 | -24722.52 | 938.74 | -25339.61 | 321.65
670 | -25033.85 | -24131.56 | 902.29 | -24749.56 | 284.29
660 | -24410.92 | -23545.07 | 865.85 | -24165.83 | 245.09
650 | -23792.52 | -22963.1 | 829.42 | -23588.39 | 204.13
640 | -23178.72 | -22385.7 | 793.02 | -23017.21 | 161.51
630 | -22569.57 | -21812.94 | 756.63 | -22452.26 | 117.31
620 | -21965.12 | -21244.86 | 720.26 | -21893.54 | 71.58
610 | -21365.45 | -20681.53 | 683.92 | -21341.03 | 24.42
600 | -20770.61 | -20123.01 | 647.6 | -20794.72 | -24.11
590 | -20180.68 | -19569.36 | 611.32 | -20254.62 | -73.94
580 | -19595.71 | -19020.66 | 575.05 | -19720.74 | -125.03
570 | -19015.79 | -18476.96 | 538.83 | -19193.08 | -177.29
560 | -18440.97 | -17938.34 | 502.63 | -18671.67 | -230.7
550 | -17871.35 | -17404.86 | 466.49 | -18156.51 | -285.16
540 | -17307 | -16876.61 | 430.39 | -17647.63 | -340.63
530 | -16748.01 | -16353.66 | 394.35 | -17145.07 | -397.06
520 | -16194.45 | -15836.09 | 358.36 | -16648.86 | -454.41
510 | -15646.42 | -15323.99 | 322.43 | -16159.02 | -512.6
500 | -15104.02 | -14817.43 | 286.59 | -15675.61 | -571.59
490 | -14567.33 | -14316.52 | 250.81 | -15198.67 | -631.34
480 | -14036.48 | -13821.34 | 215.14 | -14728.25 | -691.77
470 | -13511.56 | -13331.98 | 179.58 | -14264.41 | -752.85
460 | -12992.68 | -12848.55 | 144.13 | -13807.2 | -814.52
450 | -12479.98 | -12371.16 | 108.82 | -13356.69 | -876.71
440 | -11973.57 | -11899.9 | 73.67 | -12912.94 | -939.37
430 | -11473.59 | -11434.89 | 38.7 | -12476.05 | -1002.46
420 | -10980.19 | -10976.26 | 3.93 | -12046.07 | -1065.88
410 | -10493.53 | -10524.11 | -30.58 | -11623.11 | -1129.58
400 | -10013.76 | -10078.58 | -64.82 | -11207.25 | -1193.49 | -61.396 | 401.4077
390 | -9541.068 | -9639.806 | -98.738 | -10798.59 | -1257.522 | -88.5626 | 399.3573
380 | -9075.655 | -9207.918 | -132.263 | -10397.23 | -1321.575 | -112.148
370 | -8617.737 | -8783.063 | -165.326 | -10003.29 | -1385.553 | -145.4882
360 | -8167.558 | -8365.396 | -197.838 | -9616.877 | -1449.319 | -171.8284
350 | -7725.397 | -7955.072 | -229.675 | -9238.125 | -1512.728 | -226.4913
340 | -7291.582 | -7552.259 | -260.677 | -8867.165 | -1575.583 | -235.8754
330 | -6866.514 | -7157.131 | -290.617 | -8504.14 | -1637.626 | -266.665
320 | -6450.765 | -6769.871 | -319.106 | -8149.198 | -1698.433 | -296.3148
310 | -6046.39 | -6390.67 | -344.28 | -7802.501 | -1756.111 | -324.1408
300 | -5653.94 | -6019.73 | -365.79 | -7464.217 | -1810.277
290 | -5273.173 | -5657.262 | -384.089 | -7134.527 | -1861.354
280 | -4903.943 | -5303.488 | -399.545 | -6813.621 | -1909.678
270 | -4546.173 | -4958.642 | -412.469 | -6501.7 | -1955.527
260 | -4199.848 | -4622.967 | -423.119 | -6198.978 | -1999.13
250 | -3864.998 | -4296.723 | -431.725 | -5905.679 | -2040.681
240 | -3541.694 | -3980.177 | -438.483 | -5622.042 | -2080.348
230 | -3230.042 | -3673.614 | -443.572 | -5348.314 | -2118.272
220 | -2930.176 | -3377.328 | -447.152 | -5084.759 | -2154.583
210 | -2642.257 | -3091.626 | -449.369 | -4831.647 | -2189.39
200 | -2366.465 | -2816.827 | -450.362 | -4589.261 | -2222.796
190 | -2103 | -2553.257 | -450.257 | -4357.89 | -2254.89
180 | -1852.074 | -2301.247 | -449.173 | -4137.823 | -2285.749
170 | -1613.901 | -2061.127 | -447.226 | -3929.347 | -2315.446
160 | -1388.687 | -1833.218 | -444.531 | -3732.731 | -2344.044
150 | -1176.612 | -1617.811 | -441.199 | -3548.211 | -2371.599
140 | -977.8031 | -1415.154 | -437.3509 | -3375.963 | -2398.1599
130 | -792.2879 | -1225.408 | -433.1201 | -3216.056 | -2423.7681
120 | -619.9256 | -1048.6 | -428.6744 | -3068.387 | -2448.4614
110 | -460.2895 | -884.5539 | -424.2644 | -2932.563 | -2472.2735
100 | -312.47 | -733.0447 | -420.5747 | -2807.708 | -2495.238
90 | -174.7294 | -593.6548 | -418.9254 | -2692.121 | -2517.3916
80 | -43.8718 | -462.7258 | -418.854 | -2582.659 | -2538.7872
70 | 85.97197 | -333.9388 | -419.91077 | -2473.543 | -2559.51497
60 | 225.8544 | -195.9351 | -421.7895 | -2353.897 | -2579.7514
50 | 397.691 | -26.56787 | -424.25887 | -2202.174 | -2599.865
40 | 648.8021 | 221.6671 | -427.135 | -1971.907 | -2620.7091
30 | 1096.425 | 666.1539 | -430.2711 | -1548.106 | -2644.531
20 | 2108.729 | 1675.173 | -433.556 | -570.0014 | -2678.7304
10 | 5588.777 | 5151.871 | -436.906 | 2825.887 | -2762.89
|  |  | 0 |  | 0
|  |  | 0 |  | 0

## 162
Thermocal
|  | Mes | 365 | K | -187 | J/mol
T | GM(FCC_A1) | hcp | ΔG(fcc->hcp) | bcc | ΔG(fcc->bcc)
1500 | -88540.35 | -84541.68 | 3998.67 | -88169.11 | 371.24
1490 | -87651.8 | -83690.3 | 3961.5 | -87269.59 | 382.21
1480 | -86765.76 | -82841.44 | 3924.32 | -86372.7 | 393.06
1470 | -85882.25 | -81995.11 | 3887.14 | -85478.45 | 403.8
1460 | -85001.28 | -81151.32 | 3849.96 | -84586.84 | 414.44
1450 | -84122.86 | -80310.09 | 3812.77 | -83697.9 | 424.96
1440 | -83247.01 | -79471.41 | 3775.6 | -82811.63 | 435.38
1430 | -82373.73 | -78635.3 | 3738.43 | -81928.05 | 445.68
1420 | -81503.03 | -77801.79 | 3701.24 | -81047.17 | 455.86
1410 | -80634.94 | -76970.87 | 3664.07 | -80169 | 465.94
1400 | -79769.45 | -76142.55 | 3626.9 | -79293.55 | 475.9
1390 | -78906.58 | -75316.87 | 3589.71 | -78420.84 | 485.74
1380 | -78046.34 | -74493.81 | 3552.53 | -77550.89 | 495.45
1370 | -77188.76 | -73673.4 | 3515.36 | -76683.7 | 505.06
1360 | -76333.83 | -72855.65 | 3478.18 | -75819.28 | 514.55
1350 | -75481.57 | -72040.57 | 3441 | -74957.66 | 523.91
1340 | -74632 | -71228.17 | 3403.83 | -74098.84 | 533.16
1330 | -73785.12 | -70418.47 | 3366.65 | -73242.85 | 542.27
1320 | -72940.95 | -69611.48 | 3329.47 | -72389.7 | 551.25
1310 | -72099.52 | -68807.22 | 3292.3 | -71539.39 | 560.13
1300 | -71260.81 | -68005.69 | 3255.12 | -70691.95 | 568.86
1290 | -70424.86 | -67206.91 | 3217.95 | -69847.4 | 577.46
1280 | -69591.68 | -66410.91 | 3180.77 | -69005.75 | 585.93
1270 | -68761.27 | -65617.68 | 3143.59 | -68167.02 | 594.25
1260 | -67933.66 | -64827.25 | 3106.41 | -67331.22 | 602.44
1250 | -67108.87 | -64039.62 | 3069.25 | -66498.38 | 610.49
1240 | -66286.9 | -63254.83 | 3032.07 | -65668.5 | 618.4
1230 | -65467.77 | -62472.87 | 2994.9 | -64841.62 | 626.15
1220 | -64651.5 | -61693.77 | 2957.73 | -64017.74 | 633.76
1210 | -63838.1 | -60917.55 | 2920.55 | -63196.89 | 641.21
1200 | -63027.59 | -60144.21 | 2883.38 | -62379.09 | 648.5
1190 | -62219.98 | -59373.78 | 2846.2 | -61564.36 | 655.62
1180 | -61415.3 | -58606.27 | 2809.03 | -60752.71 | 662.59
1170 | -60613.56 | -57841.7 | 2771.86 | -59944.18 | 669.38
1160 | -59814.77 | -57080.08 | 2734.69 | -59138.78 | 675.99
1150 | -59018.96 | -56321.44 | 2697.52 | -58336.54 | 682.42
1140 | -58226.14 | -55565.79 | 2660.35 | -57537.48 | 688.66
1130 | -57436.34 | -54813.15 | 2623.19 | -56741.62 | 694.72
1120 | -56649.56 | -54063.54 | 2586.02 | -55948.99 | 700.57
1110 | -55865.83 | -53316.98 | 2548.85 | -55159.62 | 706.21
1100 | -55085.16 | -52573.48 | 2511.68 | -54373.52 | 711.64
1090 | -54307.59 | -51833.08 | 2474.51 | -53590.74 | 716.85
1080 | -53533.12 | -51095.77 | 2437.35 | -52811.3 | 721.82
1070 | -52761.78 | -50361.6 | 2400.18 | -52035.22 | 726.56
1060 | -51993.59 | -49630.57 | 2363.02 | -51262.55 | 731.04
1050 | -51228.56 | -48902.71 | 2325.85 | -50493.3 | 735.26
1040 | -50466.73 | -48178.04 | 2288.69 | -49727.52 | 739.21
1030 | -49708.11 | -47456.58 | 2251.53 | -48965.23 | 742.88
1020 | -48952.73 | -46738.36 | 2214.37 | -48206.48 | 746.25
1010 | -48200.6 | -46023.39 | 2177.21 | -47451.3 | 749.3
1000 | -47451.76 | -45311.71 | 2140.05 | -46699.73 | 752.03
990 | -46706.21 | -44603.32 | 2102.89 | -45951.8 | 754.41
980 | -45964.01 | -43898.27 | 2065.74 | -45207.58 | 756.43
970 | -45225.15 | -43196.57 | 2028.58 | -44467.09 | 758.06
960 | -44489.67 | -42498.24 | 1991.43 | -43730.38 | 759.29
950 | -43757.6 | -41803.32 | 1954.28 | -42997.51 | 760.09
940 | -43028.96 | -41111.83 | 1917.13 | -42268.52 | 760.44
930 | -42303.77 | -40423.79 | 1879.98 | -41543.48 | 760.29
920 | -41582.07 | -39739.24 | 1842.83 | -40822.43 | 759.64
910 | -40863.89 | -39058.2 | 1805.69 | -40105.45 | 758.44
900 | -40149.25 | -38380.7 | 1768.55 | -39392.59 | 756.66
890 | -39438.18 | -37706.77 | 1731.41 | -38683.93 | 754.25
880 | -38730.71 | -37036.44 | 1694.27 | -37979.54 | 751.17
870 | -38026.87 | -36369.73 | 1657.14 | -37279.5 | 747.37
860 | -37326.7 | -35706.69 | 1620.01 | -36583.91 | 742.79
850 | -36630.22 | -35047.34 | 1582.88 | -35892.86 | 737.36
840 | -35937.47 | -34391.72 | 1545.75 | -35206.45 | 731.02
830 | -35248.48 | -33739.85 | 1508.63 | -34524.8 | 723.68
823.001 | -34768.51 | -33285.86 | 1482.65 | -34050.62 | 717.89
823 | -34768.44 | -33285.8 | 1482.64 | -34050.55 | 717.89
823 | -34768.44 | -33285.8 | 1482.64 | -34050.55 | 717.89
822.999 | -34768.38 | -33285.73 | 1482.65 | -34050.48 | 717.9
820 | -34563.29 | -33091.77 | 1471.52 | -33848.05 | 715.24
810 | -33881.93 | -32447.53 | 1434.4 | -33176.33 | 705.6
800 | -33204.43 | -31807.14 | 1397.29 | -32509.81 | 694.62
790 | -32530.84 | -31170.66 | 1360.18 | -31848.68 | 682.16
780 | -31861.19 | -30538.11 | 1323.08 | -31193.15 | 668.04
770 | -31195.52 | -29909.54 | 1285.98 | -30543.5 | 652.02
760 | -30533.88 | -29284.98 | 1248.9 | -29900.34 | 633.54
750 | -29876.29 | -28664.48 | 1211.81 | -29264.17 | 612.12
740 | -29222.81 | -28048.07 | 1174.74 | -28634.87 | 587.94
730 | -28573.48 | -27435.81 | 1137.67 | -28012.32 | 561.16
720 | -27928.34 | -26827.73 | 1100.61 | -27396.42 | 531.92
710 | -27287.44 | -26223.88 | 1063.56 | -26787.08 | 500.36
700 | -26650.82 | -25624.3 | 1026.52 | -26184.23 | 466.59
690 | -26018.53 | -25029.04 | 989.49 | -25587.81 | 430.72
680 | -25390.62 | -24438.16 | 952.46 | -24997.75 | 392.87
670 | -24767.15 | -23851.69 | 915.46 | -24414.01 | 353.14
660 | -24148.17 | -23269.7 | 878.47 | -23836.56 | 311.61
650 | -23533.72 | -22692.24 | 841.48 | -23265.36 | 268.36
640 | -22923.88 | -22119.35 | 804.53 | -22700.38 | 223.5
630 | -22318.69 | -21551.11 | 767.58 | -22141.62 | 177.07
620 | -21718.21 | -20987.55 | 730.66 | -21589.05 | 129.16
610 | -21122.5 | -20428.76 | 693.74 | -21042.67 | 79.83
600 | -20531.64 | -19874.77 | 656.87 | -20502.48 | 29.16
590 | -19945.69 | -19325.67 | 620.02 | -19968.48 | -22.79
580 | -19364.71 | -18781.51 | 583.2 | -19440.67 | -75.96
570 | -18788.77 | -18242.37 | 546.4 | -18919.08 | -130.31
560 | -18217.95 | -17708.31 | 509.64 | -18403.72 | -185.77
550 | -17652.33 | -17179.41 | 472.92 | -17894.6 | -242.27
540 | -17091.99 | -16655.73 | 436.26 | -17391.76 | -299.77
530 | -16537 | -16137.37 | 399.63 | -16895.22 | -358.22
520 | -15987.46 | -15624.39 | 363.07 | -16405.02 | -417.56
510 | -15443.45 | -15116.89 | 326.56 | -15921.2 | -477.75
500 | -14905.07 | -14614.95 | 290.12 | -15443.79 | -538.72
490 | -14372.41 | -14118.65 | 253.76 | -14972.85 | -600.44
480 | -13845.58 | -13628.09 | 217.49 | -14508.42 | -662.84
470 | -13324.69 | -13143.37 | 181.32 | -14050.57 | -725.88
460 | -12809.86 | -12664.58 | 145.28 | -13599.35 | -789.49
450 | -12301.19 | -12191.83 | 109.36 | -13154.83 | -853.64
440 | -11798.82 | -11725.24 | 73.58 | -12717.07 | -918.25
430 | -11302.88 | -11264.9 | 37.98 | -12286.15 | -983.27
420 | -10813.52 | -10810.94 | 2.58 | -11862.16 | -1048.64
410 | -10330.88 | -10363.48 | -32.6 | -11445.18 | -1114.3
400 | -9855.144 | -9922.653 | -67.509 | -11035.3 | -1180.156 | -64.0181 | 402.4375
390 | -9386.476 | -9488.584 | -102.108 | -10632.63 | -1246.154 | -81.3486 | 398.702
380 | -8925.073 | -9061.415 | -136.342 | -10237.25 | -1312.177 | -115.8016
370 | -8471.15 | -8641.29 | -170.14 | -9849.298 | -1378.148 | -149.8612
360 | -8024.946 | -8228.363 | -203.417 | -9468.877 | -1443.931 | -186.7785
350 | -7586.73 | -7822.792 | -236.062 | -9096.118 | -1509.388 | -232.7975
340 | -7156.817 | -7424.745 | -267.928 | -8731.155 | -1574.338 | -242.4352
330 | -6735.59 | -7034.394 | -298.804 | -8374.131 | -1638.541 | -274.1032
320 | -6323.532 | -6651.925 | -328.393 | -8025.195 | -1701.663 | -304.7218
310 | -5922.266 | -6277.528 | -355.262 | -7684.509 | -1762.243 | -333.7668
300 | -5533.055 | -5911.407 | -378.352 | -7352.244 | -1819.189
290 | -5155.636 | -5553.774 | -398.138 | -7028.58 | -1872.944
280 | -4789.842 | -5204.85 | -415.008 | -6713.708 | -1923.866
270 | -4435.586 | -4864.872 | -429.286 | -6407.831 | -1972.245
260 | -4092.841 | -4534.084 | -441.243 | -6111.164 | -2018.323
250 | -3761.632 | -4212.746 | -451.114 | -5823.933 | -2062.301
240 | -3442.026 | -3901.129 | -459.103 | -5546.378 | -2104.352
230 | -3134.126 | -3599.518 | -465.392 | -5278.751 | -2144.625
220 | -2838.066 | -3308.21 | -470.144 | -5021.316 | -2183.25
210 | -2554.007 | -3027.514 | -473.507 | -4774.349 | -2220.342
200 | -2282.132 | -2757.753 | -475.621 | -4538.136 | -2256.004
190 | -2022.645 | -2499.256 | -476.611 | -4312.971 | -2290.326
180 | -1775.761 | -2252.358 | -476.597 | -4099.15 | -2323.389
170 | -1541.703 | -2017.393 | -475.69 | -3896.969 | -2355.266
160 | -1320.688 | -1794.686 | -473.998 | -3706.709 | -2386.021
150 | -1112.91 | -1584.534 | -471.624 | -3528.618 | -2415.708
140 | -918.5125 | -1387.184 | -468.6715 | -3362.893 | -2444.3805
130 | -737.5499 | -1202.796 | -465.2461 | -3209.627 | -2472.0771
120 | -569.9156 | -1031.38 | -461.4644 | -3068.753 | -2498.8374
110 | -415.231 | -872.7009 | -457.4699 | -2939.925 | -2524.694
100 | -272.6555 | -726.1289 | -453.4734 | -2822.333 | -2549.6775
90 | -140.5529 | -590.5605 | -450.0076 | -2714.379 | -2573.8261
80 | -15.88121 | -464.2416 | -448.36039 | -2613.073 | -2597.19179
70 | 106.9833 | -341.1795 | -448.1628 | -2512.877 | -2619.8603
60 | 238.6803 | -210.2856 | -448.9659 | -2403.327 | -2642.0073
50 | 400.3752 | -50.09554 | -450.47074 | -2263.622 | -2663.9972
40 | 637.8777 | 185.4235 | -452.4542 | -2048.802 | -2686.6797
30 | 1064.879 | 610.1366 | -454.7424 | -1647.423 | -2712.302
20 | 2038.86 | 1581.656 | -457.204 | -709.4142 | -2748.2742
10 | 5409.256 | 4949.513 | -459.743 | 2574.956 | -2834.3
|  |  | 0 |  | 0
|  |  | 0 |  | 0

## 163
Thermocal
|  | Mes | 333 | K | -212 | J/mol
T | GM(FCC_A1) | hcp | ΔG(fcc->hcp) | bcc | ΔG(fcc->bcc)
1500 | -88891.18 | -84867.09 | 4024.09 | -88447.37 | 443.81
1490 | -87999.41 | -84012.05 | 3987.36 | -87544.52 | 454.89
1480 | -87110.14 | -83159.52 | 3950.62 | -86644.28 | 465.86
1470 | -86223.41 | -82309.52 | 3913.89 | -85746.69 | 476.72
1460 | -85339.2 | -81462.05 | 3877.15 | -84851.73 | 487.47
1450 | -84457.55 | -80617.12 | 3840.43 | -83959.44 | 498.11
1440 | -83578.47 | -79774.77 | 3803.7 | -83069.81 | 508.66
1430 | -82701.95 | -78934.98 | 3766.97 | -82182.86 | 519.09
1420 | -81828.02 | -78097.77 | 3730.25 | -81298.61 | 529.41
1410 | -80956.67 | -77263.16 | 3693.51 | -80417.06 | 539.61
1400 | -80087.94 | -76431.16 | 3656.78 | -79538.23 | 549.71
1390 | -79221.82 | -75601.77 | 3620.05 | -78662.13 | 559.69
1380 | -78358.34 | -74775.02 | 3583.32 | -77788.77 | 569.57
1370 | -77497.49 | -73950.91 | 3546.58 | -76918.18 | 579.31
1360 | -76639.3 | -73129.45 | 3509.85 | -76050.35 | 588.95
1350 | -75783.79 | -72310.66 | 3473.13 | -75185.31 | 598.48
1340 | -74930.95 | -71494.55 | 3436.4 | -74323.07 | 607.88
1330 | -74080.8 | -70681.13 | 3399.67 | -73463.64 | 617.16
1320 | -73233.37 | -69870.42 | 3362.95 | -72607.05 | 626.32
1310 | -72388.66 | -69062.44 | 3326.22 | -71753.3 | 635.36
1300 | -71546.68 | -68257.19 | 3289.49 | -70902.4 | 644.28
1290 | -70707.45 | -67454.69 | 3252.76 | -70054.38 | 653.07
1280 | -69870.98 | -66654.95 | 3216.03 | -69209.26 | 661.72
1270 | -69037.3 | -65857.98 | 3179.32 | -68367.05 | 670.25
1260 | -68206.4 | -65063.82 | 3142.58 | -67527.75 | 678.65
1250 | -67378.31 | -64272.46 | 3105.85 | -66691.41 | 686.9
1240 | -66553.05 | -63483.92 | 3069.13 | -65858.02 | 695.03
1230 | -65730.62 | -62698.22 | 3032.4 | -65027.61 | 703.01
1220 | -64911.05 | -61915.38 | 2995.67 | -64200.2 | 710.85
1210 | -64094.35 | -61135.4 | 2958.95 | -63375.81 | 718.54
1200 | -63280.54 | -60358.31 | 2922.23 | -62554.45 | 726.09
1190 | -62469.62 | -59584.12 | 2885.5 | -61736.16 | 733.46
1180 | -61661.63 | -58812.86 | 2848.77 | -60920.93 | 740.7
1170 | -60856.57 | -58044.52 | 2812.05 | -60108.81 | 747.76
1160 | -60054.47 | -57279.15 | 2775.32 | -59299.81 | 754.66
1150 | -59255.34 | -56516.74 | 2738.6 | -58493.95 | 761.39
1140 | -58459.2 | -55757.32 | 2701.88 | -57691.25 | 767.95
1130 | -57666.07 | -55000.91 | 2665.16 | -56891.75 | 774.32
1120 | -56875.96 | -54247.53 | 2628.43 | -56095.45 | 780.51
1110 | -56088.91 | -53497.19 | 2591.72 | -55302.4 | 786.51
1100 | -55304.91 | -52749.91 | 2555 | -54512.61 | 792.3
1090 | -54524 | -52005.72 | 2518.28 | -53726.11 | 797.89
1080 | -53746.19 | -51264.63 | 2481.56 | -52942.94 | 803.25
1070 | -52971.51 | -50526.66 | 2444.85 | -52163.11 | 808.4
1060 | -52199.97 | -49791.85 | 2408.12 | -51386.66 | 813.31
1050 | -51431.6 | -49060.19 | 2371.41 | -50613.61 | 817.99
1040 | -50666.42 | -48331.73 | 2334.69 | -49844.01 | 822.41
1030 | -49904.45 | -47606.47 | 2297.98 | -49077.88 | 826.57
1020 | -49145.71 | -46884.44 | 2261.27 | -48315.26 | 830.45
1010 | -48390.23 | -46165.67 | 2224.56 | -47556.18 | 834.05
1000 | -47638.02 | -45450.18 | 2187.84 | -46800.69 | 837.33
990 | -46889.12 | -44737.98 | 2151.14 | -46048.81 | 840.31
980 | -46143.54 | -44029.11 | 2114.43 | -45300.59 | 842.95
970 | -45401.32 | -43323.6 | 2077.72 | -44556.08 | 845.24
960 | -44662.46 | -42621.45 | 2041.01 | -43815.31 | 847.15
950 | -43927.02 | -41922.71 | 2004.31 | -43078.34 | 848.68
940 | -43195 | -41227.4 | 1967.6 | -42345.21 | 849.79
930 | -42466.44 | -40535.54 | 1930.9 | -41615.97 | 850.47
920 | -41741.36 | -39847.16 | 1894.2 | -40890.69 | 850.67
910 | -41019.79 | -39162.29 | 1857.5 | -40169.41 | 850.38
900 | -40301.76 | -38480.95 | 1820.81 | -39452.2 | 849.56
890 | -39587.3 | -37803.18 | 1784.12 | -38739.12 | 848.18
880 | -38876.44 | -37129.01 | 1747.43 | -38030.25 | 846.19
870 | -38169.21 | -36458.46 | 1710.75 | -37325.66 | 843.55
860 | -37465.63 | -35791.58 | 1674.05 | -36625.43 | 840.2
850 | -36765.75 | -35128.38 | 1637.37 | -35929.64 | 836.11
840 | -36069.6 | -34468.91 | 1600.69 | -35238.4 | 831.2
830 | -35377.2 | -33813.19 | 1564.01 | -34551.8 | 825.4
823.001 | -34894.85 | -33356.5 | 1538.35 | -34074.08 | 820.77
823 | -34894.78 | -33356.44 | 1538.34 | -34074.01 | 820.77
823 | -34894.78 | -33356.44 | 1538.34 | -34074.01 | 820.77
822.999 | -34894.71 | -33356.37 | 1538.34 | -34073.95 | 820.76
820 | -34688.6 | -33161.26 | 1527.34 | -33869.97 | 818.63
810 | -34003.83 | -32513.15 | 1490.68 | -33193.02 | 810.81
800 | -33322.92 | -31868.91 | 1454.01 | -32521.1 | 801.82
790 | -32645.91 | -31228.56 | 1417.35 | -31854.37 | 791.54
780 | -31972.85 | -30592.15 | 1380.7 | -31193.01 | 779.84
770 | -31303.76 | -29959.71 | 1344.05 | -30537.24 | 766.52
760 | -30638.69 | -29331.28 | 1307.41 | -29887.31 | 751.38
750 | -29977.68 | -28706.9 | 1270.78 | -29243.66 | 734.02
740 | -29320.77 | -28086.63 | 1234.14 | -28607.04 | 713.73
730 | -28668 | -27470.48 | 1197.52 | -27977.4 | 690.6
720 | -28019.42 | -26858.52 | 1160.9 | -27354.61 | 664.81
710 | -27375.08 | -26250.79 | 1124.29 | -26738.56 | 636.52
700 | -26735.02 | -25647.32 | 1087.7 | -26129.17 | 605.85
690 | -26099.29 | -25048.18 | 1051.11 | -25526.35 | 572.94
680 | -25467.94 | -24453.41 | 1014.53 | -24930.04 | 537.9
670 | -24841.02 | -23863.05 | 977.97 | -24340.18 | 500.84
660 | -24218.58 | -23277.16 | 941.42 | -23756.72 | 461.86
650 | -23600.68 | -22695.8 | 904.88 | -23179.62 | 421.06
640 | -22987.38 | -22119.02 | 868.36 | -22608.85 | 378.53
630 | -22378.72 | -21546.87 | 831.85 | -22044.37 | 334.35
620 | -21774.78 | -20979.41 | 795.37 | -21486.18 | 288.6
610 | -21175.61 | -20416.71 | 758.9 | -20934.26 | 241.35
600 | -20581.28 | -19858.81 | 722.47 | -20388.6 | 192.68
590 | -19991.85 | -19305.8 | 686.05 | -19849.2 | 142.65
580 | -19407.4 | -18757.73 | 649.67 | -19316.06 | 91.34
570 | -18827.98 | -18214.67 | 613.31 | -18789.2 | 38.78
560 | -18253.68 | -17676.69 | 576.99 | -18268.62 | -14.94
550 | -17684.58 | -17143.86 | 540.72 | -17754.35 | -69.77
540 | -17120.74 | -16616.27 | 504.47 | -17246.41 | -125.67
530 | -16562.26 | -16093.98 | 468.28 | -16744.81 | -182.55
520 | -16009.22 | -15577.07 | 432.15 | -16249.6 | -240.38
510 | -15461.71 | -15065.64 | 396.07 | -15760.82 | -299.11
500 | -14919.82 | -14559.76 | 360.06 | -15278.49 | -358.67
490 | -14383.66 | -14059.52 | 324.14 | -14802.66 | -419
480 | -13853.32 | -13565.03 | 288.29 | -14333.39 | -480.07
470 | -13328.91 | -13076.37 | 252.54 | -13870.73 | -541.82
460 | -12810.54 | -12593.64 | 216.9 | -13414.73 | -604.19
450 | -12298.35 | -12116.95 | 181.4 | -12965.46 | -667.11
440 | -11792.44 | -11646.4 | 146.04 | -12523 | -730.56
430 | -11292.96 | -11182.12 | 110.84 | -12087.4 | -794.44
420 | -10800.04 | -10724.21 | 75.83 | -11658.75 | -858.71
410 | -10313.85 | -10272.79 | 41.06 | -11237.15 | -923.3
400 | -9834.542 | -9828.009 | 6.533 | -10822.67 | -988.128 | 9.9857
390 | -9362.294 | -9389.981 | -27.687 | -10415.41 | -1053.116 | -7.155
380 | -8897.3 | -8958.853 | -61.553 | -10015.49 | -1118.19 | -41.2334 | 380.1633
370 | -8439.771 | -8534.766 | -94.995 | -9622.998 | -1183.227 | -74.9298 | 377.7732
360 | -7989.941 | -8117.875 | -127.934 | -9238.066 | -1248.125 | -101.5828
350 | -7548.08 | -7708.338 | -160.258 | -8860.816 | -1312.736 | -157.0256
340 | -7114.494 | -7306.323 | -191.829 | -8491.381 | -1376.887 | -166.5722
330 | -6689.556 | -6912.003 | -222.447 | -8129.902 | -1440.346 | -212.34306
320 | -6273.736 | -6525.563 | -251.827 | -7776.529 | -1502.793 | -228.323
310 | -5868.412 | -6147.194 | -278.782 | -7431.423 | -1563.011 | -257.218
300 | -5475.153 | -5777.1 | -301.947 | -7094.753 | -1619.6
290 | -5093.723 | -5415.49 | -321.767 | -6766.7 | -1672.977
280 | -4723.945 | -5062.59 | -338.645 | -6447.453 | -1723.508
270 | -4365.725 | -4718.634 | -352.909 | -6137.215 | -1771.49
260 | -4019.033 | -4383.868 | -364.835 | -5836.2 | -1817.167
250 | -3683.89 | -4058.552 | -374.662 | -5544.635 | -1860.745
240 | -3360.361 | -3742.956 | -382.595 | -5262.759 | -1902.398
230 | -3048.548 | -3437.366 | -388.818 | -4990.823 | -1942.275
220 | -2748.582 | -3142.079 | -393.497 | -4729.092 | -1980.51
210 | -2460.625 | -2857.407 | -396.782 | -4477.842 | -2017.217
200 | -2184.859 | -2583.671 | -398.812 | -4237.358 | -2052.499
190 | -1921.488 | -2321.201 | -399.713 | -4007.936 | -2086.448
180 | -1670.728 | -2070.335 | -399.607 | -3789.873 | -2119.145
170 | -1432.802 | -1831.408 | -398.606 | -3583.464 | -2150.662
160 | -1207.927 | -1604.745 | -396.818 | -3388.993 | -2181.066
150 | -996.2991 | -1390.647 | -394.3479 | -3206.71 | -2210.4109
140 | -798.0649 | -1189.366 | -391.3011 | -3036.813 | -2238.7481
130 | -613.2803 | -1001.064 | -387.7837 | -2879.401 | -2266.1207
120 | -441.843 | -825.7596 | -383.9166 | -2734.409 | -2292.566
110 | -283.38 | -663.2307 | -379.8507 | -2601.5 | -2318.12
100 | -137.0586 | -512.8702 | -375.8116 | -2479.873 | -2342.8144
90 | -1.254322 | -373.6948 | -372.440478 | -2367.943 | -2366.688678
80 | 127.0568 | -243.8663 | -370.9231 | -2262.74 | -2389.7968
70 | 253.4703 | -117.324 | -370.7943 | -2158.761 | -2412.2313
60 | 388.578 | 16.94647 | -371.63153 | -2045.593 | -2434.171
50 | 553.4586 | 180.31 | -373.1486 | -1902.533 | -2455.9916
40 | 793.7479 | 418.6177 | -375.1302 | -1684.814 | -2478.5619
30 | 1222.729 | 845.3215 | -377.4075 | -1281.439 | -2504.168
20 | 2196.656 | 1816.802 | -379.854 | -343.6781 | -2540.3341
10 | 5558.812 | 5176.437 | -382.375 | 2931.513 | -2627.299
|  |  | 0 |  | 0
|  |  | 0 |  | 0

## 164
Thermocal
|  | Mes | 284 | K | -273 | J/mol
T | GM(FCC_A1) | hcp | ΔG(fcc->hcp) | bcc | ΔG(fcc->bcc)
1500 | -89088.25 | -85036.88 | 4051.37 | -88580.48 | 507.77
1490 | -88194.26 | -84179.28 | 4014.98 | -87675.42 | 518.84
1480 | -87302.77 | -83324.2 | 3978.57 | -86772.97 | 529.8
1470 | -86413.81 | -82471.63 | 3942.18 | -85873.15 | 540.66
1460 | -85527.38 | -81621.61 | 3905.77 | -84975.96 | 551.42
1450 | -84643.5 | -80774.12 | 3869.38 | -84081.43 | 562.07
1440 | -83762.17 | -79929.2 | 3832.97 | -83189.56 | 572.61
1430 | -82883.41 | -79086.83 | 3796.58 | -82300.37 | 583.04
1420 | -82007.23 | -78247.05 | 3760.18 | -81413.86 | 593.37
1410 | -81133.65 | -77409.86 | 3723.79 | -80530.05 | 603.6
1400 | -80262.66 | -76575.27 | 3687.39 | -79648.95 | 613.71
1390 | -79394.29 | -75743.3 | 3650.99 | -78770.58 | 623.71
1380 | -78528.55 | -74913.95 | 3614.6 | -77894.95 | 633.6
1370 | -77665.44 | -74087.23 | 3578.21 | -77022.06 | 643.38
1360 | -76804.98 | -73263.18 | 3541.8 | -76151.94 | 653.04
1350 | -75947.2 | -72441.78 | 3505.42 | -75284.6 | 662.6
1340 | -75092.08 | -71623.07 | 3469.01 | -74420.05 | 672.03
1330 | -74239.66 | -70807.04 | 3432.62 | -73558.31 | 681.35
1320 | -73389.94 | -69993.72 | 3396.22 | -72699.39 | 690.55
1310 | -72542.94 | -69183.12 | 3359.82 | -71843.31 | 699.63
1300 | -71698.67 | -68375.24 | 3323.43 | -70990.09 | 708.58
1290 | -70857.15 | -67570.11 | 3287.04 | -70139.73 | 717.42
1280 | -70018.38 | -66767.74 | 3250.64 | -69292.25 | 726.13
1270 | -69182.39 | -65968.15 | 3214.24 | -68447.67 | 734.72
1260 | -68349.2 | -65171.34 | 3177.86 | -67606.02 | 743.18
1250 | -67518.8 | -64377.34 | 3141.46 | -66767.3 | 751.5
1240 | -66691.22 | -63586.16 | 3105.06 | -65931.52 | 759.7
1230 | -65866.48 | -62797.8 | 3068.68 | -65098.72 | 767.76
1220 | -65044.58 | -62012.31 | 3032.27 | -64268.91 | 775.67
1210 | -64225.56 | -61229.67 | 2995.89 | -63442.11 | 783.45
1200 | -63409.41 | -60449.92 | 2959.49 | -62618.34 | 791.07
1190 | -62596.17 | -59673.07 | 2923.1 | -61797.61 | 798.56
1180 | -61785.84 | -58899.13 | 2886.71 | -60979.95 | 805.89
1170 | -60978.44 | -58128.13 | 2850.31 | -60165.38 | 813.06
1160 | -60174 | -57360.07 | 2813.93 | -59353.91 | 820.09
1150 | -59372.52 | -56594.98 | 2777.54 | -58545.59 | 826.93
1140 | -58574.03 | -55832.88 | 2741.15 | -57740.41 | 833.62
1130 | -57778.54 | -55073.79 | 2704.75 | -56938.41 | 840.13
1120 | -56986.07 | -54317.71 | 2668.36 | -56139.62 | 846.45
1110 | -56196.65 | -53564.67 | 2631.98 | -55344.05 | 852.6
1100 | -55410.29 | -52814.7 | 2595.59 | -54551.73 | 858.56
1090 | -54627 | -52067.8 | 2559.2 | -53762.7 | 864.3
1080 | -53846.82 | -51324.01 | 2522.81 | -52976.96 | 869.86
1070 | -53069.76 | -50583.33 | 2486.43 | -52194.57 | 875.19
1060 | -52295.84 | -49845.8 | 2450.04 | -51415.53 | 880.31
1050 | -51525.09 | -49111.43 | 2413.66 | -50639.89 | 885.2
1040 | -50757.52 | -48380.24 | 2377.28 | -49867.68 | 889.84
1030 | -49993.15 | -47652.26 | 2340.89 | -49098.91 | 894.24
1020 | -49232.02 | -46927.5 | 2304.52 | -48333.64 | 898.38
1010 | -48474.13 | -46206 | 2268.13 | -47571.9 | 902.23
1000 | -47719.52 | -45487.77 | 2231.75 | -46813.72 | 905.8
990 | -46968.21 | -44772.84 | 2195.37 | -46059.14 | 909.07
980 | -46220.22 | -44061.22 | 2159 | -45308.19 | 912.03
970 | -45475.58 | -43352.96 | 2122.62 | -44560.93 | 914.65
960 | -44734.31 | -42648.07 | 2086.24 | -43817.39 | 916.92
950 | -43996.44 | -41946.57 | 2049.87 | -43077.61 | 918.83
940 | -43262 | -41248.5 | 2013.5 | -42341.66 | 920.34
930 | -42531 | -40553.87 | 1977.13 | -41609.57 | 921.43
920 | -41803.49 | -39862.73 | 1940.76 | -40881.4 | 922.09
910 | -41079.48 | -39175.09 | 1904.39 | -40157.2 | 922.28
900 | -40359.01 | -38490.98 | 1868.03 | -39437.04 | 921.97
890 | -39642.11 | -37810.43 | 1831.68 | -38720.97 | 921.14
880 | -38928.79 | -37133.48 | 1795.31 | -38009.07 | 919.72
870 | -38219.11 | -36460.16 | 1758.95 | -37301.4 | 917.71
860 | -37513.08 | -35790.48 | 1722.6 | -36598.04 | 915.04
850 | -36810.73 | -35124.49 | 1686.24 | -35899.07 | 911.66
840 | -36112.12 | -34462.23 | 1649.89 | -35204.59 | 907.53
830 | -35417.25 | -33803.71 | 1613.54 | -34514.69 | 902.56
823.001 | -34933.17 | -33345.06 | 1588.11 | -34034.61 | 898.56
823 | -34933.1 | -33345 | 1588.1 | -34034.54 | 898.56
823 | -34933.1 | -33345 | 1588.1 | -34034.54 | 898.56
822.999 | -34933.03 | -33344.93 | 1588.1 | -34034.47 | 898.56
820 | -34726.18 | -33148.98 | 1577.2 | -33829.48 | 896.7
810 | -34038.93 | -32498.07 | 1540.86 | -33149.07 | 889.86
800 | -33355.54 | -31851.01 | 1504.53 | -32473.59 | 881.95
790 | -32676.05 | -31207.85 | 1468.2 | -31803.2 | 872.85
780 | -32000.49 | -30568.62 | 1431.87 | -31138.05 | 862.44
770 | -31328.91 | -29933.37 | 1395.54 | -30478.35 | 850.56
760 | -30661.35 | -29302.12 | 1359.23 | -29824.31 | 837.04
750 | -29997.84 | -28674.92 | 1322.92 | -29176.19 | 821.65
740 | -29338.42 | -28051.81 | 1286.61 | -28534.55 | 803.87
730 | -28683.15 | -27432.83 | 1250.32 | -27900.03 | 783.12
720 | -28032.06 | -26818.03 | 1214.03 | -27272.49 | 759.57
710 | -27385.2 | -26207.46 | 1177.74 | -26651.82 | 733.38
700 | -26742.62 | -25601.15 | 1141.47 | -26037.91 | 704.71
690 | -26104.37 | -24999.16 | 1105.21 | -25430.69 | 673.68
680 | -25470.49 | -24401.54 | 1068.95 | -24830.05 | 640.44
670 | -24841.04 | -23808.33 | 1032.71 | -24235.95 | 605.09
660 | -24216.06 | -23219.58 | 996.48 | -23648.32 | 567.74
650 | -23595.62 | -22635.36 | 960.26 | -23067.13 | 528.49
640 | -22979.77 | -22055.71 | 924.06 | -22492.32 | 487.45
630 | -22368.56 | -21480.69 | 887.87 | -21923.87 | 444.69
620 | -21762.07 | -20910.36 | 851.71 | -21361.76 | 400.31
610 | -21160.34 | -20344.78 | 815.56 | -20805.97 | 354.37
600 | -20563.44 | -19784.01 | 779.43 | -20256.49 | 306.95
590 | -19971.44 | -19228.12 | 743.32 | -19713.31 | 258.13
580 | -19384.41 | -18677.16 | 707.25 | -19176.43 | 207.98
570 | -18802.41 | -18131.21 | 671.2 | -18645.87 | 156.54
560 | -18225.52 | -17590.34 | 635.18 | -18121.63 | 103.89
550 | -17653.82 | -17054.62 | 599.2 | -17603.72 | 50.1
540 | -17087.39 | -16524.12 | 563.27 | -17092.17 | -4.78
530 | -16526.3 | -15998.93 | 527.37 | -16587.01 | -60.71
520 | -15970.65 | -15479.12 | 491.53 | -16088.25 | -117.6
510 | -15420.51 | -14964.78 | 455.73 | -15595.95 | -175.44
500 | -14876 | -14455.99 | 420.01 | -15110.12 | -234.12
490 | -14337.19 | -13952.83 | 384.36 | -14630.83 | -293.64
480 | -13804.21 | -13455.42 | 348.79 | -14158.11 | -353.9
470 | -13277.14 | -12963.83 | 313.31 | -13692.01 | -414.87
460 | -12756.11 | -12478.18 | 277.93 | -13232.61 | -476.5
450 | -12241.23 | -11998.56 | 242.67 | -12779.95 | -538.72
440 | -11732.62 | -11525.08 | 207.54 | -12334.11 | -601.49
430 | -11230.43 | -11057.86 | 172.57 | -11895.16 | -664.73
420 | -10734.79 | -10597.01 | 137.78 | -11463.17 | -728.38
410 | -10245.85 | -10142.66 | 103.19 | -11038.24 | -792.39
400 | -9763.776 | -9694.927 | 68.849 | -10620.44 | -856.664 | 72.2831
390 | -9288.735 | -9253.95 | 34.785 | -10209.89 | -921.155 | 55.2234
380 | -8820.918 | -8819.869 | 1.049 | -9806.678 | -985.76 | 21.2906
370 | -8360.53 | -8392.828 | -32.298 | -9410.915 | -1050.385 | -12.2898
360 | -7907.8 | -7972.979 | -65.179 | -9022.721 | -1114.921 | -38.8742 | 361.5751
350 | -7462.983 | -7560.482 | -97.499 | -8642.219 | -1179.236 | -94.267 | 359.4366
340 | -7026.374 | -7155.502 | -129.128 | -8269.541 | -1243.167 | -103.8248
330 | -6598.319 | -6758.216 | -159.897 | -7904.829 | -1306.51 | -135.2818
320 | -6179.25 | -6368.805 | -189.555 | -7548.233 | -1368.983 | -165.8286
310 | -5769.933 | -5987.464 | -217.531 | -7199.912 | -1429.979 | -195.1502
300 | -5372.492 | -5614.394 | -241.902 | -6860.035 | -1487.543 | -222.4052
290 | -4987.076 | -5249.807 | -262.731 | -6528.782 | -1541.706 | -246.0678
280 | -4613.469 | -4893.926 | -280.457 | -6206.344 | -1592.875 | -273.3666
270 | -4251.547 | -4546.987 | -295.44 | -5892.921 | -1641.374
260 | -3901.257 | -4209.236 | -307.979 | -5588.729 | -1687.472
250 | -3562.604 | -3880.933 | -318.329 | -5293.994 | -1731.39
240 | -3235.638 | -3562.348 | -326.71 | -5008.954 | -1773.316
230 | -2920.452 | -3253.768 | -333.316 | -4733.861 | -1813.409
220 | -2617.169 | -2955.49 | -338.321 | -4468.979 | -1851.81
210 | -2325.943 | -2667.826 | -341.883 | -4214.585 | -1888.642
200 | -2046.953 | -2391.097 | -344.144 | -3970.965 | -1924.012
190 | -1780.397 | -2125.635 | -345.238 | -3738.414 | -1958.017
180 | -1526.487 | -1871.778 | -345.291 | -3517.231 | -1990.744
170 | -1285.444 | -1629.861 | -344.417 | -3307.711 | -2022.267
160 | -1057.481 | -1400.211 | -342.73 | -3110.138 | -2052.657
150 | -842.7944 | -1183.131 | -340.3366 | -2924.766 | -2081.9716
140 | -641.5284 | -978.8715 | -337.3431 | -2751.794 | -2110.2656
130 | -453.7396 | -787.6 | -333.8604 | -2591.323 | -2137.5834
120 | -279.3264 | -609.3364 | -330.01 | -2443.294 | -2163.9676
110 | -117.9189 | -443.8602 | -325.9413 | -2307.371 | -2189.4521
100 | 31.31082 | -290.5663 | -321.87712 | -2182.765 | -2214.07582
90 | 169.979 | -148.4391 | -318.4181 | -2067.899 | -2237.878
80 | 301.0958 | -15.70016 | -316.79596 | -1959.819 | -2260.9148
70 | 430.2336 | 113.6552 | -316.5784 | -1853.047 | -2283.2806
60 | 567.9448 | 250.6095 | -317.3353 | -1737.211 | -2305.1558
50 | 735.2349 | 416.4583 | -318.7766 | -1591.682 | -2326.9169
40 | 977.5916 | 656.9062 | -320.6854 | -1371.84 | -2349.4316
30 | 1407.95 | 1085.058 | -322.892 | -967.0289 | -2374.9789
20 | 2381.512 | 2056.245 | -325.267 | -29.5394 | -2411.0514
10 | 5736.297 | 5408.578 | -327.719 | 3238.581 | -2497.716
|  |  | 0 |  | 0
|  |  | 0 |  | 0

## 165
Thermocal
|  | Mes | 386 | K | -222 | J/mol
T | GM(FCC_A1) | hcp | ΔG(fcc->hcp) | bcc | ΔG(fcc->bcc)
1500 | -88478.84 | -84593.41 | 3885.43 | -88198.4 | 280.44
1490 | -87589.87 | -83741.56 | 3848.31 | -87298.61 | 291.26
1480 | -86703.42 | -82892.23 | 3811.19 | -86401.45 | 301.97
1470 | -85819.5 | -82045.43 | 3774.07 | -85506.94 | 312.56
1460 | -84938.12 | -81201.16 | 3736.96 | -84615.08 | 323.04
1450 | -84059.3 | -80359.45 | 3699.85 | -83725.88 | 333.42
1440 | -83183.03 | -79520.3 | 3662.73 | -82839.35 | 343.68
1430 | -82309.34 | -78683.73 | 3625.61 | -81955.52 | 353.82
1420 | -81438.24 | -77849.75 | 3588.49 | -81074.38 | 363.86
1410 | -80569.73 | -77018.36 | 3551.37 | -80195.95 | 373.78
1400 | -79703.84 | -76189.58 | 3514.26 | -79320.26 | 383.58
1390 | -78840.56 | -75363.41 | 3477.15 | -78447.3 | 393.26
1380 | -77979.92 | -74539.89 | 3440.03 | -77577.09 | 402.83
1370 | -77121.93 | -73719.01 | 3402.92 | -76709.66 | 412.27
1360 | -76266.59 | -72900.79 | 3365.8 | -75845 | 421.59
1350 | -75413.93 | -72085.24 | 3328.69 | -74983.14 | 430.79
1340 | -74563.95 | -71272.38 | 3291.57 | -74124.09 | 439.86
1330 | -73716.66 | -70462.2 | 3254.46 | -73267.85 | 448.81
1320 | -72872.09 | -69654.75 | 3217.34 | -72414.46 | 457.63
1310 | -72030.25 | -68850.02 | 3180.23 | -71563.93 | 466.32
1300 | -71191.14 | -68048.02 | 3143.12 | -70716.27 | 474.87
1290 | -70354.79 | -67248.78 | 3106.01 | -69871.48 | 483.31
1280 | -69521.2 | -66452.3 | 3068.9 | -69029.62 | 491.58
1270 | -68690.39 | -65658.61 | 3031.78 | -68190.66 | 499.73
1260 | -67862.38 | -64867.71 | 2994.67 | -67354.65 | 507.73
1250 | -67037.18 | -64079.63 | 2957.55 | -66521.59 | 515.59
1240 | -66214.81 | -63294.37 | 2920.44 | -65691.51 | 523.3
1230 | -65395.28 | -62511.95 | 2883.33 | -64864.41 | 530.87
1220 | -64578.6 | -61732.38 | 2846.22 | -64040.34 | 538.26
1210 | -63764.8 | -60955.69 | 2809.11 | -63219.29 | 545.51
1200 | -62953.89 | -60181.89 | 2772 | -62401.29 | 552.6
1190 | -62145.88 | -59410.99 | 2734.89 | -61586.36 | 559.52
1180 | -61340.8 | -58643.02 | 2697.78 | -60774.54 | 566.26
1170 | -60538.66 | -57877.98 | 2660.68 | -59965.82 | 572.84
1160 | -59739.47 | -57115.9 | 2623.57 | -59160.24 | 579.23
1150 | -58943.26 | -56356.8 | 2586.46 | -58357.83 | 585.43
1140 | -58150.04 | -55600.69 | 2549.35 | -57558.6 | 591.44
1130 | -57359.83 | -54847.59 | 2512.24 | -56762.58 | 597.25
1120 | -56572.65 | -54097.51 | 2475.14 | -55969.79 | 602.86
1110 | -55788.52 | -53350.48 | 2438.04 | -55180.27 | 608.25
1100 | -55007.45 | -52606.53 | 2400.92 | -54394.03 | 613.42
1090 | -54229.48 | -51865.66 | 2363.82 | -53611.11 | 618.37
1080 | -53454.61 | -51127.89 | 2326.72 | -52831.54 | 623.07
1070 | -52682.86 | -50393.25 | 2289.61 | -52055.34 | 627.52
1060 | -51914.27 | -49661.76 | 2252.51 | -51282.55 | 631.72
1050 | -51148.85 | -48933.43 | 2215.42 | -50513.2 | 635.65
1040 | -50386.61 | -48208.3 | 2178.31 | -49747.32 | 639.29
1030 | -49627.59 | -47486.38 | 2141.21 | -48984.95 | 642.64
1020 | -48871.81 | -46767.69 | 2104.12 | -48226.12 | 645.69
1010 | -48119.28 | -46052.26 | 2067.02 | -47470.88 | 648.4
1000 | -47370.03 | -45340.11 | 2029.92 | -46719.25 | 650.78
990 | -46624.09 | -44631.27 | 1992.82 | -45971.29 | 652.8
980 | -45881.48 | -43925.75 | 1955.73 | -45227.04 | 654.44
970 | -45142.22 | -43223.58 | 1918.64 | -44486.54 | 655.68
960 | -44406.34 | -42524.79 | 1881.55 | -43749.83 | 656.51
950 | -43673.87 | -41829.41 | 1844.46 | -43016.98 | 656.89
940 | -42944.82 | -41137.45 | 1807.37 | -42288.03 | 656.79
930 | -42219.24 | -40448.95 | 1770.29 | -41563.05 | 656.19
920 | -41497.14 | -39763.93 | 1733.21 | -40842.08 | 655.06
910 | -40778.55 | -39082.43 | 1696.12 | -40125.2 | 653.35
900 | -40063.51 | -38404.46 | 1659.05 | -39412.46 | 651.05
890 | -39352.04 | -37730.07 | 1621.97 | -38703.96 | 648.08
880 | -38644.16 | -37059.27 | 1584.89 | -37999.76 | 644.4
870 | -37939.92 | -36392.1 | 1547.82 | -37299.94 | 639.98
860 | -37239.34 | -35728.59 | 1510.75 | -36604.61 | 634.73
850 | -36542.46 | -35068.78 | 1473.68 | -35913.86 | 628.6
840 | -35849.3 | -34412.69 | 1436.61 | -35227.8 | 621.5
830 | -35159.91 | -33760.35 | 1399.56 | -34546.55 | 613.36
823.001 | -34679.66 | -33306.04 | 1373.62 | -34072.68 | 606.98
823 | -34679.59 | -33305.97 | 1373.62 | -34072.62 | 606.97
823 | -34679.59 | -33305.97 | 1373.62 | -34072.62 | 606.97
822.999 | -34679.52 | -33305.91 | 1373.61 | -34072.55 | 606.97
820 | -34474.32 | -33111.81 | 1362.51 | -33870.26 | 604.06
810 | -33792.55 | -32467.1 | 1325.45 | -33199.07 | 593.48
800 | -33114.65 | -31826.24 | 1288.41 | -32533.17 | 581.48
790 | -32440.65 | -31189.29 | 1251.36 | -31872.76 | 567.89
780 | -31770.6 | -30556.28 | 1214.32 | -31218.07 | 552.53
770 | -31104.53 | -29927.23 | 1177.3 | -30569.5 | 535.03
760 | -30442.47 | -29302.21 | 1140.26 | -29927.82 | 514.65
750 | -29784.48 | -28681.24 | 1103.24 | -29293.02 | 491.46
740 | -29130.6 | -28064.37 | 1066.23 | -28664.97 | 465.63
730 | -28480.86 | -27451.63 | 1029.23 | -28043.56 | 437.3
720 | -27835.31 | -26843.08 | 992.23 | -27428.71 | 406.6
710 | -27194 | -26238.76 | 955.24 | -26820.35 | 373.65
700 | -26556.97 | -25638.71 | 918.26 | -26218.38 | 338.59
690 | -25924.27 | -25042.98 | 881.29 | -25622.77 | 301.5
680 | -25295.96 | -24451.63 | 844.33 | -25033.46 | 262.5
670 | -24672.08 | -23864.7 | 807.38 | -24450.41 | 221.67
660 | -24052.69 | -23282.23 | 770.46 | -23873.59 | 179.1
650 | -23437.83 | -22704.29 | 733.54 | -23302.96 | 134.87
640 | -22827.57 | -22130.94 | 696.63 | -22738.51 | 89.06
630 | -22221.97 | -21562.22 | 659.75 | -22180.22 | 41.75
620 | -21621.08 | -20998.19 | 622.89 | -21628.09 | -7.01
610 | -21024.96 | -20438.92 | 586.04 | -21082.1 | -57.14
600 | -20433.69 | -19884.46 | 549.23 | -20542.27 | -108.58
590 | -19847.32 | -19334.88 | 512.44 | -20008.59 | -161.27
580 | -19265.93 | -18790.25 | 475.68 | -19481.07 | -215.14
570 | -18689.57 | -18250.63 | 438.94 | -18959.73 | -270.16
560 | -18118.34 | -17716.1 | 402.24 | -18444.58 | -326.24
550 | -17552.31 | -17186.72 | 365.59 | -17935.66 | -383.35
540 | -16991.55 | -16662.57 | 328.98 | -17432.98 | -441.43
530 | -16436.14 | -16143.72 | 292.42 | -16936.58 | -500.44
520 | -15886.18 | -15630.27 | 255.91 | -16446.49 | -560.31
510 | -15341.75 | -15122.29 | 219.46 | -15962.75 | -621
500 | -14802.95 | -14619.86 | 183.09 | -15485.41 | -682.46
490 | -14269.88 | -14123.08 | 146.8 | -15014.51 | -744.63
480 | -13742.63 | -13632.04 | 110.59 | -14550.11 | -807.48
470 | -13221.32 | -13146.84 | 74.48 | -14092.25 | -870.93
460 | -12706.06 | -12667.57 | 38.49 | -13641.01 | -934.95
450 | -12196.96 | -12194.34 | 2.62 | -13196.45 | -999.49
440 | -11694.17 | -11727.26 | -33.09 | -12758.64 | -1064.47
430 | -11197.8 | -11266.44 | -68.64 | -12327.66 | -1129.86 |  | 432.993
420 | -10708.01 | -10812 | -103.99 | -11903.58 | -1195.57 |  | 429.3324
410 | -10224.95 | -10364.05 | -139.1 | -11486.5 | -1261.55
400 | -9748.779 | -9922.733 | -173.954 | -11076.51 | -1327.731 | -170.4686
390 | -9279.679 | -9488.176 | -208.497 | -10673.7 | -1394.021 | -187.7712
380 | -8817.841 | -9060.518 | -242.677 | -10278.18 | -1460.339 | -222.169
370 | -8363.481 | -8639.902 | -276.421 | -9890.073 | -1526.592 | -256.1746
360 | -7916.836 | -8226.484 | -309.648 | -9509.485 | -1592.649 | -283.0664
350 | -7478.176 | -7820.421 | -342.245 | -9136.548 | -1658.372 | -338.9853
340 | -7047.816 | -7421.879 | -374.063 | -8771.395 | -1723.579 | -348.6086
330 | -6626.136 | -7031.033 | -404.897 | -8414.17 | -1788.034 | -380.2298
320 | -6213.617 | -6648.067 | -434.45 | -8065.023 | -1851.406 | -410.8076
310 | -5811.847 | -6273.172 | -461.325 | -7724.117 | -1912.27 | -439.825
300 | -5422.139 | -5906.551 | -484.412 | -7391.622 | -1969.483
290 | -5044.232 | -5548.416 | -504.184 | -7067.719 | -2023.487
280 | -4677.956 | -5198.989 | -521.033 | -6752.6 | -2074.644
270 | -4323.221 | -4858.505 | -535.284 | -6446.467 | -2123.246
260 | -3980 | -4527.209 | -547.209 | -6149.536 | -2169.536
250 | -3648.318 | -4205.361 | -557.043 | -5862.034 | -2213.716
240 | -3328.241 | -3893.231 | -564.99 | -5584.2 | -2255.959
230 | -3019.87 | -3591.104 | -571.234 | -5316.285 | -2296.415
220 | -2723.338 | -3299.276 | -575.938 | -5058.556 | -2335.218
210 | -2438.806 | -3018.058 | -579.252 | -4811.286 | -2372.48
200 | -2166.458 | -2747.769 | -581.311 | -4574.763 | -2408.305
190 | -1906.494 | -2488.74 | -582.246 | -4349.279 | -2442.785
180 | -1659.13 | -2241.305 | -582.175 | -4135.133 | -2476.003
170 | -1424.589 | -2005.797 | -581.208 | -3932.617 | -2508.028
160 | -1203.084 | -1782.54 | -579.456 | -3742.012 | -2538.928
150 | -994.8091 | -1571.829 | -577.0199 | -3563.567 | -2568.7579
140 | -799.907 | -1373.911 | -574.004 | -3397.475 | -2597.568
130 | -618.4291 | -1188.942 | -570.5129 | -3243.829 | -2625.3999
120 | -450.266 | -1016.93 | -566.664 | -3102.559 | -2652.293
110 | -295.036 | -857.6356 | -562.5996 | -2973.316 | -2678.28
100 | -151.8936 | -710.4239 | -558.5303 | -2855.286 | -2703.3924
90 | -19.19545 | -574.1737 | -554.97825 | -2746.863 | -2727.66755
80 | 106.1101 | -447.1287 | -553.2388 | -2645.047 | -2751.1571
70 | 229.6627 | -323.2924 | -552.9551 | -2544.287 | -2773.9497
60 | 362.1276 | -191.5478 | -553.6754 | -2434.089 | -2796.2166
50 | 524.7159 | -30.38357 | -555.09947 | -2293.607 | -2818.3229
40 | 763.3283 | 206.3248 | -557.0035 | -2077.792 | -2841.1203
30 | 1191.867 | 632.6535 | -559.2135 | -1674.981 | -2866.848
20 | 2168.44 | 1606.844 | -561.596 | -734.4675 | -2902.9075
10 | 5545.614 | 4981.556 | -564.058 | 2556.664 | -2988.95
|  |  | 0 |  | 0
|  |  | 0 |  | 0

## 166
Thermocal
|  | Mes | 364 | K | -332 | J/mol
T | GM(FCC_A1) | hcp | ΔG(fcc->hcp) | bcc | ΔG(fcc->bcc)
1500 | -88713.23 | -84913.05 | 3800.18 | -88452.7 | 260.53
1490 | -87820.94 | -84057.41 | 3763.53 | -87549.67 | 271.27
1480 | -86931.16 | -83204.3 | 3726.86 | -86649.27 | 281.89
1470 | -86043.91 | -82353.7 | 3690.21 | -85751.49 | 292.42
1460 | -85159.19 | -81505.66 | 3653.53 | -84856.38 | 302.81
1450 | -84277.02 | -80660.15 | 3616.87 | -83963.91 | 313.11
1440 | -83397.41 | -79817.2 | 3580.21 | -83074.12 | 323.29
1430 | -82520.38 | -78976.83 | 3543.55 | -82187.02 | 333.36
1420 | -81645.91 | -78139.03 | 3506.88 | -81302.6 | 343.31
1410 | -80774.05 | -77303.84 | 3470.21 | -80420.9 | 353.15
1400 | -79904.8 | -76471.24 | 3433.56 | -79541.91 | 362.89
1390 | -79038.16 | -75641.27 | 3396.89 | -78665.66 | 372.5
1380 | -78174.16 | -74813.92 | 3360.24 | -77792.16 | 382
1370 | -77312.8 | -73989.23 | 3323.57 | -76921.42 | 391.38
1360 | -76454.09 | -73167.18 | 3286.91 | -76053.46 | 400.63
1350 | -75598.05 | -72347.8 | 3250.25 | -75188.28 | 409.77
1340 | -74744.7 | -71531.1 | 3213.6 | -74325.91 | 418.79
1330 | -73894.03 | -70717.1 | 3176.93 | -73466.36 | 427.67
1320 | -73046.08 | -69905.8 | 3140.28 | -72609.64 | 436.44
1310 | -72200.84 | -69097.23 | 3103.61 | -71755.77 | 445.07
1300 | -71358.34 | -68291.4 | 3066.94 | -70904.77 | 453.57
1290 | -70518.59 | -67488.3 | 3030.29 | -70056.64 | 461.95
1280 | -69681.61 | -66687.98 | 2993.63 | -69211.42 | 470.19
1270 | -68847.4 | -65890.44 | 2956.96 | -68369.11 | 478.29
1260 | -68015.98 | -65095.68 | 2920.3 | -67529.73 | 486.25
1250 | -67187.38 | -64303.73 | 2883.65 | -66693.3 | 494.08
1240 | -66361.59 | -63514.61 | 2846.98 | -65859.84 | 501.75
1230 | -65538.65 | -62728.32 | 2810.33 | -65029.36 | 509.29
1220 | -64718.56 | -61944.88 | 2773.68 | -64201.89 | 516.67
1210 | -63901.34 | -61164.32 | 2737.02 | -63377.45 | 523.89
1200 | -63087 | -60386.64 | 2700.36 | -62556.04 | 530.96
1190 | -62275.56 | -59611.86 | 2663.7 | -61737.7 | 537.86
1180 | -61467.05 | -58840 | 2627.05 | -60922.45 | 544.6
1170 | -60661.47 | -58071.08 | 2590.39 | -60110.31 | 551.16
1160 | -59858.84 | -57305.11 | 2553.73 | -59301.3 | 557.54
1150 | -59059.19 | -56542.11 | 2517.08 | -58495.44 | 563.75
1140 | -58262.52 | -55782.1 | 2480.42 | -57692.76 | 569.76
1130 | -57468.87 | -55025.09 | 2443.78 | -56893.28 | 575.59
1120 | -56678.23 | -54271.12 | 2407.11 | -56097.02 | 581.21
1110 | -55890.64 | -53520.18 | 2370.46 | -55304.02 | 586.62
1100 | -55106.12 | -52772.31 | 2333.81 | -54514.3 | 591.82
1090 | -54324.68 | -52027.52 | 2297.16 | -53727.88 | 596.8
1080 | -53546.35 | -51285.84 | 2260.51 | -52944.8 | 601.55
1070 | -52771.14 | -50547.28 | 2223.86 | -52165.08 | 606.06
1060 | -51999.07 | -49811.86 | 2187.21 | -51388.76 | 610.31
1050 | -51230.17 | -49079.61 | 2150.56 | -50615.86 | 614.31
1040 | -50464.45 | -48350.54 | 2113.91 | -49846.43 | 618.02
1030 | -49701.95 | -47624.68 | 2077.27 | -49080.49 | 621.46
1020 | -48942.68 | -46902.05 | 2040.63 | -48318.09 | 624.59
1010 | -48186.66 | -46182.68 | 2003.98 | -47559.24 | 627.42
1000 | -47433.92 | -45466.59 | 1967.33 | -46804.01 | 629.91
990 | -46684.48 | -44753.79 | 1930.69 | -46052.43 | 632.05
980 | -45938.36 | -44044.32 | 1894.04 | -45304.54 | 633.82
970 | -45195.6 | -43338.2 | 1857.4 | -44560.38 | 635.22
960 | -44456.21 | -42635.45 | 1820.76 | -43820 | 636.21
950 | -43720.23 | -41936.09 | 1784.14 | -43083.45 | 636.78
940 | -42987.66 | -41240.17 | 1747.49 | -42350.79 | 636.87
930 | -42258.56 | -40547.7 | 1710.86 | -41622.07 | 636.49
920 | -41532.94 | -39858.71 | 1674.23 | -40897.35 | 635.59
910 | -40810.82 | -39173.23 | 1637.59 | -40176.68 | 634.14
900 | -40092.25 | -38491.28 | 1600.97 | -39460.14 | 632.11
890 | -39377.24 | -37812.9 | 1564.34 | -38747.8 | 629.44
880 | -38665.83 | -37138.11 | 1527.72 | -38039.73 | 626.1
870 | -37958.05 | -36466.95 | 1491.1 | -37336.02 | 622.03
860 | -37253.93 | -35799.45 | 1454.48 | -36636.74 | 617.19
850 | -36553.49 | -35135.63 | 1417.86 | -35942.01 | 611.48
840 | -35856.79 | -34475.54 | 1381.25 | -35251.93 | 604.86
830 | -35163.84 | -33819.2 | 1344.64 | -34566.61 | 597.23
830 | -35163.84 | -33819.2 | 1344.64 | -34566.61 | 597.23
823.001 | -34681.09 | -33362.07 | 1319.02 | -34089.86 | 591.23
823 | -34681.02 | -33362.01 | 1319.01 | -34089.79 | 591.23
823 | -34681.02 | -33362.01 | 1319.01 | -34089.79 | 591.23
822.999 | -34680.95 | -33361.95 | 1319 | -34089.72 | 591.23
820 | -34474.68 | -33166.64 | 1308.04 | -33886.18 | 588.5
820 | -34474.68 | -33166.64 | 1308.04 | -33886.18 | 588.5
810 | -33789.35 | -32517.91 | 1271.44 | -33210.8 | 578.55
800 | -33107.88 | -31873.04 | 1234.84 | -32540.62 | 567.26
790 | -32430.31 | -31232.07 | 1198.24 | -31875.85 | 554.46
780 | -31756.68 | -30595.03 | 1161.65 | -31216.7 | 539.98
770 | -31087.03 | -29961.96 | 1125.07 | -30563.43 | 523.6
760 | -30421.39 | -29332.91 | 1088.48 | -29916.78 | 504.61
750 | -29759.82 | -28707.9 | 1051.92 | -29277.08 | 482.74
740 | -29102.34 | -28086.99 | 1015.35 | -28644.18 | 458.16
730 | -28449 | -27470.21 | 978.79 | -28017.99 | 431.01
720 | -27799.86 | -26857.62 | 942.24 | -27398.4 | 401.46
710 | -27154.94 | -26249.24 | 905.7 | -26785.33 | 369.61
700 | -26514.3 | -25645.14 | 869.16 | -26178.71 | 335.59
690 | -25878 | -25045.36 | 832.64 | -25578.48 | 299.52
680 | -25246.07 | -24449.94 | 796.13 | -24984.58 | 261.49
670 | -24618.57 | -23858.95 | 759.62 | -24396.96 | 221.61
660 | -23995.55 | -23272.41 | 723.14 | -23815.6 | 179.95
650 | -23377.06 | -22690.41 | 686.65 | -23240.45 | 136.61
640 | -22763.17 | -22112.97 | 650.2 | -22671.51 | 91.66
630 | -22153.93 | -21540.18 | 613.75 | -22108.75 | 45.18
620 | -21549.4 | -20972.07 | 577.33 | -21552.16 | -2.76
610 | -20949.63 | -20408.71 | 540.92 | -21001.73 | -52.1
600 | -20354.71 | -19850.16 | 504.55 | -20457.47 | -102.76
590 | -19764.68 | -19296.49 | 468.19 | -19919.37 | -154.69
580 | -19179.62 | -18747.77 | 431.85 | -19387.46 | -207.84
570 | -18599.6 | -18204.05 | 395.55 | -18861.73 | -262.13
560 | -18024.7 | -17665.41 | 359.29 | -18342.21 | -317.51
550 | -17454.98 | -17131.92 | 323.06 | -17828.92 | -373.94
540 | -16890.53 | -16603.66 | 286.87 | -17321.88 | -431.35
530 | -16331.43 | -16080.7 | 250.73 | -16821.14 | -489.71
520 | -15777.77 | -15563.13 | 214.64 | -16326.71 | -548.94
510 | -15229.63 | -15051.02 | 178.61 | -15838.64 | -609.01
500 | -14687.12 | -14544.47 | 142.65 | -15356.97 | -669.85
490 | -14150.32 | -14043.56 | 106.76 | -14881.75 | -731.43
480 | -13619.34 | -13548.39 | 70.95 | -14413.04 | -793.7
470 | -13094.29 | -13059.05 | 35.24 | -13950.88 | -856.59
460 | -12575.27 | -12575.64 | -0.37 | -13495.34 | -920.07
450 | -12062.42 | -12098.27 | -35.85 | -13046.48 | -984.06
440 | -11555.84 | -11627.04 | -71.2 | -12604.38 | -1048.54 |  | 444.017
430 | -11055.69 | -11162.06 | -106.37 | -12169.11 | -1113.42
420 | -10562.09 | -10703.46 | -141.37 | -11740.75 | -1178.66 | -137.87
410 | -10075.21 | -10251.36 | -176.15 | -11319.39 | -1244.18 | -155.282
400 | -9595.195 | -9805.879 | -210.684 | -10905.12 | -1309.925 | -189.9636
390 | -9122.229 | -9367.153 | -244.924 | -10498.04 | -1375.811 | -224.38
380 | -8656.499 | -8935.323 | -278.824 | -10098.26 | -1441.761 | -251.704
370 | -8198.216 | -8510.534 | -312.318 | -9705.878 | -1507.662 | -308.9686
360 | -7747.609 | -8092.936 | -345.327 | -9321.026 | -1573.417 | -332.1234
350 | -7304.941 | -7682.69 | -377.749 | -8943.826 | -1638.885 | -351.8114
340 | -6870.512 | -7279.961 | -409.449 | -8574.413 | -1703.901 | -384.089
330 | -6444.679 | -6884.924 | -440.245 | -8212.929 | -1768.25 | -415.6082
320 | -6027.892 | -6497.764 | -469.872 | -7859.526 | -1831.634
310 | -5621.158 | -6118.67 | -497.512 | -7514.366 | -1893.208
300 | -5226.458 | -5747.847 | -521.389 | -7177.617 | -1951.159
290 | -4843.704 | -5385.504 | -541.8 | -6849.462 | -2005.758
280 | -4472.697 | -5031.867 | -559.17 | -6530.092 | -2057.395
270 | -4113.324 | -4687.168 | -573.844 | -6219.71 | -2106.386
260 | -3765.54 | -4351.654 | -586.114 | -5918.531 | -2152.991
250 | -3429.358 | -4025.583 | -596.225 | -5626.782 | -2197.424
240 | -3104.833 | -3709.226 | -604.393 | -5344.702 | -2239.869
230 | -2792.059 | -3402.868 | -610.809 | -5072.543 | -2280.484
220 | -2491.163 | -3106.806 | -615.643 | -4810.571 | -2319.408
210 | -2202.3 | -2821.35 | -619.05 | -4559.06 | -2356.76
200 | -1925.649 | -2546.82 | -621.171 | -4318.297 | -2392.648
190 | -1661.408 | -2283.546 | -622.138 | -4088.575 | -2427.167
180 | -1409.791 | -2031.862 | -622.071 | -3870.193 | -2460.402
170 | -1171.013 | -1792.103 | -621.09 | -3663.445 | -2492.432
160 | -945.2905 | -1564.591 | -619.3005 | -3468.61 | -2523.3195
150 | -732.8127 | -1349.624 | -616.8113 | -3285.94 | -2553.1273
140 | -533.7214 | -1147.449 | -613.7276 | -3115.628 | -2581.9066
130 | -348.0671 | -958.2224 | -610.1553 | -2957.769 | -2609.7019
120 | -175.7401 | -781.9545 | -606.2144 | -2812.295 | -2636.5549
110 | -16.3588 | -618.4083 | -602.0495 | -2678.858 | -2662.4992
100 | 130.9208 | -466.9518 | -597.8726 | -2556.65 | -2687.5708
90 | 267.739 | -326.4735 | -594.2125 | -2444.07 | -2711.809
80 | 397.1417 | -195.2205 | -592.3622 | -2338.124 | -2735.2657
70 | 524.7584 | -67.20188 | -591.96028 | -2233.276 | -2758.0344
60 | 661.2362 | 68.67879 | -592.55741 | -2119.053 | -2780.2892
50 | 827.7516 | 233.8967 | -593.8549 | -1974.647 | -2802.3986
40 | 1070.134 | 474.5037 | -595.6303 | -1755.085 | -2825.219
30 | 1502.113 | 904.4039 | -597.7091 | -1348.884 | -2850.997
20 | 2481.278 | 1881.317 | -599.961 | -405.8717 | -2887.1497
10 | 5857.562 | 5255.271 | -602.291 | 2884.189 | -2973.373

## 167
Thermocal
|  | Mes | 341 | K | -435 | J/mol
T | GM(FCC_A1) | hcp | ΔG(fcc->hcp) | bcc | ΔG(fcc->bcc)
1500 | -88763.31 | -85012.86 | 3750.45 | -88517.54 | 245.77
1490 | -87869.49 | -84155.49 | 3714 | -87613.14 | 256.35
1480 | -86978.19 | -83300.63 | 3677.56 | -86711.37 | 266.82
1470 | -86089.41 | -82448.3 | 3641.11 | -85812.22 | 277.19
1460 | -85203.16 | -81598.51 | 3604.65 | -84915.72 | 287.44
1450 | -84319.45 | -80751.25 | 3568.2 | -84021.87 | 297.58
1440 | -83438.31 | -79906.55 | 3531.76 | -83130.69 | 307.62
1430 | -82559.73 | -79064.43 | 3495.3 | -82242.19 | 317.54
1420 | -81683.73 | -78224.88 | 3458.85 | -81356.38 | 327.35
1410 | -80810.33 | -77387.92 | 3422.41 | -80473.28 | 337.05
1400 | -79939.53 | -76553.56 | 3385.97 | -79592.89 | 346.64
1390 | -79071.34 | -75721.83 | 3349.51 | -78715.23 | 356.11
1380 | -78205.78 | -74892.72 | 3313.06 | -77840.33 | 365.45
1370 | -77342.86 | -74066.24 | 3276.62 | -76968.17 | 374.69
1360 | -76482.59 | -73242.42 | 3240.17 | -76098.79 | 383.8
1350 | -75624.99 | -72421.27 | 3203.72 | -75232.2 | 392.79
1340 | -74770.07 | -71602.79 | 3167.28 | -74368.4 | 401.67
1330 | -73917.84 | -70787.01 | 3130.83 | -73507.42 | 410.42
1320 | -73068.3 | -69973.92 | 3094.38 | -72649.27 | 419.03
1310 | -72221.5 | -69163.56 | 3057.94 | -71793.96 | 427.54
1300 | -71377.42 | -68355.93 | 3021.49 | -70941.52 | 435.9
1290 | -70536.09 | -67551.05 | 2985.04 | -70091.95 | 444.14
1280 | -69697.52 | -66748.92 | 2948.6 | -69245.28 | 452.24
1270 | -68861.73 | -65949.57 | 2912.16 | -68401.52 | 460.21
1260 | -68028.72 | -65153.01 | 2875.71 | -67560.69 | 468.03
1250 | -67198.52 | -64359.25 | 2839.27 | -66722.8 | 475.72
1240 | -66371.13 | -63568.32 | 2802.81 | -65887.88 | 483.25
1230 | -65546.59 | -62780.21 | 2766.38 | -65055.94 | 490.65
1220 | -64724.89 | -61994.96 | 2729.93 | -64227 | 497.89
1210 | -63906.06 | -61212.58 | 2693.48 | -63401.09 | 504.97
1200 | -63090.11 | -60433.07 | 2657.04 | -62578.21 | 511.9
1190 | -62277.07 | -59656.47 | 2620.6 | -61758.39 | 518.68
1180 | -61466.93 | -58882.78 | 2584.15 | -60941.66 | 525.27
1170 | -60659.73 | -58112.02 | 2547.71 | -60128.04 | 531.69
1160 | -59855.49 | -57344.22 | 2511.27 | -59317.54 | 537.95
1150 | -59054.21 | -56579.38 | 2474.83 | -58510.18 | 544.03
1140 | -58255.91 | -55817.53 | 2438.38 | -57706.01 | 549.9
1130 | -57460.62 | -55058.68 | 2401.94 | -56905.03 | 555.59
1120 | -56668.36 | -54302.85 | 2365.51 | -56107.27 | 561.09
1110 | -55879.13 | -53550.06 | 2329.07 | -55312.76 | 566.37
1100 | -55092.96 | -52800.34 | 2292.62 | -54521.53 | 571.43
1090 | -54309.88 | -52053.69 | 2256.19 | -53733.6 | 576.28
1080 | -53529.89 | -51310.14 | 2219.75 | -52949 | 580.89
1070 | -52753.03 | -50569.72 | 2183.31 | -52167.77 | 585.26
1060 | -51979.31 | -49832.43 | 2146.88 | -51389.93 | 589.38
1050 | -51208.75 | -49098.31 | 2110.44 | -50615.5 | 593.25
1040 | -50441.37 | -48367.37 | 2074 | -49844.54 | 596.83
1030 | -49677.2 | -47639.63 | 2037.57 | -49077.07 | 600.13
1020 | -48916.26 | -46915.12 | 2001.14 | -48313.13 | 603.13
1010 | -48158.57 | -46193.87 | 1964.7 | -47552.75 | 605.82
1000 | -47404.16 | -45475.88 | 1928.28 | -46795.98 | 608.18
990 | -46653.04 | -44761.2 | 1891.84 | -46042.86 | 610.18
980 | -45905.24 | -44049.83 | 1855.41 | -45293.41 | 611.83
970 | -45160.79 | -43341.81 | 1818.98 | -44547.71 | 613.08
960 | -44419.72 | -42637.16 | 1782.56 | -43805.78 | 613.94
950 | -43682.04 | -41935.9 | 1746.14 | -43067.68 | 614.36
940 | -42947.79 | -41238.07 | 1709.72 | -42333.46 | 614.33
930 | -42216.98 | -40543.69 | 1673.29 | -41603.18 | 613.8
920 | -41489.66 | -39852.79 | 1636.87 | -40876.9 | 612.76
910 | -40765.84 | -39165.39 | 1600.45 | -40154.67 | 611.17
900 | -40045.55 | -38481.52 | 1564.03 | -39436.57 | 608.98
890 | -39328.83 | -37801.22 | 1527.61 | -38722.66 | 606.17
880 | -38615.71 | -37124.5 | 1491.21 | -38013.02 | 602.69
870 | -37906.21 | -36451.41 | 1454.8 | -37307.74 | 598.47
860 | -37200.36 | -35781.98 | 1418.38 | -36606.9 | 593.46
850 | -36498.2 | -35116.23 | 1381.97 | -35910.6 | 587.6
840 | -35799.77 | -34454.19 | 1345.58 | -35218.94 | 580.83
830 | -35105.09 | -33795.91 | 1309.18 | -34532.05 | 573.04
830 | -35105.09 | -33795.91 | 1309.18 | -34532.05 | 573.04
823.001 | -34621.13 | -33337.43 | 1283.7 | -34054.2 | 566.93
823 | -34621.06 | -33337.36 | 1283.7 | -34054.14 | 566.92
823 | -34621.06 | -33337.36 | 1283.7 | -34054.14 | 566.92
822.999 | -34620.99 | -33337.29 | 1283.7 | -34054.07 | 566.92
820 | -34414.19 | -33141.41 | 1272.78 | -33850.06 | 564.13
820 | -34414.19 | -33141.41 | 1272.78 | -33850.06 | 564.13
810 | -33727.12 | -32490.73 | 1236.39 | -33173.11 | 554.01
800 | -33043.91 | -31843.91 | 1200 | -32501.38 | 542.53
790 | -32364.59 | -31200.98 | 1163.61 | -31835.05 | 529.54
780 | -31689.21 | -30561.98 | 1127.23 | -31174.35 | 514.86
770 | -31017.81 | -29926.95 | 1090.86 | -30519.55 | 498.26
760 | -30350.41 | -29295.93 | 1054.48 | -29871.43 | 478.98
750 | -29687.07 | -28668.95 | 1018.12 | -29230.22 | 456.85
740 | -29027.83 | -28046.07 | 981.76 | -28595.8 | 432.03
730 | -28372.73 | -27427.32 | 945.41 | -27968.05 | 404.68
720 | -27721.8 | -26812.74 | 909.06 | -27346.89 | 374.91
710 | -27075.11 | -26202.39 | 872.72 | -26732.22 | 342.89
700 | -26432.7 | -25596.3 | 836.4 | -26123.98 | 308.72
690 | -25794.6 | -24994.53 | 800.07 | -25522.11 | 272.49
680 | -25160.88 | -24397.12 | 763.76 | -24926.55 | 234.33
670 | -24531.59 | -23804.13 | 727.46 | -24337.27 | 194.32
660 | -23906.77 | -23215.6 | 691.17 | -23754.22 | 152.55
650 | -23286.49 | -22631.59 | 654.9 | -23177.38 | 109.11
640 | -22670.79 | -22052.15 | 618.64 | -22606.72 | 64.07
630 | -22059.74 | -21477.35 | 582.39 | -22042.22 | 17.52
620 | -21453.39 | -20907.22 | 546.17 | -21483.89 | -30.5
610 | -20851.8 | -20341.85 | 509.95 | -20931.71 | -79.91
600 | -20255.05 | -19781.29 | 473.76 | -20385.68 | -130.63
590 | -19663.19 | -19225.6 | 437.59 | -19845.8 | -182.61
580 | -19076.3 | -18674.84 | 401.46 | -19312.1 | -235.8
570 | -18494.44 | -18129.1 | 365.34 | -18784.57 | -290.13
560 | -17917.68 | -17588.42 | 329.26 | -18263.23 | -345.55
550 | -17346.11 | -17052.9 | 293.21 | -17748.12 | -402.01
540 | -16779.8 | -16522.6 | 257.2 | -17239.26 | -459.46
530 | -16218.84 | -15997.6 | 221.24 | -16736.67 | -517.83
520 | -15663.3 | -15477.98 | 185.32 | -16240.39 | -577.09
510 | -15113.28 | -14963.83 | 149.45 | -15750.46 | -637.18
500 | -14568.88 | -14455.23 | 113.65 | -15266.92 | -698.04
490 | -14030.18 | -13952.26 | 77.92 | -14789.83 | -759.65
480 | -13497.29 | -13455.03 | 42.26 | -14319.23 | -821.94
470 | -12970.32 | -12963.63 | 6.69 | -13855.17 | -884.85
460 | -12449.37 | -12478.15 | -28.78 | -13397.73 | -948.36
450 | -11934.57 | -11998.71 | -64.14 | -12946.97 | -1012.4 |  | 452.5848
440 | -11426.04 | -11525.41 | -99.37 | -12502.95 | -1076.91 |  | 448.9043
430 | -10923.91 | -11058.36 | -134.45 | -12065.76 | -1141.85
420 | -10428.32 | -10597.68 | -169.36 | -11635.47 | -1207.15 | -165.869
410 | -9939.422 | -10143.49 | -204.068 | -11212.17 | -1272.748 | -183.2432
400 | -9457.373 | -9695.922 | -238.549 | -10795.96 | -1338.587 | -217.8604
390 | -8982.344 | -9255.107 | -272.763 | -10386.93 | -1404.586 | -252.2346
380 | -8514.521 | -8821.184 | -306.663 | -9985.186 | -1470.665 | -279.543
370 | -8054.107 | -8394.296 | -340.189 | -9590.846 | -1536.739 | -336.8364
360 | -7601.325 | -7974.598 | -373.273 | -9204.026 | -1602.701 | -346.8058
350 | -7156.424 | -7562.247 | -405.823 | -8824.853 | -1668.429 | -379.783
340 | -6719.691 | -7157.41 | -437.719 | -8453.461 | -1733.77 | -434.5294
330 | -6291.46 | -6760.262 | -468.802 | -8089.993 | -1798.533 | -443.9356
320 | -5872.139 | -6370.986 | -498.847 | -7734.602 | -1862.463
310 | -5462.276 | -5989.774 | -527.498 | -7387.447 | -1925.171
300 | -5063.882 | -5616.828 | -552.946 | -7048.699 | -1984.817
290 | -4677.687 | -5252.36 | -574.673 | -6718.541 | -2040.854
280 | -4303.439 | -4896.592 | -593.153 | -6397.162 | -2093.723
270 | -3940.988 | -4549.76 | -608.772 | -6084.768 | -2143.78
260 | -3590.258 | -4212.108 | -621.85 | -5781.572 | -2191.314
250 | -3251.241 | -3883.896 | -632.655 | -5487.801 | -2236.56
240 | -2923.974 | -3565.394 | -641.42 | -5203.697 | -2279.723
230 | -2608.538 | -3256.887 | -648.349 | -4929.509 | -2320.971
220 | -2305.05 | -2958.672 | -653.622 | -4665.504 | -2360.454
210 | -2013.655 | -2671.058 | -657.403 | -4411.958 | -2398.303
200 | -1734.524 | -2394.367 | -659.843 | -4169.155 | -2434.631
190 | -1467.849 | -2128.927 | -661.078 | -3937.392 | -2469.543
180 | -1213.838 | -1875.073 | -661.235 | -3716.964 | -2503.126
170 | -972.7025 | -1633.139 | -660.4365 | -3508.168 | -2535.4655
160 | -744.6523 | -1403.448 | -658.7957 | -3311.283 | -2566.6307
150 | -529.874 | -1186.295 | -656.421 | -3126.56 | -2596.686
140 | -328.5057 | -981.9277 | -653.422 | -2954.194 | -2625.6883
130 | -140.5947 | -790.5012 | -649.9065 | -2794.279 | -2653.6843
120 | 33.97136 | -612.0223 | -645.99366 | -2646.748 | -2680.71936
110 | 195.576 | -446.2487 | -641.8247 | -2511.255 | -2706.831
100 | 345.0648 | -292.5354 | -637.6002 | -2386.991 | -2732.0558
90 | 484.0783 | -149.6732 | -633.7515 | -2272.357 | -2756.4353
80 | 615.6617 | -15.96056 | -631.62226 | -2164.363 | -2780.0247
70 | 745.4415 | 114.4344 | -631.0071 | -2057.473 | -2802.9145
60 | 884.0576 | 252.6324 | -631.4252 | -1941.221 | -2825.2786
50 | 1052.672 | 420.1076 | -632.5644 | -1794.81 | -2847.482
40 | 1297.081 | 662.8872 | -634.1938 | -1573.282 | -2870.363
30 | 1730.939 | 1094.802 | -636.137 | -1165.203 | -2896.142
20 | 2711.592 | 2073.335 | -638.257 | -220.5302 | -2932.1222
10 | 6087.751 | 5447.295 | -640.456 | 3070.305 | -3017.446

## 168
Thermocal
|  | Mes | 389 | K | -188 | J/mol
T | GM(FCC_A1) | hcp | ΔG(fcc->hcp) | bcc | ΔG(fcc->bcc)
1500 | -88248.2 | -84293.22 | 3954.98 | -87969.3 | 278.9
1490 | -87362.82 | -83445.37 | 3917.45 | -87073.18 | 289.64
1480 | -86479.96 | -82600.03 | 3879.93 | -86179.7 | 300.26
1470 | -85599.63 | -81757.23 | 3842.4 | -85288.85 | 310.78
1460 | -84721.84 | -80916.98 | 3804.86 | -84400.66 | 321.18
1450 | -83846.62 | -80079.27 | 3767.35 | -83515.15 | 331.47
1440 | -82973.95 | -79244.13 | 3729.82 | -82632.3 | 341.65
1430 | -82103.85 | -78411.57 | 3692.28 | -81752.15 | 351.7
1420 | -81236.35 | -77581.59 | 3654.76 | -80874.7 | 361.65
1410 | -80371.45 | -76754.21 | 3617.24 | -79999.97 | 371.48
1400 | -79509.15 | -75929.45 | 3579.7 | -79127.96 | 381.19
1390 | -78649.48 | -75107.3 | 3542.18 | -78258.7 | 390.78
1380 | -77792.44 | -74287.79 | 3504.65 | -77392.2 | 400.24
1370 | -76938.05 | -73470.93 | 3467.12 | -76528.45 | 409.6
1360 | -76086.32 | -72656.73 | 3429.59 | -75667.5 | 418.82
1350 | -75237.27 | -71845.2 | 3392.07 | -74809.34 | 427.93
1340 | -74390.9 | -71036.35 | 3354.55 | -73954 | 436.9
1330 | -73547.23 | -70230.2 | 3317.03 | -73101.48 | 445.75
1320 | -72706.27 | -69426.77 | 3279.5 | -72251.81 | 454.46
1310 | -71868.03 | -68626.07 | 3241.96 | -71405 | 463.03
1300 | -71032.55 | -67828.1 | 3204.45 | -70561.05 | 471.5
1290 | -70199.8 | -67032.89 | 3166.91 | -69720.01 | 479.79
1280 | -69369.84 | -66240.45 | 3129.39 | -68881.87 | 487.97
1270 | -68542.65 | -65450.79 | 3091.86 | -68046.65 | 496
1260 | -67718.27 | -64663.92 | 3054.35 | -67214.37 | 503.9
1250 | -66896.69 | -63879.87 | 3016.82 | -66385.05 | 511.64
1240 | -66077.94 | -63098.64 | 2979.3 | -65558.72 | 519.22
1230 | -65262.04 | -62320.26 | 2941.78 | -64735.38 | 526.66
1220 | -64448.99 | -61544.74 | 2904.25 | -63915.05 | 533.94
1210 | -63638.82 | -60772.09 | 2866.73 | -63097.76 | 541.06
1200 | -62831.54 | -60002.33 | 2829.21 | -62283.53 | 548.01
1190 | -62027.16 | -59235.48 | 2791.68 | -61472.38 | 554.78
1180 | -61225.71 | -58471.55 | 2754.16 | -60664.32 | 561.39
1170 | -60427.21 | -57710.56 | 2716.65 | -59859.39 | 567.82
1160 | -59631.66 | -56952.53 | 2679.13 | -59057.59 | 574.07
1150 | -58839.08 | -56197.48 | 2641.6 | -58258.97 | 580.11
1140 | -58049.5 | -55445.42 | 2604.08 | -57463.54 | 585.96
1130 | -57262.94 | -54696.37 | 2566.57 | -56671.32 | 591.62
1120 | -56479.4 | -53950.36 | 2529.04 | -55882.34 | 597.06
1110 | -55698.92 | -53207.39 | 2491.53 | -55096.64 | 602.28
1100 | -54921.5 | -52467.48 | 2454.02 | -54314.23 | 607.27
1090 | -54147.17 | -51730.68 | 2416.49 | -53535.14 | 612.03
1080 | -53375.95 | -50996.97 | 2378.98 | -52759.4 | 616.55
1070 | -52607.86 | -50266.39 | 2341.47 | -51987.05 | 620.81
1060 | -51842.93 | -49538.97 | 2303.96 | -51218.12 | 624.81
1050 | -51081.16 | -48814.71 | 2266.45 | -50452.63 | 628.53
1040 | -50322.58 | -48093.65 | 2228.93 | -49690.62 | 631.96
1030 | -49567.22 | -47375.8 | 2191.42 | -48932.14 | 635.08
1020 | -48815.09 | -46661.18 | 2153.91 | -48177.2 | 637.89
1010 | -48066.23 | -45949.82 | 2116.41 | -47425.86 | 640.37
1000 | -47320.64 | -45241.75 | 2078.89 | -46678.16 | 642.48
990 | -46578.37 | -44536.98 | 2041.39 | -45934.12 | 644.25
980 | -45839.43 | -43835.54 | 2003.89 | -45193.81 | 645.62
970 | -45103.84 | -43137.46 | 1966.38 | -44457.27 | 646.57
960 | -44371.62 | -42442.75 | 1928.87 | -43724.54 | 647.08
950 | -43642.82 | -41751.45 | 1891.37 | -42995.67 | 647.15
940 | -42917.45 | -41063.58 | 1853.87 | -42270.73 | 646.72
930 | -42195.55 | -40379.16 | 1816.39 | -41549.77 | 645.78
920 | -41477.12 | -39698.24 | 1778.88 | -40832.84 | 644.28
910 | -40762.21 | -39020.82 | 1741.39 | -40120.02 | 642.19
900 | -40050.85 | -38346.95 | 1703.9 | -39411.38 | 639.47
890 | -39343.06 | -37676.65 | 1666.41 | -38706.99 | 636.07
880 | -38638.87 | -37009.95 | 1628.92 | -38006.93 | 631.94
870 | -37938.32 | -36346.88 | 1591.44 | -37311.29 | 627.03
860 | -37241.43 | -35687.46 | 1553.97 | -36620.16 | 621.27
850 | -36548.23 | -35031.75 | 1516.48 | -35933.65 | 614.58
840 | -35858.77 | -34379.76 | 1479.01 | -35251.88 | 606.89
830 | -35173.07 | -33731.53 | 1441.54 | -34574.96 | 598.11
823.001 | -34695.4 | -33280.09 | 1415.31 | -34104.16 | 591.24
823 | -34695.34 | -33280.02 | 1415.32 | -34104.09 | 591.25
823 | -34695.34 | -33280.02 | 1415.32 | -34104.09 | 591.25
822.999 | -34695.27 | -33279.96 | 1415.31 | -34104.03 | 591.24
820 | -34491.16 | -33087.09 | 1404.07 | -33903.06 | 588.1
810 | -33813.09 | -32446.49 | 1366.6 | -33236.32 | 576.77
800 | -33138.89 | -31809.74 | 1329.15 | -32574.94 | 563.95
790 | -32468.6 | -31176.9 | 1291.7 | -31919.13 | 549.47
780 | -31802.25 | -30548 | 1254.25 | -31269.15 | 533.1
770 | -31139.88 | -29923.07 | 1216.81 | -30625.63 | 514.25
760 | -30481.53 | -29302.16 | 1179.37 | -29989.05 | 492.48
750 | -29827.25 | -28685.31 | 1141.94 | -29359.28 | 467.97
740 | -29177.07 | -28072.56 | 1104.51 | -28736.21 | 440.86
730 | -28531.04 | -27463.94 | 1067.1 | -28119.74 | 411.3
720 | -27889.2 | -26859.52 | 1029.68 | -27509.78 | 379.42
710 | -27251.61 | -26259.32 | 992.29 | -26906.26 | 345.35
700 | -26618.29 | -25663.4 | 954.89 | -26309.11 | 309.18
690 | -25989.32 | -25071.8 | 917.52 | -25718.27 | 271.05
680 | -25364.72 | -24484.57 | 880.15 | -25133.71 | 231.01
670 | -24744.57 | -23901.77 | 842.8 | -24555.38 | 189.19
660 | -24128.9 | -23323.44 | 805.46 | -23983.26 | 145.64
650 | -23517.77 | -22749.64 | 768.13 | -23417.3 | 100.47
640 | -22911.24 | -22180.42 | 730.82 | -22857.51 | 53.73
630 | -22309.36 | -21615.84 | 693.52 | -22303.85 | 5.51
620 | -21712.21 | -21055.95 | 656.26 | -21756.34 | -44.13
610 | -21119.83 | -20500.82 | 619.01 | -21214.95 | -95.12
600 | -20532.29 | -19950.51 | 581.78 | -20679.7 | -147.41
590 | -19949.66 | -19405.08 | 544.58 | -20150.59 | -200.93
580 | -19372 | -18864.6 | 507.4 | -19627.62 | -255.62
570 | -18799.4 | -18329.13 | 470.27 | -19110.83 | -311.43
560 | -18231.91 | -17798.74 | 433.17 | -18600.21 | -368.3
550 | -17669.62 | -17273.52 | 396.1 | -18095.81 | -426.19
540 | -17112.61 | -16753.52 | 359.09 | -17597.64 | -485.03
530 | -16560.96 | -16238.84 | 322.12 | -17105.75 | -544.79
520 | -16014.76 | -15729.55 | 285.21 | -16620.15 | -605.39
510 | -15474.09 | -15225.72 | 248.37 | -16140.9 | -666.81
500 | -14939.05 | -14727.46 | 211.59 | -15668.03 | -728.98
490 | -14409.74 | -14234.85 | 174.89 | -15201.6 | -791.86
480 | -13886.26 | -13747.98 | 138.28 | -14741.65 | -855.39
470 | -13368.72 | -13266.95 | 101.77 | -14288.26 | -919.54
460 | -12857.23 | -12791.85 | 65.38 | -13841.46 | -984.23
450 | -12351.92 | -12322.79 | 29.13 | -13401.34 | -1049.42
440 | -11852.9 | -11859.89 | -6.99 | -12967.97 | -1115.07
430 | -11360.33 | -11403.25 | -42.92 | -12541.42 | -1181.09
420 | -10874.33 | -10952.98 | -78.65 | -12121.76 | -1247.43 |  | 426.0593
410 | -10395.06 | -10509.22 | -114.16 | -11709.1 | -1314.04
400 | -9922.692 | -10072.09 | -149.398 | -11303.52 | -1380.828 | -145.8742
390 | -9457.4 | -9641.719 | -184.319 | -10905.13 | -1447.73 | -163.3664
380 | -8999.379 | -9218.25 | -218.871 | -10514.02 | -1514.641 | -187.7742
370 | -8548.843 | -8801.827 | -252.984 | -10130.31 | -1581.467 | -232.5162
360 | -8106.032 | -8392.603 | -286.571 | -9754.123 | -1648.091 | -259.7014
350 | -7671.218 | -7990.736 | -319.518 | -9385.581 | -1714.363 | -316.2233
340 | -7244.718 | -7596.393 | -351.675 | -9024.82 | -1780.102 | -325.9494
330 | -6826.916 | -7209.749 | -382.833 | -8671.984 | -1845.068 | -357.9066
320 | -6418.3 | -6830.986 | -412.686 | -8327.226 | -1908.926 | -388.8036
310 | -6020.561 | -6460.298 | -439.737 | -7990.703 | -1970.142 | -418.0962
300 | -5634.883 | -6097.886 | -463.003 | -7662.589 | -2027.706
290 | -5261.002 | -5743.962 | -482.96 | -7343.065 | -2082.063
280 | -4898.751 | -5398.749 | -499.998 | -7032.321 | -2133.57
270 | -4548.042 | -5062.48 | -514.438 | -6730.562 | -2182.52
260 | -4208.85 | -4735.403 | -526.553 | -6438.003 | -2229.153
250 | -3881.198 | -4417.776 | -536.578 | -6154.87 | -2273.672
240 | -3565.153 | -4109.869 | -544.716 | -5881.402 | -2316.249
230 | -3260.818 | -3811.968 | -551.15 | -5617.853 | -2357.035
220 | -2968.326 | -3524.368 | -556.042 | -5364.484 | -2396.158
210 | -2687.836 | -3247.379 | -559.543 | -5121.574 | -2433.738
200 | -2419.533 | -2981.322 | -561.789 | -4889.407 | -2469.874
190 | -2163.617 | -2726.526 | -562.909 | -4668.276 | -2504.659
180 | -1920.304 | -2483.324 | -563.02 | -4458.479 | -2538.175
170 | -1689.815 | -2252.05 | -562.235 | -4260.307 | -2570.492
160 | -1472.364 | -2033.026 | -560.662 | -4074.041 | -2601.677
150 | -1268.143 | -1826.546 | -558.403 | -3899.929 | -2631.786
140 | -1077.294 | -1632.854 | -555.56 | -3738.162 | -2660.868
130 | -899.8672 | -1452.104 | -552.2368 | -3588.831 | -2688.9638
120 | -735.7507 | -1284.3 | -548.5493 | -3451.863 | -2716.1123
110 | -584.5597 | -1129.193 | -544.6333 | -3326.906 | -2742.3463
100 | -445.444 | -986.1329 | -540.6889 | -3213.139 | -2767.695
90 | -316.7538 | -853.9133 | -537.1595 | -3108.948 | -2792.1942
80 | -195.4267 | -730.8086 | -535.3819 | -3011.322 | -2815.8953
70 | -75.8064 | -610.9225 | -535.1161 | -2914.688 | -2838.8816
60 | 52.80131 | -483.0838 | -535.88511 | -2808.519 | -2861.32031
50 | 211.6609 | -325.7162 | -537.3771 | -2671.909 | -2883.5699
40 | 446.7812 | -92.58031 | -539.36151 | -2459.683 | -2906.4642
30 | 872.3212 | 330.6617 | -541.6595 | -2059.889 | -2932.2102
20 | 1847.169 | 1303.034 | -544.135 | -1120.944 | -2968.113
10 | 5227.831 | 4681.139 | -546.692 | 2174.459 | -3053.372
|  |  | 0 |  | 0
|  |  | 0 |  | 0

## 169
Thermocal
|  | Mes | 376 | K | -238 | J/mol
T | GM(FCC_A1) | hcp | ΔG(fcc->hcp) | bcc | ΔG(fcc->bcc)
1500 | -88451.75 | -84518.04 | 3933.71 | -88192.9 | 258.85
1490 | -87565.38 | -83669.05 | 3896.33 | -87295.84 | 269.54
1480 | -86681.52 | -82822.59 | 3858.93 | -86401.41 | 280.11
1470 | -85800.2 | -81978.66 | 3821.54 | -85509.62 | 290.58
1460 | -84921.41 | -81137.27 | 3784.14 | -84620.48 | 300.93
1450 | -84045.18 | -80298.43 | 3746.75 | -83734.02 | 311.16
1440 | -83171.51 | -79462.16 | 3709.35 | -82850.23 | 321.28
1430 | -82300.42 | -78628.46 | 3671.96 | -81969.12 | 331.3
1420 | -81431.91 | -77797.34 | 3634.57 | -81090.72 | 341.19
1410 | -80566.01 | -76968.83 | 3597.18 | -80215.02 | 350.99
1400 | -79702.71 | -76142.93 | 3559.78 | -79342.06 | 360.65
1390 | -78842.03 | -75319.64 | 3522.39 | -78471.84 | 370.19
1380 | -77983.99 | -74498.99 | 3485 | -77604.38 | 379.61
1370 | -77128.6 | -73680.99 | 3447.61 | -76739.67 | 388.93
1360 | -76275.87 | -72865.66 | 3410.21 | -75877.75 | 398.12
1350 | -75425.81 | -72052.98 | 3372.83 | -75018.63 | 407.18
1340 | -74578.44 | -71243 | 3335.44 | -74162.31 | 416.13
1330 | -73733.76 | -70435.72 | 3298.04 | -73308.83 | 424.93
1320 | -72891.8 | -69631.14 | 3260.66 | -72458.18 | 433.62
1310 | -72052.55 | -68829.3 | 3223.25 | -71610.39 | 442.16
1300 | -71216.06 | -68030.19 | 3185.87 | -70765.47 | 450.59
1290 | -70382.31 | -67233.83 | 3148.48 | -69923.44 | 458.87
1280 | -69551.34 | -66440.24 | 3111.1 | -69084.31 | 467.03
1270 | -68723.14 | -65649.44 | 3073.7 | -68248.1 | 475.04
1260 | -67897.74 | -64861.43 | 3036.31 | -67414.84 | 482.9
1250 | -67075.16 | -64076.23 | 2998.93 | -66584.53 | 490.63
1240 | -66255.4 | -63293.86 | 2961.54 | -65757.2 | 498.2
1230 | -65438.48 | -62514.33 | 2924.15 | -64932.85 | 505.63
1220 | -64624.42 | -61737.66 | 2886.76 | -64111.52 | 512.9
1210 | -63813.24 | -60963.86 | 2849.38 | -63293.23 | 520.01
1200 | -63004.95 | -60192.95 | 2812 | -62477.98 | 526.97
1190 | -62199.56 | -59424.95 | 2774.61 | -61665.82 | 533.74
1180 | -61397.09 | -58659.88 | 2737.21 | -60856.74 | 540.35
1170 | -60597.57 | -57897.74 | 2699.83 | -60050.78 | 546.79
1160 | -59801.01 | -57138.56 | 2662.45 | -59247.96 | 553.05
1150 | -59007.42 | -56382.35 | 2625.07 | -58448.3 | 559.12
1140 | -58216.82 | -55629.14 | 2587.68 | -57651.83 | 564.99
1130 | -57429.24 | -54878.94 | 2550.3 | -56858.57 | 570.67
1120 | -56644.68 | -54131.77 | 2512.91 | -56068.55 | 576.13
1110 | -55863.18 | -53387.65 | 2475.53 | -55281.79 | 581.39
1100 | -55084.74 | -52646.59 | 2438.15 | -54498.31 | 586.43
1090 | -54309.39 | -51908.62 | 2400.77 | -53718.16 | 591.23
1080 | -53537.16 | -51173.77 | 2363.39 | -52941.35 | 595.81
1070 | -52768.05 | -50442.04 | 2326.01 | -52167.91 | 600.14
1060 | -52002.09 | -49713.45 | 2288.64 | -51397.89 | 604.2
1050 | -51239.29 | -48988.04 | 2251.25 | -50631.3 | 607.99
1040 | -50479.7 | -48265.82 | 2213.88 | -49868.2 | 611.5
1030 | -49723.31 | -47546.8 | 2176.51 | -49108.59 | 614.72
1020 | -48970.16 | -46831.03 | 2139.13 | -48352.53 | 617.63
1010 | -48220.27 | -46118.51 | 2101.76 | -47600.06 | 620.21
1000 | -47473.66 | -45409.28 | 2064.38 | -46851.2 | 622.46
990 | -46730.36 | -44703.35 | 2027.01 | -46106.01 | 624.35
980 | -45990.39 | -44000.75 | 1989.64 | -45364.53 | 625.86
970 | -45253.77 | -43301.5 | 1952.27 | -44626.8 | 626.97
960 | -44520.54 | -42605.62 | 1914.92 | -43892.87 | 627.67
950 | -43790.7 | -41913.16 | 1877.54 | -43162.79 | 627.91
940 | -43064.3 | -41224.12 | 1840.18 | -42436.62 | 627.68
930 | -42341.36 | -40538.55 | 1802.81 | -41714.41 | 626.95
920 | -41621.91 | -39856.45 | 1765.46 | -40996.21 | 625.7
910 | -40905.97 | -39177.88 | 1728.09 | -40282.11 | 623.86
900 | -40193.58 | -38502.84 | 1690.74 | -39572.15 | 621.43
890 | -39484.75 | -37831.36 | 1653.39 | -38866.43 | 618.32
880 | -38779.53 | -37163.49 | 1616.04 | -38165 | 614.53
870 | -38077.95 | -36499.25 | 1578.7 | -37467.96 | 609.99
860 | -37380.02 | -35838.68 | 1541.34 | -36775.4 | 604.62
850 | -36685.79 | -35181.79 | 1504 | -36087.43 | 598.36
840 | -35995.29 | -34528.63 | 1466.66 | -35404.14 | 591.15
830 | -35308.56 | -33879.23 | 1429.33 | -34725.66 | 582.9
823.001 | -34830.17 | -33426.97 | 1403.2 | -34253.74 | 576.43
823 | -34830.1 | -33426.9 | 1403.2 | -34253.67 | 576.43
823 | -34830.1 | -33426.9 | 1403.2 | -34253.67 | 576.43
822.999 | -34830.03 | -33426.84 | 1403.19 | -34253.61 | 576.42
820 | -34625.62 | -33233.62 | 1392 | -34052.14 | 573.48
810 | -33946.51 | -32591.84 | 1354.67 | -33383.73 | 562.78
800 | -33271.27 | -31953.93 | 1317.34 | -32720.59 | 550.68
790 | -32599.94 | -31319.91 | 1280.03 | -32062.94 | 537
780 | -31932.55 | -30689.83 | 1242.72 | -31411 | 521.55
770 | -31269.14 | -30063.73 | 1205.41 | -30765.16 | 503.98
760 | -30609.75 | -29441.65 | 1168.1 | -30126.19 | 483.56
750 | -29954.43 | -28823.62 | 1130.81 | -29494.12 | 460.31
740 | -29303.21 | -28209.69 | 1093.52 | -28868.83 | 434.38
730 | -28656.14 | -27599.9 | 1056.24 | -28250.2 | 405.94
720 | -28013.26 | -26994.29 | 1018.97 | -27638.15 | 375.11
710 | -27374.62 | -26392.92 | 981.7 | -27032.6 | 342.02
700 | -26740.27 | -25795.82 | 944.45 | -26433.47 | 306.8
690 | -26110.25 | -25203.04 | 907.21 | -25840.71 | 269.54
680 | -25484.61 | -24614.63 | 869.98 | -25254.26 | 230.35
670 | -24863.41 | -24030.65 | 832.76 | -24674.08 | 189.33
660 | -24246.69 | -23451.14 | 795.55 | -24100.15 | 146.54
650 | -23634.52 | -22876.16 | 758.36 | -23532.42 | 102.1
640 | -23026.95 | -22305.76 | 721.19 | -22970.89 | 56.06
630 | -22424.02 | -21739.99 | 684.03 | -22415.53 | 8.49
620 | -21825.82 | -21178.92 | 646.9 | -21866.33 | -40.51
610 | -21232.39 | -20622.61 | 609.78 | -21323.29 | -90.9
600 | -20643.81 | -20071.11 | 572.7 | -20786.4 | -142.59
590 | -20060.13 | -19524.5 | 535.63 | -20255.69 | -195.56
580 | -19481.43 | -18982.83 | 498.6 | -19731.14 | -249.71
570 | -18907.77 | -18446.18 | 461.59 | -19212.79 | -305.02
560 | -18339.24 | -17914.61 | 424.63 | -18700.63 | -361.39
550 | -17775.9 | -17388.19 | 387.71 | -18194.71 | -418.81
540 | -17217.84 | -16867.01 | 350.83 | -17695.04 | -477.2
530 | -16665.14 | -16351.14 | 314 | -17201.65 | -536.51
520 | -16117.88 | -15840.66 | 277.22 | -16714.58 | -596.7
510 | -15576.16 | -15335.65 | 240.51 | -16233.87 | -657.71
500 | -15040.08 | -14836.2 | 203.88 | -15759.56 | -719.48
490 | -14509.71 | -14342.4 | 167.31 | -15291.7 | -781.99
480 | -13985.18 | -13854.34 | 130.84 | -14830.35 | -845.17
470 | -13466.59 | -13372.11 | 94.48 | -14375.55 | -908.96
460 | -12954.06 | -12895.83 | 58.23 | -13927.37 | -973.31
450 | -12447.69 | -12425.58 | 22.11 | -13485.87 | -1038.18
440 | -11947.63 | -11961.48 | -13.85 | -13051.13 | -1103.5
430 | -11454 | -11503.65 | -49.65 | -12623.22 | -1169.22
420 | -10966.96 | -11052.2 | -85.24 | -12202.22 | -1235.26 |  | 427.6538
410 | -10486.64 | -10607.24 | -120.6 | -11788.22 | -1301.58
400 | -10013.23 | -10168.92 | -155.69 | -11381.32 | -1368.09 | -152.181
390 | -9546.892 | -9737.354 | -190.462 | -10981.6 | -1434.708 | -169.5988
380 | -9087.827 | -9312.692 | -224.865 | -10589.18 | -1501.353 | -204.2232
370 | -8636.25 | -8895.076 | -258.826 | -10204.18 | -1567.93 | -238.4494
360 | -8192.4 | -8484.659 | -292.259 | -9826.693 | -1634.293 | -265.5126
350 | -7756.551 | -8081.599 | -325.048 | -9456.865 | -1700.314 | -321.7691
340 | -7329.021 | -7686.062 | -357.041 | -9094.825 | -1765.804 | -331.4466
330 | -6910.197 | -7298.224 | -388.027 | -8740.717 | -1830.52 | -363.2382
320 | -6500.572 | -6918.268 | -417.696 | -8394.69 | -1894.118 | -393.9608
310 | -6101.92 | -6546.386 | -444.466 | -8056.908 | -1954.988 | -423.05
300 | -5715.296 | -6182.779 | -467.483 | -7727.54 | -2012.244
290 | -5340.439 | -5827.661 | -487.222 | -7406.767 | -2066.328
280 | -4977.188 | -5481.253 | -504.065 | -7094.78 | -2117.592
270 | -4625.46 | -5143.791 | -518.331 | -6791.783 | -2166.323
260 | -4285.23 | -4815.52 | -530.29 | -6497.991 | -2212.761
250 | -3956.527 | -4496.699 | -540.172 | -6213.629 | -2257.102
240 | -3639.417 | -4187.598 | -548.181 | -5938.938 | -2299.521
230 | -3334.005 | -3888.503 | -554.498 | -5674.169 | -2340.164
220 | -3040.427 | -3599.709 | -559.282 | -5419.586 | -2379.159
210 | -2758.842 | -3321.528 | -562.686 | -5175.465 | -2416.623
200 | -2489.435 | -3054.278 | -564.843 | -4942.091 | -2452.656
190 | -2232.409 | -2798.289 | -565.88 | -4719.758 | -2487.349
180 | -1987.979 | -2553.895 | -565.916 | -4508.762 | -2520.783
170 | -1756.367 | -2321.43 | -565.063 | -4309.396 | -2553.029
160 | -1537.788 | -2101.215 | -563.427 | -4121.938 | -2584.15
150 | -1332.435 | -1893.546 | -561.111 | -3946.639 | -2614.204
140 | -1140.45 | -1698.667 | -558.217 | -3783.688 | -2643.238
130 | -961.8824 | -1516.733 | -554.8506 | -3633.178 | -2671.2956
120 | -796.6219 | -1347.748 | -551.1261 | -3495.035 | -2698.4131
110 | -644.2829 | -1191.468 | -547.1851 | -3368.905 | -2724.6221
100 | -504.0151 | -1047.248 | -543.2329 | -3253.969 | -2749.9539
90 | -374.1678 | -913.9374 | -539.7696 | -3148.613 | -2774.4452
80 | -251.6771 | -789.7822 | -538.1051 | -3049.823 | -2798.1459
70 | -130.8838 | -668.7967 | -537.9129 | -2952.026 | -2821.1422
60 | -1.088582 | -539.8226 | -538.734018 | -2844.694 | -2843.605418
50 | 158.983 | -381.2821 | -540.2651 | -2706.915 | -2865.898
40 | 395.3604 | -146.9196 | -542.28 | -2493.502 | -2888.8624
30 | 822.2526 | 277.6493 | -544.6033 | -2092.478 | -2914.7306
20 | 1798.701 | 1251.6 | -547.101 | -1152.171 | -2950.872
10 | 5181.987 | 4632.309 | -549.678 | 2145.183 | -3036.804
|  |  | 0 |  | 0
|  |  | 0 |  | 0

## 170
Thermocal
|  | Mes | 366 | K | -279 | J/mol
T | GM(FCC_A1) | hcp | ΔG(fcc->hcp) | bcc | ΔG(fcc->bcc)
1500 | -88585.03 | -84667.46 | 3917.57 | -88343.74 | 241.29
1490 | -87698.05 | -83817.78 | 3880.27 | -87446.15 | 251.9
1480 | -86813.58 | -82970.62 | 3842.96 | -86551.18 | 262.4
1470 | -85931.65 | -82125.99 | 3805.66 | -85658.85 | 272.8
1460 | -85052.25 | -81283.91 | 3768.34 | -84769.18 | 283.07
1450 | -84175.41 | -80444.37 | 3731.04 | -83882.17 | 293.24
1440 | -83301.12 | -79607.39 | 3693.73 | -82997.84 | 303.28
1430 | -82429.42 | -78772.99 | 3656.43 | -82116.19 | 313.23
1420 | -81560.3 | -77941.18 | 3619.12 | -81237.23 | 323.07
1410 | -80693.77 | -77111.96 | 3581.81 | -80361 | 332.77
1400 | -79829.86 | -76285.35 | 3544.51 | -79487.48 | 342.38
1390 | -78968.57 | -75461.37 | 3507.2 | -78616.72 | 351.85
1380 | -78109.91 | -74640.02 | 3469.89 | -77748.7 | 361.21
1370 | -77253.9 | -73821.3 | 3432.6 | -76883.44 | 370.46
1360 | -76400.55 | -73005.26 | 3395.29 | -76020.97 | 379.58
1350 | -75549.87 | -72191.88 | 3357.99 | -75161.28 | 388.59
1340 | -74701.87 | -71381.19 | 3320.68 | -74304.41 | 397.46
1330 | -73856.57 | -70573.2 | 3283.37 | -73450.36 | 406.21
1320 | -73013.98 | -69767.91 | 3246.07 | -72599.15 | 414.83
1310 | -72174.12 | -68965.35 | 3208.77 | -71750.8 | 423.32
1300 | -71337 | -68165.53 | 3171.47 | -70905.3 | 431.7
1290 | -70502.62 | -67368.47 | 3134.15 | -70062.7 | 439.92
1280 | -69671.02 | -66574.16 | 3096.86 | -69223.01 | 448.01
1270 | -68842.2 | -65782.64 | 3059.56 | -68386.23 | 455.97
1260 | -68016.17 | -64993.92 | 3022.25 | -67552.39 | 463.78
1250 | -67192.95 | -64208.01 | 2984.94 | -66721.5 | 471.45
1240 | -66372.57 | -63424.92 | 2947.65 | -65893.59 | 478.98
1230 | -65555.02 | -62644.67 | 2910.35 | -65068.66 | 486.36
1220 | -64740.33 | -61867.29 | 2873.04 | -64246.75 | 493.58
1210 | -63928.51 | -61092.77 | 2835.74 | -63427.86 | 500.65
1200 | -63119.59 | -60321.14 | 2798.45 | -62612.03 | 507.56
1190 | -62313.56 | -59552.42 | 2761.14 | -61799.27 | 514.29
1180 | -61510.46 | -58786.62 | 2723.84 | -60989.59 | 520.87
1170 | -60710.3 | -58023.76 | 2686.54 | -60183.04 | 527.26
1160 | -59913.1 | -57263.86 | 2649.24 | -59379.61 | 533.49
1150 | -59118.88 | -56506.93 | 2611.95 | -58579.35 | 539.53
1140 | -58327.64 | -55752.99 | 2574.65 | -57782.27 | 545.37
1130 | -57539.42 | -55002.06 | 2537.36 | -56988.39 | 551.03
1120 | -56754.22 | -54254.16 | 2500.06 | -56197.75 | 556.47
1110 | -55972.08 | -53509.32 | 2462.76 | -55410.37 | 561.71
1100 | -55193 | -52767.53 | 2425.47 | -54626.27 | 566.73
1090 | -54417.01 | -52028.84 | 2388.17 | -53845.48 | 571.53
1080 | -53644.12 | -51293.25 | 2350.87 | -53068.04 | 576.08
1070 | -52874.37 | -50560.79 | 2313.58 | -52293.97 | 580.4
1060 | -52107.77 | -49831.47 | 2276.3 | -51523.3 | 584.47
1050 | -51344.32 | -49105.32 | 2239 | -50756.07 | 588.25
1040 | -50584.08 | -48382.37 | 2201.71 | -49992.3 | 591.78
1030 | -49827.05 | -47662.62 | 2164.43 | -49232.04 | 595.01
1020 | -49073.25 | -46946.11 | 2127.14 | -48475.32 | 597.93
1010 | -48322.71 | -46232.86 | 2089.85 | -47722.17 | 600.54
1000 | -47575.45 | -45522.89 | 2052.56 | -46972.64 | 602.81
990 | -46831.5 | -44816.22 | 2015.28 | -46226.76 | 604.74
980 | -46090.87 | -44112.88 | 1977.99 | -45484.59 | 606.28
970 | -45353.6 | -43412.89 | 1940.71 | -44746.16 | 607.44
960 | -44619.71 | -42716.28 | 1903.43 | -44011.52 | 608.19
950 | -43889.22 | -42023.07 | 1866.15 | -43280.72 | 608.5
940 | -43162.17 | -41333.3 | 1828.87 | -42553.82 | 608.35
930 | -42438.57 | -40646.97 | 1791.6 | -41830.86 | 607.71
920 | -41718.46 | -39964.14 | 1754.32 | -41111.92 | 606.54
910 | -41001.86 | -39284.81 | 1717.05 | -40397.05 | 604.81
900 | -40288.81 | -38609.03 | 1679.78 | -39686.32 | 602.49
890 | -39579.32 | -37936.81 | 1642.51 | -38979.8 | 599.52
880 | -38873.44 | -37268.19 | 1605.25 | -38277.57 | 595.87
870 | -38171.19 | -36603.2 | 1567.99 | -37579.7 | 591.49
860 | -37472.61 | -35941.88 | 1530.73 | -36886.3 | 586.31
850 | -36777.71 | -35284.24 | 1493.47 | -36197.46 | 580.25
840 | -36086.55 | -34630.33 | 1456.22 | -35513.29 | 573.26
830 | -35399.15 | -33980.18 | 1418.97 | -34833.89 | 565.26
823.001 | -34920.29 | -33527.39 | 1392.9 | -34361.31 | 558.98
823 | -34920.22 | -33527.32 | 1392.9 | -34361.24 | 558.98
823 | -34920.22 | -33527.32 | 1392.9 | -34361.24 | 558.98
822.999 | -34920.16 | -33527.26 | 1392.9 | -34361.18 | 558.98
820 | -34715.54 | -33333.82 | 1381.72 | -34159.43 | 556.11
810 | -34035.77 | -32691.28 | 1344.49 | -33490.03 | 545.74
800 | -33359.86 | -32052.61 | 1307.25 | -32825.87 | 533.99
790 | -32687.86 | -31417.84 | 1270.02 | -32167.14 | 520.72
780 | -32019.8 | -30787.01 | 1232.79 | -31514.08 | 505.72
770 | -31355.72 | -30160.15 | 1195.57 | -30866.96 | 488.76
760 | -30695.66 | -29537.31 | 1158.35 | -30226.58 | 469.08
750 | -30039.66 | -28918.52 | 1121.14 | -29593.14 | 446.52
740 | -29387.77 | -28303.83 | 1083.94 | -28966.52 | 421.25
730 | -28740.02 | -27693.29 | 1046.73 | -28346.61 | 393.41
720 | -28096.47 | -27086.92 | 1009.55 | -27733.31 | 363.16
710 | -27457.15 | -26484.78 | 972.37 | -27126.54 | 330.61
700 | -26822.12 | -25886.92 | 935.2 | -26526.22 | 295.9
690 | -26191.43 | -25293.38 | 898.05 | -25932.3 | 259.13
680 | -25565.11 | -24704.21 | 860.9 | -25344.72 | 220.39
670 | -24943.23 | -24119.46 | 823.77 | -24763.44 | 179.79
660 | -24325.83 | -23539.19 | 786.64 | -24188.41 | 137.42
650 | -23712.97 | -22963.44 | 749.53 | -23619.62 | 93.35
640 | -23104.71 | -22392.27 | 712.44 | -23057.03 | 47.68
630 | -22501.11 | -21825.73 | 675.38 | -22500.63 | 0.48
620 | -21902.22 | -21263.9 | 638.32 | -21950.42 | -48.2
610 | -21308.11 | -20706.81 | 601.3 | -21406.38 | -98.27
600 | -20718.84 | -20154.55 | 564.29 | -20868.5 | -149.66
590 | -20134.47 | -19607.16 | 527.31 | -20336.81 | -202.34
580 | -19555.08 | -19064.72 | 490.36 | -19811.3 | -256.22
570 | -18980.73 | -18527.29 | 453.44 | -19291.99 | -311.26
560 | -18411.51 | -17994.95 | 416.56 | -18778.9 | -367.39
550 | -17847.48 | -17467.77 | 379.71 | -18272.04 | -424.56
540 | -17288.72 | -16945.81 | 342.91 | -17771.45 | -482.73
530 | -16735.33 | -16429.16 | 306.17 | -17277.15 | -541.82
520 | -16187.38 | -15917.9 | 269.48 | -16789.17 | -601.79
510 | -15644.96 | -15412.12 | 232.84 | -16307.57 | -662.61
500 | -15108.17 | -14911.89 | 196.28 | -15832.37 | -724.2
490 | -14577.11 | -14417.31 | 159.8 | -15363.63 | -786.52
480 | -14051.88 | -13928.47 | 123.41 | -14901.4 | -849.52
470 | -13532.58 | -13445.46 | 87.12 | -14445.74 | -913.16
460 | -13019.34 | -12968.4 | 50.94 | -13996.7 | -977.36
450 | -12512.27 | -12497.37 | 14.9 | -13554.34 | -1042.07
440 | -12011.49 | -12032.49 | -21 | -13118.76 | -1107.27
430 | -11517.16 | -11573.88 | -56.72 | -12690 | -1172.84
420 | -11029.39 | -11121.64 | -92.25 | -12268.17 | -1238.78 |  | 429.0768
410 | -10548.36 | -10675.9 | -127.54 | -11853.34 | -1304.98
400 | -10074.22 | -10236.79 | -162.57 | -11445.61 | -1371.39 | -159.067
390 | -9607.16 | -9804.444 | -197.284 | -11045.07 | -1437.91 | -176.4556
380 | -9147.364 | -9378.997 | -231.633 | -10651.83 | -1504.466 | -211.0236
370 | -8695.051 | -8960.595 | -265.544 | -10266.01 | -1570.959 | -245.1974
360 | -8250.458 | -8549.391 | -298.933 | -9887.714 | -1637.256 | -278.8996
350 | -7813.857 | -8145.543 | -331.686 | -9517.078 | -1703.221 | -328.4107
340 | -7385.564 | -7749.219 | -363.655 | -9154.235 | -1768.671 | -338.0798
330 | -6965.962 | -7360.593 | -394.631 | -8799.326 | -1833.364 | -369.8502
320 | -6555.537 | -6979.848 | -424.311 | -8452.504 | -1896.967 | -400.567
310 | -6155.947 | -6607.177 | -451.23 | -8113.928 | -1957.981 | -429.6948
300 | -5768.41 | -6242.781 | -474.371 | -7783.769 | -2015.359
290 | -5392.662 | -5886.873 | -494.211 | -7462.207 | -2069.545
280 | -5028.537 | -5539.675 | -511.138 | -7149.435 | -2120.898
270 | -4675.948 | -5201.421 | -525.473 | -6845.655 | -2169.707
260 | -4334.869 | -4872.359 | -537.49 | -6551.082 | -2216.213
250 | -4005.324 | -4552.746 | -547.422 | -6265.942 | -2260.618
240 | -3687.382 | -4242.854 | -555.472 | -5990.476 | -2303.094
230 | -3381.145 | -3942.966 | -561.821 | -5724.933 | -2343.788
220 | -3086.745 | -3653.38 | -566.635 | -5469.578 | -2382.833
210 | -2804.345 | -3374.405 | -570.06 | -5224.688 | -2420.343
200 | -2534.127 | -3106.362 | -572.235 | -4990.546 | -2456.419
190 | -2276.293 | -2849.579 | -573.286 | -4767.447 | -2491.154
180 | -2031.059 | -2604.392 | -573.333 | -4555.687 | -2524.628
170 | -1798.645 | -2371.132 | -572.487 | -4355.558 | -2556.913
160 | -1579.267 | -2150.122 | -570.855 | -4167.341 | -2588.074
150 | -1373.116 | -1941.658 | -568.542 | -3991.282 | -2618.166
140 | -1180.334 | -1745.983 | -565.649 | -3827.573 | -2647.239
130 | -1000.97 | -1563.252 | -562.282 | -3676.307 | -2675.337
120 | -834.9138 | -1393.47 | -558.5562 | -3537.407 | -2702.4932
110 | -681.7781 | -1236.392 | -554.6139 | -3410.522 | -2728.7439
100 | -540.7117 | -1091.376 | -550.6643 | -3294.831 | -2754.1193
90 | -410.0623 | -957.2775 | -547.2152 | -3188.718 | -2778.6557
80 | -286.7639 | -832.3357 | -545.5718 | -3089.168 | -2802.4041
70 | -165.1537 | -710.5464 | -545.3927 | -2990.606 | -2825.4523
60 | -34.52639 | -580.7489 | -546.22251 | -2882.498 | -2847.97161
50 | 126.4033 | -421.3558 | -547.7591 | -2743.923 | -2870.3263
40 | 363.6874 | -186.0903 | -549.7777 | -2529.674 | -2893.3614
30 | 791.5878 | 239.4842 | -552.1036 | -2127.727 | -2919.3148
20 | 1769.307 | 1214.704 | -554.603 | -1186.263 | -2955.57
10 | 5154.944 | 4597.763 | -557.181 | 2113.236 | -3041.708
|  |  | 0 |  | 0
|  |  | 0 |  | 0

## 171
Thermocal
|  | Mes | 395 | K | -33 | J/mol
T | GM(FCC_A1) | hcp | ΔG(fcc->hcp) | bcc | ΔG(fcc->bcc)
1500 | -88863.01 | -84817.45 | 4045.56 | -88512.43 | 350.58
1490 | -87974.58 | -83966.12 | 4008.46 | -87612.53 | 362.05
1480 | -87088.67 | -83117.3 | 3971.37 | -86715.27 | 373.4
1470 | -86205.3 | -82271.03 | 3934.27 | -85820.65 | 384.65
1460 | -85324.47 | -81427.3 | 3897.17 | -84928.68 | 395.79
1450 | -84446.19 | -80586.12 | 3860.07 | -84039.38 | 406.81
1440 | -83570.48 | -79747.5 | 3822.98 | -83152.76 | 417.72
1430 | -82697.34 | -78911.47 | 3785.87 | -82268.82 | 428.52
1420 | -81826.8 | -78078.02 | 3748.78 | -81387.59 | 439.21
1410 | -80958.86 | -77247.17 | 3711.69 | -80509.08 | 449.78
1400 | -80093.53 | -76418.94 | 3674.59 | -79633.3 | 460.23
1390 | -79230.82 | -75593.33 | 3637.49 | -78760.26 | 470.56
1380 | -78370.76 | -74770.36 | 3600.4 | -77889.98 | 480.78
1370 | -77513.34 | -73950.03 | 3563.31 | -77022.46 | 490.88
1360 | -76658.58 | -73132.38 | 3526.2 | -76157.73 | 500.85
1350 | -75806.49 | -72317.38 | 3489.11 | -75295.8 | 510.69
1340 | -74957.1 | -71505.09 | 3452.01 | -74436.67 | 520.43
1330 | -74110.41 | -70695.48 | 3414.93 | -73580.38 | 530.03
1320 | -73266.42 | -69888.6 | 3377.82 | -72726.93 | 539.49
1310 | -72425.17 | -69084.45 | 3340.72 | -71876.34 | 548.83
1300 | -71586.66 | -68283.03 | 3303.63 | -71028.62 | 558.04
1290 | -70750.91 | -67484.37 | 3266.54 | -70183.79 | 567.12
1280 | -69917.92 | -66688.48 | 3229.44 | -69341.87 | 576.05
1270 | -69087.72 | -65895.38 | 3192.34 | -68502.87 | 584.85
1260 | -68260.32 | -65105.07 | 3155.25 | -67666.8 | 593.52
1250 | -67435.73 | -64317.57 | 3118.16 | -66833.71 | 602.02
1240 | -66613.98 | -63532.91 | 3081.07 | -66003.59 | 610.39
1230 | -65795.06 | -62751.09 | 3043.97 | -65176.46 | 618.6
1220 | -64979 | -61972.12 | 3006.88 | -64352.35 | 626.65
1210 | -64165.83 | -61196.04 | 2969.79 | -63531.27 | 634.56
1200 | -63355.54 | -60422.85 | 2932.69 | -62713.25 | 642.29
1190 | -62548.17 | -59652.56 | 2895.61 | -61898.3 | 649.87
1180 | -61743.72 | -58885.21 | 2858.51 | -61086.45 | 657.27
1170 | -60942.21 | -58120.79 | 2821.42 | -60277.72 | 664.49
1160 | -60143.66 | -57359.33 | 2784.33 | -59472.13 | 671.53
1150 | -59348.09 | -56600.85 | 2747.24 | -58669.71 | 678.38
1140 | -58555.52 | -55845.37 | 2710.15 | -57870.47 | 685.05
1130 | -57765.96 | -55092.9 | 2673.06 | -57074.45 | 691.51
1120 | -56979.43 | -54343.46 | 2635.97 | -56281.66 | 697.77
1110 | -56195.95 | -53597.07 | 2598.88 | -55492.13 | 703.82
1100 | -55415.54 | -52853.75 | 2561.79 | -54705.9 | 709.64
1090 | -54638.23 | -52113.52 | 2524.71 | -53922.99 | 715.24
1080 | -53864.02 | -51376.4 | 2487.62 | -53143.43 | 720.59
1070 | -53092.95 | -50642.41 | 2450.54 | -52367.24 | 725.71
1060 | -52325.02 | -49911.57 | 2413.45 | -51594.46 | 730.56
1050 | -51560.27 | -49183.9 | 2376.37 | -50825.13 | 735.14
1040 | -50798.71 | -48459.43 | 2339.28 | -50059.27 | 739.44
1030 | -50040.36 | -47738.17 | 2302.19 | -49296.92 | 743.44
1020 | -49285.26 | -47020.14 | 2265.12 | -48538.12 | 747.14
1010 | -48533.41 | -46305.38 | 2228.03 | -47782.9 | 750.51
1000 | -47784.85 | -45593.9 | 2190.95 | -47031.3 | 753.55
990 | -47039.6 | -44885.73 | 2153.87 | -46283.38 | 756.22
980 | -46297.68 | -44180.88 | 2116.8 | -45539.16 | 758.52
970 | -45559.11 | -43479.39 | 2079.72 | -44798.69 | 760.42
960 | -44823.93 | -42781.29 | 2042.64 | -44062.03 | 761.9
950 | -44092.16 | -42086.59 | 2005.57 | -43329.22 | 762.94
940 | -43363.81 | -41395.32 | 1968.49 | -42600.31 | 763.5
930 | -42638.93 | -40707.51 | 1931.42 | -41875.37 | 763.56
920 | -41917.54 | -40023.19 | 1894.35 | -41154.45 | 763.09
910 | -41199.66 | -39342.38 | 1857.28 | -40437.62 | 762.04
900 | -40485.33 | -38665.11 | 1820.22 | -39724.94 | 760.39
890 | -39774.57 | -37991.41 | 1783.16 | -39016.49 | 758.08
880 | -39067.41 | -37321.32 | 1746.09 | -38312.34 | 755.07
870 | -38363.89 | -36654.86 | 1709.03 | -37612.58 | 751.31
860 | -37664.04 | -35992.06 | 1671.98 | -36917.3 | 746.74
850 | -36967.88 | -35332.96 | 1634.92 | -36226.61 | 741.27
840 | -36275.45 | -34677.58 | 1597.87 | -35540.61 | 734.84
830 | -35586.78 | -34025.96 | 1560.82 | -34859.42 | 727.36
823.001 | -35107.04 | -33572.15 | 1534.89 | -34385.59 | 721.45
823 | -35106.97 | -33572.09 | 1534.88 | -34385.53 | 721.44
823 | -35106.97 | -33572.09 | 1534.88 | -34385.53 | 721.44
822.999 | -35106.9 | -33572.02 | 1534.88 | -34385.46 | 721.44
820 | -34901.91 | -33378.14 | 1523.77 | -34183.18 | 718.73
810 | -34220.88 | -32734.15 | 1486.73 | -33512.05 | 708.83
800 | -33543.71 | -32094.02 | 1449.69 | -32846.21 | 697.5
790 | -32870.45 | -31457.8 | 1412.65 | -32185.84 | 684.61
780 | -32201.13 | -30825.51 | 1375.62 | -31531.2 | 669.93
770 | -31535.8 | -30197.21 | 1338.59 | -30882.65 | 653.15
760 | -30874.49 | -29572.92 | 1301.57 | -30240.98 | 633.51
750 | -30217.24 | -28952.69 | 1264.55 | -29606.2 | 611.04
740 | -29564.1 | -28336.55 | 1227.55 | -28978.2 | 585.9
730 | -28915.1 | -27724.56 | 1190.54 | -28356.86 | 558.24
720 | -28270.3 | -27116.76 | 1153.54 | -27742.09 | 528.21
710 | -27629.73 | -26513.18 | 1116.55 | -27133.82 | 495.91
700 | -26993.45 | -25913.88 | 1079.57 | -26531.98 | 461.47
690 | -26361.51 | -25318.91 | 1042.6 | -25936.5 | 425.01
680 | -25733.94 | -24728.31 | 1005.63 | -25347.33 | 386.61
670 | -25110.81 | -24142.13 | 968.68 | -24764.44 | 346.37
660 | -24492.16 | -23560.43 | 931.73 | -24187.78 | 304.38
650 | -23878.06 | -22983.25 | 894.81 | -23617.33 | 260.73
640 | -23268.55 | -22410.66 | 857.89 | -23053.07 | 215.48
630 | -22663.7 | -21842.71 | 820.99 | -22494.99 | 168.71
620 | -22063.55 | -21279.45 | 784.1 | -21943.06 | 120.49
610 | -21468.19 | -20720.95 | 747.24 | -21397.3 | 70.89
600 | -20877.65 | -20167.26 | 710.39 | -20857.69 | 19.96
590 | -20292.03 | -19618.46 | 673.57 | -20324.25 | -32.22
580 | -19711.37 | -19074.61 | 636.76 | -19796.98 | -85.61
570 | -19135.76 | -18535.77 | 599.99 | -19275.89 | -140.13
560 | -18565.26 | -18002.01 | 563.25 | -18761.01 | -195.75
550 | -17999.96 | -17473.41 | 526.55 | -18252.36 | -252.4
540 | -17439.92 | -16950.05 | 489.87 | -17749.96 | -310.04
530 | -16885.24 | -16431.99 | 453.25 | -17253.85 | -368.61
520 | -16335.99 | -15919.33 | 416.66 | -16764.05 | -428.06
510 | -15792.26 | -15412.14 | 380.12 | -16280.61 | -488.35
500 | -15254.16 | -14910.5 | 343.66 | -15803.58 | -549.42
490 | -14721.77 | -14414.52 | 307.25 | -15332.99 | -611.22
480 | -14195.19 | -13924.28 | 270.91 | -14868.9 | -673.71
470 | -13674.54 | -13439.87 | 234.67 | -14411.37 | -736.83
460 | -13159.92 | -12961.4 | 198.52 | -13960.46 | -800.54
450 | -12651.46 | -12488.98 | 162.48 | -13516.24 | -864.78
440 | -12149.26 | -12022.7 | 126.56 | -13078.77 | -929.51
430 | -11653.47 | -11562.68 | 90.79 | -12648.13 | -994.66
420 | -11164.23 | -11109.05 | 55.18 | -12224.4 | -1060.17
410 | -10681.68 | -10661.91 | 19.77 | -11807.67 | -1125.99
400 | -10205.98 | -10221.41 | -15.43 | -11398.04 | -1192.06 | -11.91
390 | -9737.308 | -9787.665 | -50.357 | -10995.59 | -1258.282 | -32.8935
380 | -9275.837 | -9360.821 | -84.984 | -10600.45 | -1324.613 | -64.2078 | 387.504
370 | -8821.772 | -8941.024 | -119.252 | -10212.71 | -1390.938 | -98.6912
360 | -8375.338 | -8528.426 | -153.088 | -9832.5 | -1457.162 | -126.0192
350 | -7936.78 | -8123.185 | -186.405 | -9459.944 | -1523.164 | -183.0733
340 | -7506.383 | -7725.467 | -219.084 | -9095.177 | -1588.794 | -192.9408
330 | -7084.48 | -7335.448 | -250.968 | -8738.342 | -1653.862 | -225.4608
320 | -6671.477 | -6953.312 | -281.835 | -8389.591 | -1718.114 | -257.1414
310 | -6268.012 | -6579.249 | -311.237 | -8049.084 | -1781.072 | -287.7154
300 | -5876.107 | -6213.463 | -337.356 | -7716.994 | -1840.887
290 | -5496.095 | -5856.166 | -360.071 | -7393.5 | -1897.405
280 | -5127.773 | -5507.581 | -379.808 | -7078.794 | -1951.021
270 | -4771.028 | -5167.942 | -396.914 | -6773.081 | -2002.053
260 | -4425.815 | -4837.496 | -411.681 | -6476.575 | -2050.76
250 | -4092.15 | -4516.502 | -424.352 | -6189.504 | -2097.354
240 | -3770.091 | -4205.231 | -435.14 | -5912.107 | -2142.016
230 | -3459.737 | -3903.97 | -444.233 | -5644.639 | -2184.902
220 | -3161.219 | -3613.015 | -451.796 | -5387.362 | -2226.143
210 | -2874.699 | -3332.677 | -457.978 | -5140.556 | -2265.857
200 | -2600.359 | -3063.279 | -462.92 | -4904.506 | -2304.147
190 | -2338.404 | -2805.15 | -466.746 | -4679.508 | -2341.104
180 | -2089.052 | -2558.627 | -469.575 | -4465.863 | -2376.811
170 | -1852.527 | -2324.048 | -471.521 | -4263.865 | -2411.338
160 | -1629.049 | -2101.735 | -472.686 | -4073.798 | -2444.749
150 | -1418.817 | -1891.991 | -473.174 | -3895.917 | -2477.1
140 | -1221.981 | -1695.064 | -473.083 | -3730.42 | -2508.439
130 | -1038.6 | -1511.117 | -472.517 | -3577.409 | -2538.809
120 | -868.5768 | -1340.163 | -471.5862 | -3436.823 | -2568.2462
110 | -711.5452 | -1181.968 | -470.4228 | -3308.328 | -2596.7828
100 | -566.6811 | -1035.896 | -469.2149 | -3191.131 | -2624.4499
90 | -432.3721 | -900.7151 | -468.343 | -3083.656 | -2651.2839
80 | -305.6128 | -774.7612 | -469.1484 | -2982.948 | -2677.3352
70 | -180.8363 | -652.376 | -471.5397 | -2883.53 | -2702.6937
60 | -47.49909 | -522.5065 | -475.00741 | -2775.027 | -2727.52791
50 | 115.3907 | -363.8341 | -479.2248 | -2636.814 | -2752.2047
40 | 353.2932 | -130.6588 | -483.952 | -2424.279 | -2777.5722
30 | 779.079 | 290.0751 | -489.0039 | -2026.793 | -2805.872
20 | 1747.754 | 1253.514 | -494.24 | -1096.75 | -2844.504
10 | 5096.334 | 4596.776 | -499.558 | 2163.219 | -2933.115
|  |  | 0 |  | 0
|  |  | 0 |  | 0

## 172
Thermocal
|  | Mes | 369 | K | -58 | J/mol
T | GM(FCC_A1) | hcp | ΔG(fcc->hcp) | bcc | ΔG(fcc->bcc)
1500 | -89192.95 | -85107.58 | 4085.37 | -88815.77 | 377.18
1490 | -88303.02 | -84254.5 | 4048.52 | -87914.06 | 388.96
1480 | -87415.62 | -83403.95 | 4011.67 | -87015 | 400.62
1470 | -86530.75 | -82555.93 | 3974.82 | -86118.57 | 412.18
1460 | -85648.42 | -81710.45 | 3937.97 | -85224.8 | 423.62
1450 | -84768.64 | -80867.53 | 3901.11 | -84333.7 | 434.94
1440 | -83891.44 | -80027.17 | 3864.27 | -83445.27 | 446.17
1430 | -83016.8 | -79189.39 | 3827.41 | -82559.53 | 457.27
1420 | -82144.76 | -78354.2 | 3790.56 | -81676.5 | 468.26
1410 | -81275.32 | -77521.61 | 3753.71 | -80796.18 | 479.14
1400 | -80408.49 | -76691.63 | 3716.86 | -79918.59 | 489.9
1390 | -79544.28 | -75864.28 | 3680 | -79043.73 | 500.55
1380 | -78682.72 | -75039.56 | 3643.16 | -78171.64 | 511.08
1370 | -77823.8 | -74217.49 | 3606.31 | -77302.31 | 521.49
1360 | -76967.54 | -73398.09 | 3569.45 | -76435.77 | 531.77
1350 | -76113.96 | -72581.36 | 3532.6 | -75572.02 | 541.94
1340 | -75263.06 | -71767.31 | 3495.75 | -74711.09 | 551.97
1330 | -74414.87 | -70955.97 | 3458.9 | -73852.98 | 561.89
1320 | -73569.39 | -70147.34 | 3422.05 | -72997.71 | 571.68
1310 | -72726.64 | -69341.44 | 3385.2 | -72145.3 | 581.34
1300 | -71886.63 | -68538.28 | 3348.35 | -71295.76 | 590.87
1290 | -71049.38 | -67737.88 | 3311.5 | -70449.1 | 600.28
1280 | -70214.89 | -66940.24 | 3274.65 | -69605.36 | 609.53
1270 | -69383.19 | -66145.39 | 3237.8 | -68764.53 | 618.66
1260 | -68554.29 | -65353.34 | 3200.95 | -67926.65 | 627.64
1250 | -67728.2 | -64564.1 | 3164.1 | -67091.73 | 636.47
1240 | -66904.94 | -63777.69 | 3127.25 | -66259.77 | 645.17
1230 | -66084.52 | -62994.12 | 3090.4 | -65430.82 | 653.7
1220 | -65266.97 | -62213.42 | 3053.55 | -64604.87 | 662.1
1210 | -64452.29 | -61435.59 | 3016.7 | -63781.96 | 670.33
1200 | -63640.51 | -60660.65 | 2979.86 | -62962.1 | 678.41
1190 | -62831.63 | -59888.62 | 2943.01 | -62145.31 | 686.32
1180 | -62025.68 | -59119.52 | 2906.16 | -61331.62 | 694.06
1170 | -61222.67 | -58353.35 | 2869.32 | -60521.04 | 701.63
1160 | -60422.62 | -57590.15 | 2832.47 | -59713.61 | 709.01
1150 | -59625.55 | -56829.93 | 2795.62 | -58909.33 | 716.22
1140 | -58831.47 | -56072.69 | 2758.78 | -58108.24 | 723.23
1130 | -58040.41 | -55318.48 | 2721.93 | -57310.36 | 730.05
1120 | -57252.38 | -54567.29 | 2685.09 | -56515.71 | 736.67
1110 | -56467.4 | -53819.15 | 2648.25 | -55724.33 | 743.07
1100 | -55685.49 | -53074.09 | 2611.4 | -54936.23 | 749.26
1090 | -54906.67 | -52332.11 | 2574.56 | -54151.45 | 755.22
1080 | -54130.96 | -51593.24 | 2537.72 | -53370.02 | 760.94
1070 | -53358.38 | -50857.5 | 2500.88 | -52591.95 | 766.43
1060 | -52588.95 | -50124.92 | 2464.03 | -51817.3 | 771.65
1050 | -51822.69 | -49395.5 | 2427.19 | -51046.08 | 776.61
1040 | -51059.63 | -48669.28 | 2390.35 | -50278.33 | 781.3
1030 | -50299.78 | -47946.27 | 2353.51 | -49514.09 | 785.69
1020 | -49543.17 | -47226.5 | 2316.67 | -48753.39 | 789.78
1010 | -48789.82 | -46509.98 | 2279.84 | -47996.26 | 793.56
1000 | -48039.75 | -45796.75 | 2243 | -47242.76 | 796.99
990 | -47292.99 | -45086.83 | 2206.16 | -46492.91 | 800.08
980 | -46549.56 | -44380.24 | 2169.32 | -45746.77 | 802.79
970 | -45809.49 | -43677 | 2132.49 | -45004.37 | 805.12
960 | -45072.8 | -42977.14 | 2095.66 | -44265.77 | 807.03
950 | -44339.52 | -42280.69 | 2058.83 | -43531.01 | 808.51
940 | -43609.66 | -41587.67 | 2021.99 | -42800.15 | 809.51
930 | -42883.27 | -40898.11 | 1985.16 | -42073.25 | 810.02
920 | -42160.37 | -40212.03 | 1948.34 | -41350.35 | 810.02
910 | -41440.98 | -39529.47 | 1911.51 | -40631.53 | 809.45
900 | -40725.14 | -38850.45 | 1874.69 | -39916.85 | 808.29
890 | -40012.87 | -38175 | 1837.87 | -39206.38 | 806.49
880 | -39304.2 | -37503.16 | 1801.04 | -38500.21 | 803.99
870 | -38599.16 | -36834.94 | 1764.22 | -37798.41 | 800.75
860 | -37897.79 | -36170.39 | 1727.4 | -37101.07 | 796.72
850 | -37200.12 | -35509.53 | 1690.59 | -36408.29 | 791.83
840 | -36506.18 | -34852.4 | 1653.78 | -35720.18 | 786
830 | -35815.99 | -34199.03 | 1616.96 | -35036.87 | 779.12
823.001 | -35335.19 | -33743.98 | 1591.21 | -34561.54 | 773.65
823 | -35335.12 | -33743.92 | 1591.2 | -34561.46 | 773.66
823 | -35335.12 | -33743.92 | 1591.2 | -34561.46 | 773.66
822.999 | -35335.05 | -33743.86 | 1591.19 | -34561.4 | 773.65
820 | -35129.61 | -33549.45 | 1580.16 | -34358.47 | 771.14
810 | -34447.05 | -32903.7 | 1543.35 | -33685.15 | 761.9
800 | -33768.37 | -32261.82 | 1506.55 | -33017.07 | 751.3
790 | -33093.59 | -31623.83 | 1469.76 | -32354.43 | 739.16
780 | -32422.75 | -30989.79 | 1432.96 | -31697.46 | 725.29
770 | -31755.9 | -30359.72 | 1396.18 | -31046.45 | 709.45
760 | -31093.06 | -29733.68 | 1359.38 | -30402.18 | 690.88
750 | -30434.29 | -29111.69 | 1322.6 | -29764.85 | 669.44
740 | -29779.62 | -28493.79 | 1285.83 | -29134.33 | 645.29
730 | -29129.1 | -27880.04 | 1249.06 | -28510.52 | 618.58
720 | -28482.77 | -27270.47 | 1212.3 | -27893.3 | 589.47
710 | -27840.68 | -26665.14 | 1175.54 | -27282.62 | 558.06
700 | -27202.87 | -26064.08 | 1138.79 | -26678.38 | 524.49
690 | -26569.39 | -25467.34 | 1102.05 | -26080.53 | 488.86
680 | -25940.29 | -24874.98 | 1065.31 | -25489.02 | 451.27
670 | -25315.62 | -24287.04 | 1028.58 | -24903.8 | 411.82
660 | -24695.44 | -23703.57 | 991.87 | -24324.84 | 370.6
650 | -24079.79 | -23124.62 | 955.17 | -23752.1 | 327.69
640 | -23468.74 | -22550.27 | 918.47 | -23185.57 | 283.17
630 | -22862.34 | -21980.54 | 881.8 | -22625.23 | 237.11
620 | -22260.65 | -21415.52 | 845.13 | -22071.06 | 189.59
610 | -21663.73 | -20855.25 | 808.48 | -21523.06 | 140.67
600 | -21071.65 | -20299.79 | 771.86 | -20981.23 | 90.42
590 | -20484.47 | -19749.22 | 735.25 | -20445.58 | 38.89
580 | -19902.25 | -19203.6 | 698.65 | -19916.11 | -13.86
570 | -19325.08 | -18662.99 | 662.09 | -19392.84 | -67.76
560 | -18753.01 | -18127.46 | 625.55 | -18875.78 | -122.77
550 | -18186.13 | -17597.09 | 589.04 | -18364.96 | -178.83
540 | -17624.52 | -17071.95 | 552.57 | -17860.39 | -235.87
530 | -17068.24 | -16552.12 | 516.12 | -17362.12 | -293.88
520 | -16517.41 | -16037.68 | 479.73 | -16870.18 | -352.77
510 | -15972.08 | -15528.71 | 443.37 | -16384.6 | -412.52
500 | -15432.38 | -15025.3 | 407.08 | -15905.43 | -473.05
490 | -14898.37 | -14527.54 | 370.83 | -15432.72 | -534.35
480 | -14370.17 | -14035.51 | 334.66 | -14966.51 | -596.34
470 | -13847.89 | -13549.33 | 298.56 | -14506.86 | -658.97
460 | -13331.62 | -13069.08 | 262.54 | -14053.84 | -722.22
450 | -12821.49 | -12594.87 | 226.62 | -13607.51 | -786.02
440 | -12317.62 | -12126.81 | 190.81 | -13167.94 | -850.32
430 | -11820.14 | -11665.01 | 155.13 | -12735.2 | -915.06
420 | -11329.18 | -11209.58 | 119.6 | -12309.38 | -980.2
410 | -10844.9 | -10760.66 | 84.24 | -11890.57 | -1045.67
400 | -10367.43 | -10318.37 | 49.06 | -11478.85 | -1111.42 | 52.578
390 | -9896.959 | -9882.839 | 14.12 | -11074.33 | -1177.371 | 35.084
380 | -9433.652 | -9454.206 | -20.554 | -10677.1 | -1243.448 | 0.2504
370 | -8977.707 | -9032.619 | -54.912 | -10287.29 | -1309.583 | -34.2972
360 | -8529.337 | -8618.229 | -88.892 | -9905.014 | -1375.677 | -58.31 | 368.5026
350 | -8088.775 | -8211.195 | -122.42 | -9530.391 | -1441.616 | -119.0672
340 | -7656.289 | -7811.685 | -155.396 | -9163.562 | -1507.273 | -129.0152
330 | -7232.183 | -7419.873 | -187.69 | -8804.667 | -1572.484 | -161.8548
320 | -6816.824 | -7035.941 | -219.117 | -8453.858 | -1637.034 | -193.9754
310 | -6410.671 | -6660.084 | -249.413 | -8111.298 | -1700.627 | -225.1762
300 | -6015.012 | -6292.502 | -277.49 | -7777.157 | -1762.145
290 | -5631.346 | -5933.409 | -302.063 | -7451.615 | -1820.269
280 | -5259.471 | -5583.028 | -323.557 | -7134.866 | -1875.395
270 | -4899.245 | -5241.593 | -342.348 | -6827.111 | -1927.866
260 | -4550.605 | -4909.351 | -358.746 | -6528.568 | -1977.963
250 | -4213.551 | -4586.561 | -373.01 | -6239.462 | -2025.911
240 | -3888.133 | -4273.496 | -385.363 | -5960.037 | -2071.904
230 | -3574.442 | -3970.44 | -395.998 | -5690.542 | -2116.1
220 | -3272.606 | -3677.693 | -405.087 | -5431.246 | -2158.64
210 | -2982.781 | -3395.566 | -412.785 | -5182.424 | -2199.643
200 | -2705.149 | -3124.38 | -419.231 | -4944.366 | -2239.217
190 | -2439.915 | -2864.468 | -424.553 | -4717.368 | -2277.453
180 | -2187.295 | -2616.167 | -428.872 | -4501.73 | -2314.435
170 | -1947.515 | -2379.816 | -432.301 | -4297.751 | -2350.236
160 | -1720.795 | -2155.74 | -434.945 | -4105.716 | -2384.921
150 | -1507.336 | -1944.242 | -436.906 | -3925.881 | -2418.545
140 | -1307.291 | -1745.574 | -438.283 | -3758.45 | -2451.159
130 | -1120.724 | -1559.902 | -439.178 | -3603.529 | -2482.805
120 | -947.5434 | -1387.243 | -439.6996 | -3461.063 | -2513.5196
110 | -787.3911 | -1227.368 | -439.9769 | -3330.727 | -2543.3359
100 | -639.4551 | -1079.644 | -440.1889 | -3211.743 | -2572.2879
90 | -502.1412 | -942.8088 | -440.6676 | -3102.551 | -2600.4098
80 | -372.4711 | -815.1768 | -442.7057 | -3000.226 | -2627.7549
70 | -244.9215 | -691.3237 | -446.4022 | -2899.333 | -2654.4115
60 | -109.0223 | -560.2365 | -451.2142 | -2789.575 | -2680.5527
50 | 56.08493 | -400.7148 | -456.79973 | -2650.46 | -2706.54493
40 | 295.5914 | -167.319 | -462.9104 | -2437.648 | -2733.2394
30 | 721.7371 | 252.3817 | -469.3554 | -2041.145 | -2762.8821
20 | 1687.626 | 1211.637 | -475.989 | -1115.252 | -2802.878
10 | 5020.736 | 4538.027 | -482.709 | 2127.84 | -2892.896
|  |  | 0 |  | 0
|  |  | 0 |  | 0

## 173
Thermocal
|  | Mes | 349 | K | -50 | J/mol
T | GM(FCC_A1) | hcp | ΔG(fcc->hcp) | bcc | ΔG(fcc->bcc)
1500 | -89552.51 | -85420.52 | 4131.99 | -89143.89 | 408.62
1490 | -88661.02 | -84565.58 | 4095.44 | -88240.27 | 420.75
1480 | -87772.04 | -83713.17 | 4058.87 | -87339.27 | 432.77
1470 | -86885.59 | -82863.29 | 4022.3 | -86440.91 | 444.68
1460 | -86001.7 | -82015.95 | 3985.75 | -85545.22 | 456.48
1450 | -85120.35 | -81171.18 | 3949.17 | -84652.18 | 468.17
1440 | -84241.57 | -80328.96 | 3912.61 | -83761.83 | 479.74
1430 | -83365.37 | -79489.33 | 3876.04 | -82874.16 | 491.21
1420 | -82491.76 | -78652.27 | 3839.49 | -81989.19 | 502.57
1410 | -81620.74 | -77817.83 | 3802.91 | -81106.94 | 513.8
1400 | -80752.34 | -76985.99 | 3766.35 | -80227.41 | 524.93
1390 | -79886.57 | -76156.78 | 3729.79 | -79350.62 | 535.95
1380 | -79023.44 | -75330.2 | 3693.24 | -78476.59 | 546.85
1370 | -78162.95 | -74506.28 | 3656.67 | -77605.33 | 557.62
1360 | -77305.12 | -73685.02 | 3620.1 | -76736.84 | 568.28
1350 | -76449.97 | -72866.43 | 3583.54 | -75871.16 | 578.81
1340 | -75597.5 | -72050.52 | 3546.98 | -75008.28 | 589.22
1330 | -74747.73 | -71237.33 | 3510.4 | -74148.23 | 599.5
1320 | -73900.69 | -70426.84 | 3473.85 | -73291.02 | 609.67
1310 | -73056.36 | -69619.08 | 3437.28 | -72436.66 | 619.7
1300 | -72214.78 | -68814.05 | 3400.73 | -71585.16 | 629.62
1290 | -71375.95 | -68011.8 | 3364.15 | -70736.56 | 639.39
1280 | -70539.9 | -67212.3 | 3327.6 | -69890.87 | 649.03
1270 | -69706.62 | -66415.59 | 3291.03 | -69048.09 | 658.53
1260 | -68876.16 | -65621.68 | 3254.48 | -68208.26 | 667.9
1250 | -68048.49 | -64830.58 | 3217.91 | -67371.37 | 677.12
1240 | -67223.66 | -64042.31 | 3181.35 | -66537.46 | 686.2
1230 | -66401.68 | -63256.89 | 3144.79 | -65706.54 | 695.14
1220 | -65582.55 | -62474.32 | 3108.23 | -64878.63 | 703.92
1210 | -64766.3 | -61694.63 | 3071.67 | -64053.75 | 712.55
1200 | -63952.94 | -60917.84 | 3035.1 | -63231.93 | 721.01
1190 | -63142.49 | -60143.95 | 2998.54 | -62413.17 | 729.32
1180 | -62334.97 | -59372.98 | 2961.99 | -61597.51 | 737.46
1170 | -61530.39 | -58604.96 | 2925.43 | -60784.95 | 745.44
1160 | -60728.77 | -57839.89 | 2888.88 | -59975.54 | 753.23
1150 | -59930.12 | -57077.81 | 2852.31 | -59169.28 | 760.84
1140 | -59134.47 | -56318.72 | 2815.75 | -58366.21 | 768.26
1130 | -58341.83 | -55562.64 | 2779.19 | -57566.34 | 775.49
1120 | -57552.23 | -54809.59 | 2742.64 | -56769.7 | 782.53
1110 | -56765.67 | -54059.59 | 2706.08 | -55976.32 | 789.35
1100 | -55982.18 | -53312.66 | 2669.52 | -55186.22 | 795.96
1090 | -55201.79 | -52568.83 | 2632.96 | -54399.44 | 802.35
1080 | -54424.5 | -51828.1 | 2596.4 | -53616 | 808.5
1070 | -53650.35 | -51090.5 | 2559.85 | -52835.92 | 814.43
1060 | -52879.34 | -50356.05 | 2523.29 | -52059.25 | 820.09
1050 | -52111.51 | -49624.77 | 2486.74 | -51286.01 | 825.5
1040 | -51346.87 | -48896.68 | 2450.19 | -50516.23 | 830.64
1030 | -50585.44 | -48171.81 | 2413.63 | -49749.95 | 835.49
1020 | -49827.25 | -47450.17 | 2377.08 | -48987.21 | 840.04
1010 | -49072.32 | -46731.8 | 2340.52 | -48228.04 | 844.28
1000 | -48320.68 | -46016.7 | 2303.98 | -47472.49 | 848.19
990 | -47572.34 | -45304.91 | 2267.43 | -46720.58 | 851.76
980 | -46827.33 | -44596.45 | 2230.88 | -45972.37 | 854.96
970 | -46085.68 | -43891.35 | 2194.33 | -45227.9 | 857.78
960 | -45347.41 | -43189.63 | 2157.78 | -44487.21 | 860.2
950 | -44612.54 | -42491.31 | 2121.23 | -43750.36 | 862.18
940 | -43881.11 | -41796.42 | 2084.69 | -43017.39 | 863.72
930 | -43153.14 | -41105 | 2048.14 | -42288.37 | 864.77
920 | -42428.65 | -40417.05 | 2011.6 | -41563.35 | 865.3
910 | -41707.68 | -39732.62 | 1975.06 | -40842.39 | 865.29
900 | -40990.25 | -39051.73 | 1938.52 | -40125.55 | 864.7
890 | -40276.39 | -38374.42 | 1901.97 | -39412.92 | 863.47
880 | -39566.14 | -37700.7 | 1865.44 | -38704.56 | 861.58
870 | -38859.52 | -37030.62 | 1828.9 | -38000.55 | 858.97
860 | -38156.56 | -36364.2 | 1792.36 | -37300.98 | 855.58
850 | -37457.3 | -35701.46 | 1755.84 | -36605.96 | 851.34
840 | -36761.77 | -35042.46 | 1719.31 | -35915.58 | 846.19
830 | -36070 | -34387.22 | 1682.78 | -35229.96 | 840.04
823.001 | -35588.08 | -33930.87 | 1657.21 | -34752.99 | 835.09
823 | -35588.01 | -33930.8 | 1657.21 | -34752.93 | 835.08
823 | -35588.01 | -33930.8 | 1657.21 | -34752.93 | 835.08
822.999 | -35587.95 | -33930.74 | 1657.21 | -34752.86 | 835.09
820 | -35382.02 | -33735.77 | 1646.25 | -34549.23 | 832.79
810 | -34697.88 | -33088.15 | 1609.73 | -33873.54 | 824.34
800 | -34017.6 | -32444.39 | 1573.21 | -33203.04 | 814.56
790 | -33341.23 | -31804.54 | 1536.69 | -32537.93 | 803.3
780 | -32668.79 | -31168.62 | 1500.17 | -31878.43 | 790.36
770 | -32000.34 | -30536.68 | 1463.66 | -31224.8 | 775.54
760 | -31335.91 | -29908.75 | 1427.16 | -30577.66 | 758.25
750 | -30675.54 | -29284.88 | 1390.66 | -29937.51 | 738.03
740 | -30019.27 | -28665.12 | 1354.15 | -29304.21 | 715.06
730 | -29367.15 | -28049.49 | 1317.66 | -28677.66 | 689.49
720 | -28719.22 | -27438.04 | 1281.18 | -28057.76 | 661.46
710 | -28075.52 | -26830.83 | 1244.69 | -27444.41 | 631.11
700 | -27436.11 | -26227.89 | 1208.22 | -26837.55 | 598.56
690 | -26801.02 | -25629.27 | 1171.75 | -26237.11 | 563.91
680 | -26170.31 | -25035.03 | 1135.28 | -25643.02 | 527.29
670 | -25544.03 | -24445.2 | 1098.83 | -25055.26 | 488.77
660 | -24922.23 | -23859.85 | 1062.38 | -24473.77 | 448.46
650 | -24304.97 | -23279.03 | 1025.94 | -23898.53 | 406.44
640 | -23692.3 | -22702.78 | 989.52 | -23329.51 | 362.79
630 | -23084.28 | -22131.18 | 953.1 | -22766.7 | 317.58
620 | -22480.97 | -21564.26 | 916.71 | -22210.08 | 270.89
610 | -21882.42 | -21002.11 | 880.31 | -21659.65 | 222.77
600 | -21288.71 | -20444.77 | 843.94 | -21115.4 | 173.31
590 | -20699.89 | -19892.3 | 807.59 | -20577.34 | 122.55
580 | -20116.04 | -19344.79 | 771.25 | -20045.48 | 70.56
570 | -19537.22 | -18802.29 | 734.93 | -19519.82 | 17.4
560 | -18963.51 | -18264.87 | 698.64 | -19000.39 | -36.88
550 | -18394.98 | -17732.61 | 662.37 | -18487.2 | -92.22
540 | -17831.7 | -17205.57 | 626.13 | -17980.29 | -148.59
530 | -17273.77 | -16683.85 | 589.92 | -17479.67 | -205.9
520 | -16721.26 | -16167.51 | 553.75 | -16985.39 | -264.13
510 | -16174.26 | -15656.65 | 517.61 | -16497.49 | -323.23
500 | -15632.87 | -15151.34 | 481.53 | -16016 | -383.13
490 | -15097.17 | -14651.68 | 445.49 | -15540.97 | -443.8
480 | -14567.26 | -14157.75 | 409.51 | -15072.46 | -505.2
470 | -14043.26 | -13669.67 | 373.59 | -14610.52 | -567.26
460 | -13525.27 | -13187.51 | 337.76 | -14155.2 | -629.93
450 | -13013.39 | -12711.4 | 301.99 | -13706.59 | -693.2
440 | -12507.76 | -12241.44 | 266.32 | -13264.74 | -756.98
430 | -12008.5 | -11777.73 | 230.77 | -12829.73 | -821.23
420 | -11515.75 | -11320.4 | 195.35 | -12401.64 | -885.89
410 | -11029.63 | -10869.57 | 160.06 | -11980.56 | -950.93
400 | -10550.32 | -10425.37 | 124.95 | -11566.58 | -1016.26 | 128.461
390 | -10077.95 | -9987.93 | 90.02 | -11159.8 | -1081.85 | 110.978
380 | -9612.72 | -9557.386 | 55.334 | -10760.33 | -1147.61 | 76.1456
370 | -9154.801 | -9133.887 | 20.914 | -10368.28 | -1213.479 | 41.566
360 | -8704.399 | -8717.583 | -13.184 | -9983.753 | -1279.354 | 14.0944
350 | -8261.739 | -8308.636 | -46.897 | -9606.893 | -1345.154 | -43.5257
340 | -7827.068 | -7907.209 | -80.141 | -9237.828 | -1410.76 | -50.2214 | 346.0585
330 | -7400.667 | -7513.481 | -112.814 | -8876.703 | -1476.036 | -86.6756 | 342.1856
320 | -6982.864 | -7127.632 | -144.768 | -8523.668 | -1540.804 | -119.2048
310 | -6574.058 | -6749.857 | -175.799 | -8178.885 | -1604.827 | -150.9742
300 | -6174.822 | -6380.357 | -205.535 | -7842.523 | -1667.701
290 | -5787.048 | -6019.345 | -232.297 | -7514.766 | -1727.718
280 | -5411.202 | -5667.044 | -255.842 | -7195.804 | -1784.602
270 | -5047.101 | -5323.69 | -276.589 | -6885.841 | -1838.74
260 | -4694.656 | -4989.529 | -294.873 | -6585.093 | -1890.437
250 | -4353.846 | -4664.821 | -310.975 | -6293.788 | -1939.942
240 | -4024.708 | -4349.838 | -325.13 | -6012.167 | -1987.459
230 | -3707.324 | -4044.866 | -337.542 | -5740.483 | -2033.159
220 | -3401.816 | -3750.205 | -348.389 | -5479.002 | -2077.186
210 | -3108.337 | -3466.165 | -357.828 | -5228.003 | -2119.666
200 | -2827.067 | -3193.071 | -366.004 | -4987.776 | -2160.709
190 | -2558.206 | -2931.255 | -373.049 | -4758.617 | -2200.411
180 | -2301.973 | -2681.057 | -379.084 | -4540.828 | -2238.855
170 | -2058.594 | -2442.815 | -384.221 | -4334.71 | -2276.116
160 | -1828.29 | -2216.858 | -388.568 | -4140.552 | -2312.262
150 | -1611.265 | -2003.491 | -392.226 | -3958.612 | -2347.347
140 | -1407.674 | -1802.969 | -395.295 | -3789.098 | -2381.424
130 | -1217.588 | -1615.463 | -397.875 | -3632.122 | -2414.534
120 | -1040.92 | -1440.994 | -400.074 | -3487.637 | -2446.717
110 | -877.3241 | -1279.338 | -402.0139 | -3355.33 | -2478.0059
100 | -726.0015 | -1129.867 | -403.8655 | -3234.434 | -2508.4325
90 | -585.3791 | -991.3073 | -405.9282 | -3123.415 | -2538.0359
80 | -452.5108 | -861.8828 | -409.372 | -3019.379 | -2566.8682
70 | -321.9246 | -736.4897 | -414.5651 | -2916.944 | -2595.0194
60 | -183.2364 | -604.1588 | -420.9224 | -2805.9 | -2622.6636
50 | -15.74448 | -443.8274 | -428.08292 | -2665.914 | -2650.16952
40 | 225.4269 | -210.3607 | -435.7876 | -2452.964 | -2678.3909
30 | 651.7771 | 207.9388 | -443.8383 | -2057.801 | -2709.5781
20 | 1614.179 | 1162.094 | -452.085 | -1136.966 | -2751.145
10 | 4928.913 | 4468.493 | -460.42 | 2086.128 | -2842.785
|  |  | 0 |  | 0
|  |  | 0 |  | 0

## 174
Thermocal
|  | Mes | 409 | K | -108 | J/mol
T | GM(FCC_A1) | hcp | ΔG(fcc->hcp) | bcc | ΔG(fcc->bcc)
1500 | -89664.01 | -85879.75 | 3784.26 | -89324.43 | 339.58
1490 | -88778.02 | -85029.61 | 3748.41 | -88428.79 | 349.23
1480 | -87894.53 | -84181.98 | 3712.55 | -87535.78 | 358.75
1470 | -87013.58 | -83336.88 | 3676.7 | -86645.41 | 368.17
1460 | -86135.16 | -82494.3 | 3640.86 | -85757.69 | 377.47
1450 | -85259.3 | -81654.29 | 3605.01 | -84872.62 | 386.68
1440 | -84385.99 | -80816.84 | 3569.15 | -83990.23 | 395.76
1430 | -83515.26 | -79981.95 | 3533.31 | -83110.52 | 404.74
1420 | -82647.11 | -79149.65 | 3497.46 | -82233.51 | 413.6
1410 | -81781.55 | -78319.94 | 3461.61 | -81359.21 | 422.34
1400 | -80918.6 | -77492.84 | 3425.76 | -80487.63 | 430.97
1390 | -80058.27 | -76668.35 | 3389.92 | -79618.79 | 439.48
1380 | -79200.57 | -75846.51 | 3354.06 | -78752.7 | 447.87
1370 | -78345.52 | -75027.3 | 3318.22 | -77889.37 | 456.15
1360 | -77493.12 | -74210.74 | 3282.38 | -77028.81 | 464.31
1350 | -76643.38 | -73396.86 | 3246.52 | -76171.05 | 472.33
1340 | -75796.34 | -72585.66 | 3210.68 | -75316.09 | 480.25
1330 | -74951.98 | -71777.15 | 3174.83 | -74463.96 | 488.02
1320 | -74110.34 | -70971.35 | 3138.99 | -73614.66 | 495.68
1310 | -73271.41 | -70168.27 | 3103.14 | -72768.21 | 503.2
1300 | -72435.22 | -69367.93 | 3067.29 | -71924.63 | 510.59
1290 | -71601.78 | -68570.34 | 3031.44 | -71083.94 | 517.84
1280 | -70771.11 | -67775.52 | 2995.59 | -70246.14 | 524.97
1270 | -69943.21 | -66983.46 | 2959.75 | -69411.26 | 531.95
1260 | -69118.11 | -66194.21 | 2923.9 | -68579.31 | 538.8
1250 | -68295.82 | -65407.76 | 2888.06 | -67750.32 | 545.5
1240 | -67476.34 | -64624.13 | 2852.21 | -66924.3 | 552.04
1230 | -66659.71 | -63843.35 | 2816.36 | -66101.26 | 558.45
1220 | -65845.94 | -63065.41 | 2780.53 | -65281.23 | 564.71
1210 | -65035.03 | -62290.35 | 2744.68 | -64464.23 | 570.8
1200 | -64227.01 | -61518.18 | 2708.83 | -63650.28 | 576.73
1190 | -63421.89 | -60748.9 | 2672.99 | -62839.39 | 582.5
1180 | -62619.69 | -59982.55 | 2637.14 | -62031.6 | 588.09
1170 | -61820.43 | -59219.13 | 2601.3 | -61226.92 | 593.51
1160 | -61024.12 | -58458.66 | 2565.46 | -60425.37 | 598.75
1150 | -60230.79 | -57701.17 | 2529.62 | -59626.98 | 603.81
1140 | -59440.45 | -56946.66 | 2493.79 | -58831.76 | 608.69
1130 | -58653.11 | -56195.17 | 2457.94 | -58039.75 | 613.36
1120 | -57868.8 | -55446.7 | 2422.1 | -57250.98 | 617.82
1110 | -57087.53 | -54701.27 | 2386.26 | -56465.46 | 622.07
1100 | -56309.33 | -53958.91 | 2350.42 | -55683.22 | 626.11
1090 | -55534.21 | -53219.64 | 2314.57 | -54904.3 | 629.91
1080 | -54762.2 | -52483.46 | 2278.74 | -54128.71 | 633.49
1070 | -53993.31 | -51750.41 | 2242.9 | -53356.5 | 636.81
1060 | -53227.57 | -51020.5 | 2207.07 | -52587.68 | 639.89
1050 | -52465 | -50293.77 | 2171.23 | -51822.3 | 642.7
1040 | -51705.61 | -49570.21 | 2135.4 | -51060.39 | 645.22
1030 | -50949.43 | -48849.87 | 2099.56 | -50301.97 | 647.46
1020 | -50196.48 | -48132.75 | 2063.73 | -49547.1 | 649.38
1010 | -49446.79 | -47418.89 | 2027.9 | -48795.8 | 650.99
1000 | -48700.38 | -46708.31 | 1992.07 | -48048.11 | 652.27
990 | -47957.27 | -46001.03 | 1956.24 | -47304.08 | 653.19
980 | -47217.48 | -45297.07 | 1920.41 | -46563.75 | 653.73
970 | -46481.05 | -44596.47 | 1884.58 | -45827.16 | 653.89
960 | -45747.98 | -43899.23 | 1848.75 | -45094.37 | 653.61
950 | -45018.33 | -43205.4 | 1812.93 | -44365.42 | 652.91
940 | -44292.1 | -42515 | 1777.1 | -43640.36 | 651.74
930 | -43569.32 | -41828.05 | 1741.27 | -42919.26 | 650.06
920 | -42850.03 | -41144.57 | 1705.46 | -42202.16 | 647.87
910 | -42134.25 | -40464.61 | 1669.64 | -41489.14 | 645.11
900 | -41422 | -39788.18 | 1633.82 | -40780.25 | 641.75
890 | -40713.32 | -39115.32 | 1598 | -40075.59 | 637.73
880 | -40008.25 | -38446.05 | 1562.2 | -39375.21 | 633.04
870 | -39306.8 | -37780.41 | 1526.39 | -38679.2 | 627.6
860 | -38609 | -37118.43 | 1490.57 | -37987.66 | 621.34
850 | -37914.9 | -36460.14 | 1454.76 | -37300.69 | 614.21
840 | -37224.53 | -35805.56 | 1418.97 | -36618.39 | 606.14
830 | -36537.91 | -35154.74 | 1383.17 | -35940.88 | 597.03
823.001 | -36059.6 | -34701.48 | 1358.12 | -35469.62 | 589.98
823 | -36059.53 | -34701.42 | 1358.11 | -35469.55 | 589.98
823 | -36059.53 | -34701.42 | 1358.11 | -35469.55 | 589.98
822.999 | -36059.46 | -34701.36 | 1358.1 | -35469.48 | 589.98
820 | -35855.08 | -34507.71 | 1347.37 | -35268.3 | 586.78
810 | -35176.08 | -33864.5 | 1311.58 | -34600.8 | 575.28
800 | -34500.95 | -33225.16 | 1275.79 | -33938.56 | 562.39
790 | -33829.71 | -32589.71 | 1240 | -33281.77 | 547.94
780 | -33162.41 | -31958.19 | 1204.22 | -32630.66 | 531.75
770 | -32499.09 | -31330.64 | 1168.45 | -31985.56 | 513.53
760 | -31839.78 | -30707.1 | 1132.68 | -31347.28 | 492.5
750 | -31184.53 | -30087.62 | 1096.91 | -30715.89 | 468.64
740 | -30533.38 | -29472.23 | 1061.15 | -30091.29 | 442.09
730 | -29886.38 | -28860.97 | 1025.41 | -29473.37 | 413.01
720 | -29243.56 | -28253.9 | 989.66 | -28862.03 | 381.53
710 | -28604.97 | -27651.05 | 953.92 | -28257.19 | 347.78
700 | -27970.66 | -27052.47 | 918.19 | -27658.77 | 311.89
690 | -27340.68 | -26458.21 | 882.47 | -27066.73 | 273.95
680 | -26715.07 | -25868.31 | 846.76 | -26481 | 234.07
670 | -26093.89 | -25282.83 | 811.06 | -25901.55 | 192.34
660 | -25477.19 | -24701.82 | 775.37 | -25328.33 | 148.86
650 | -24865.03 | -24125.33 | 739.7 | -24761.33 | 103.7
640 | -24257.45 | -23553.41 | 704.04 | -24200.51 | 56.94
630 | -23654.53 | -22986.13 | 668.4 | -23645.87 | 8.66
620 | -23056.31 | -22423.54 | 632.77 | -23097.39 | -41.08
610 | -22462.86 | -21865.69 | 597.17 | -22555.06 | -92.2
600 | -21874.24 | -21312.66 | 561.58 | -22018.89 | -144.65
590 | -21290.52 | -20764.51 | 526.01 | -21488.88 | -198.36
580 | -20711.76 | -20221.29 | 490.47 | -20965.04 | -253.28
570 | -20138.04 | -19683.08 | 454.96 | -20447.38 | -309.34
560 | -19569.43 | -19149.95 | 419.48 | -19935.93 | -366.5
550 | -19006.01 | -18621.97 | 384.04 | -19430.69 | -424.68
540 | -18447.85 | -18099.21 | 348.64 | -18931.71 | -483.86
530 | -17895.04 | -17581.76 | 313.28 | -18439 | -543.96
520 | -17347.65 | -17069.69 | 277.96 | -17952.62 | -604.97
510 | -16805.79 | -16563.09 | 242.7 | -17472.58 | -666.79
500 | -16269.54 | -16062.04 | 207.5 | -16998.94 | -729.4
490 | -15739 | -15566.63 | 172.37 | -16531.74 | -792.74
480 | -15214.28 | -15076.95 | 137.33 | -16071.04 | -856.76
470 | -14695.46 | -14593.1 | 102.36 | -15616.89 | -921.43
460 | -14182.68 | -14115.18 | 67.5 | -15169.35 | -986.67
450 | -13676.05 | -13643.29 | 32.76 | -14728.49 | -1052.44
440 | -13175.69 | -13177.55 | -1.86 | -14294.38 | -1118.69
430 | -12681.73 | -12718.05 | -36.32 | -13867.09 | -1185.36
420 | -12194.31 | -12264.93 | -70.62 | -13446.71 | -1252.4 |  | 420.7638
410 | -11713.59 | -11818.3 | -104.71 | -13033.32 | -1319.73 |  | 419.5952
400 | -11239.72 | -11378.29 | -138.57 | -12627.01 | -1387.29 | -108.096
390 | -10772.87 | -10945.03 | -172.16 | -12227.89 | -1455.02 | -152.006
380 | -10313.22 | -10518.66 | -205.44 | -11836.05 | -1522.83 | -185.472
370 | -9860.99 | -10099.32 | -238.33 | -11451.61 | -1590.62 | -218.596
360 | -9416.393 | -9687.176 | -270.783 | -11074.69 | -1658.297 | -244.8206
350 | -8979.681 | -9282.373 | -302.692 | -10705.41 | -1725.729 | -299.5011
340 | -8551.14 | -8885.082 | -333.942 | -10343.91 | -1792.77 | -308.942
330 | -8131.105 | -8495.477 | -364.372 | -9990.328 | -1859.223 | -340.028
320 | -7719.986 | -8113.739 | -393.753 | -9644.817 | -1924.831 | -370.2482
310 | -7318.334 | -7740.061 | -421.727 | -9307.537 | -1989.203 | -399.3478
300 | -6928.169 | -7374.644 | -446.475 | -8978.657 | -2050.488
290 | -6550.243 | -7017.698 | -467.455 | -8658.357 | -2108.114
280 | -6184.296 | -6669.446 | -485.15 | -8346.828 | -2162.532
270 | -5830.171 | -6330.12 | -499.949 | -8044.272 | -2214.101
260 | -5487.79 | -5999.966 | -512.176 | -7750.902 | -2263.112
250 | -5157.137 | -5679.24 | -522.103 | -7466.944 | -2309.807
240 | -4838.245 | -5368.212 | -529.967 | -7192.635 | -2354.39
230 | -4531.191 | -5067.164 | -535.973 | -6928.224 | -2397.033
220 | -4236.087 | -4776.391 | -540.304 | -6673.975 | -2437.888
210 | -3953.074 | -4496.2 | -543.126 | -6430.159 | -2477.085
200 | -3682.318 | -4226.906 | -544.588 | -6197.059 | -2514.741
190 | -3424.004 | -3968.837 | -544.833 | -5974.965 | -2550.961
180 | -3178.333 | -3722.322 | -543.989 | -5764.168 | -2585.835
170 | -2945.51 | -3487.687 | -542.177 | -5564.957 | -2619.447
160 | -2725.735 | -3265.249 | -539.514 | -5377.604 | -2651.869
150 | -2519.183 | -3055.293 | -536.11 | -5202.349 | -2683.166
140 | -2325.979 | -2858.054 | -532.075 | -5039.372 | -2713.393
130 | -2146.15 | -2673.671 | -527.521 | -4888.751 | -2742.601
120 | -1979.563 | -2502.129 | -522.566 | -4750.394 | -2770.831
110 | -1825.8 | -2343.16 | -517.36 | -4623.924 | -2798.124
100 | -1683.971 | -2196.082 | -512.111 | -4508.488 | -2824.517
90 | -1552.373 | -2059.673 | -507.3 | -4402.421 | -2850.048
80 | -1427.863 | -1932.119 | -504.256 | -4302.639 | -2874.776
70 | -1304.666 | -1807.349 | -502.683 | -4203.455 | -2898.789
60 | -1171.891 | -1674.01 | -502.119 | -4094.152 | -2922.261
50 | -1007.924 | -1510.186 | -502.262 | -3953.484 | -2945.56
40 | -766.0682 | -1268.953 | -502.8848 | -3735.596 | -2969.5278
30 | -330.5625 | -834.3777 | -503.8152 | -3326.957 | -2996.3945
20 | 662.263 | 157.3442 | -504.9188 | -2371.252 | -3033.515
10 | 4092.757 | 3586.656 | -506.101 | 972.4431 | -3120.3139
|  |  | 0 |  | 0
|  |  | 0 |  | 0

## 175
Thermocal
|  | Mes | 409 | K | -109 | J/mol
T | GM(FCC_A1) | hcp | ΔG(fcc->hcp) | bcc | ΔG(fcc->bcc)
1500 | -90970.94 | -87358.71 | 3612.23 | -90598.12 | 372.82
1490 | -90084.66 | -86506.69 | 3577.97 | -89703.36 | 381.3
1480 | -89200.88 | -85657.16 | 3543.72 | -88811.21 | 389.67
1470 | -88319.62 | -84810.17 | 3509.45 | -87921.69 | 397.93
1460 | -87440.91 | -83965.7 | 3475.21 | -87034.81 | 406.1
1450 | -86564.73 | -83123.78 | 3440.95 | -86150.59 | 414.14
1440 | -85691.1 | -82284.41 | 3406.69 | -85269.02 | 422.08
1430 | -84820.05 | -81447.61 | 3372.44 | -84390.14 | 429.91
1420 | -83951.57 | -80613.39 | 3338.18 | -83513.95 | 437.62
1410 | -83085.68 | -79781.75 | 3303.93 | -82640.45 | 445.23
1400 | -82222.39 | -78952.72 | 3269.67 | -81769.67 | 452.72
1390 | -81361.71 | -78126.3 | 3235.41 | -80901.62 | 460.09
1380 | -80503.66 | -77302.5 | 3201.16 | -80036.31 | 467.35
1370 | -79648.24 | -76481.34 | 3166.9 | -79173.76 | 474.48
1360 | -78795.48 | -75662.84 | 3132.64 | -78313.98 | 481.5
1350 | -77945.38 | -74846.99 | 3098.39 | -77456.97 | 488.41
1340 | -77097.96 | -74033.83 | 3064.13 | -76602.77 | 495.19
1330 | -76253.23 | -73223.34 | 3029.89 | -75751.38 | 501.85
1320 | -75411.2 | -72415.57 | 2995.63 | -74902.8 | 508.4
1310 | -74571.88 | -71610.51 | 2961.37 | -74057.09 | 514.79
1300 | -73735.3 | -70808.18 | 2927.12 | -73214.22 | 521.08
1290 | -72901.46 | -70008.59 | 2892.87 | -72374.23 | 527.23
1280 | -72070.38 | -69211.77 | 2858.61 | -71537.12 | 533.26
1270 | -71242.07 | -68417.71 | 2824.36 | -70702.94 | 539.13
1260 | -70416.55 | -67626.44 | 2790.11 | -69871.67 | 544.88
1250 | -69593.83 | -66837.98 | 2755.85 | -69043.34 | 550.49
1240 | -68773.92 | -66052.33 | 2721.59 | -68217.98 | 555.94
1230 | -67956.86 | -65269.51 | 2687.35 | -67395.59 | 561.27
1220 | -67142.64 | -64489.54 | 2653.1 | -66576.2 | 566.44
1210 | -66331.28 | -63712.44 | 2618.84 | -65759.84 | 571.44
1200 | -65522.81 | -62938.21 | 2584.6 | -64946.5 | 576.31
1190 | -64717.23 | -62166.89 | 2550.34 | -64136.22 | 581.01
1180 | -63914.57 | -61398.48 | 2516.09 | -63329.02 | 585.55
1170 | -63114.84 | -60633 | 2481.84 | -62524.93 | 589.91
1160 | -62318.05 | -59870.46 | 2447.59 | -61723.95 | 594.1
1150 | -61524.23 | -59110.89 | 2413.34 | -60926.12 | 598.11
1140 | -60733.4 | -58354.31 | 2379.09 | -60131.45 | 601.95
1130 | -59945.57 | -57600.73 | 2344.84 | -59339.98 | 605.59
1120 | -59160.75 | -56850.16 | 2310.59 | -58551.73 | 609.02
1110 | -58378.98 | -56102.64 | 2276.34 | -57766.72 | 612.26
1100 | -57600.27 | -55358.18 | 2242.09 | -56984.98 | 615.29
1090 | -56824.63 | -54616.79 | 2207.84 | -56206.54 | 618.09
1080 | -56052.09 | -53878.5 | 2173.59 | -55431.42 | 620.67
1070 | -55282.68 | -53143.32 | 2139.36 | -54659.66 | 623.02
1060 | -54516.39 | -52411.29 | 2105.1 | -53891.28 | 625.11
1050 | -53753.28 | -51682.41 | 2070.87 | -53126.32 | 626.96
1040 | -52993.34 | -50956.72 | 2036.62 | -52364.8 | 628.54
1030 | -52236.61 | -50234.23 | 2002.38 | -51606.78 | 629.83
1020 | -51483.1 | -49514.97 | 1968.13 | -50852.27 | 630.83
1010 | -50732.84 | -48798.95 | 1933.89 | -50101.32 | 631.52
1000 | -49985.85 | -48086.2 | 1899.65 | -49353.96 | 631.89
990 | -49242.16 | -47376.75 | 1865.41 | -48610.24 | 631.92
980 | -48501.79 | -46670.62 | 1831.17 | -47870.2 | 631.59
970 | -47764.76 | -45967.83 | 1796.93 | -47133.87 | 630.89
960 | -47031.1 | -45268.41 | 1762.69 | -46401.31 | 629.79
950 | -46300.84 | -44572.38 | 1728.46 | -45672.57 | 628.27
940 | -45574 | -43879.77 | 1694.23 | -44947.7 | 626.3
930 | -44850.6 | -43190.61 | 1659.99 | -44226.75 | 623.85
920 | -44130.68 | -42504.93 | 1625.75 | -43509.78 | 620.9
910 | -43414.27 | -41822.75 | 1591.52 | -42796.85 | 617.42
900 | -42701.39 | -41144.09 | 1557.3 | -42088.02 | 613.37
890 | -41992.07 | -40469 | 1523.07 | -41383.37 | 608.7
880 | -41286.34 | -39797.49 | 1488.85 | -40682.97 | 603.37
870 | -40584.23 | -39129.61 | 1454.62 | -39986.9 | 597.33
860 | -39885.77 | -38465.37 | 1420.4 | -39295.24 | 590.53
850 | -39191 | -37804.82 | 1386.18 | -38608.1 | 582.9
840 | -38499.94 | -37147.98 | 1351.96 | -37925.57 | 574.37
830 | -37812.64 | -36494.89 | 1317.75 | -37247.76 | 564.88
823.001 | -37333.84 | -36040.04 | 1293.8 | -36776.25 | 557.59
823 | -37333.77 | -36039.98 | 1293.79 | -36776.18 | 557.59
823 | -37333.77 | -36039.98 | 1293.79 | -36776.18 | 557.59
822.999 | -37333.7 | -36039.91 | 1293.79 | -36776.11 | 557.59
820 | -37129.12 | -35845.59 | 1283.53 | -36574.81 | 554.31
810 | -36449.42 | -35200.09 | 1249.33 | -35906.86 | 542.56
800 | -35773.57 | -34558.45 | 1215.12 | -35244.06 | 529.51
790 | -35101.62 | -33920.7 | 1180.92 | -34586.61 | 515.01
780 | -34433.6 | -33286.88 | 1146.72 | -33934.7 | 498.9
770 | -33769.55 | -32657.03 | 1112.52 | -33288.6 | 480.95
760 | -33109.51 | -32031.17 | 1078.34 | -32648.8 | 460.71
750 | -32453.51 | -31409.36 | 1044.15 | -32015.97 | 437.54
740 | -31801.61 | -30791.64 | 1009.97 | -31390.02 | 411.59
730 | -31153.84 | -30178.05 | 975.79 | -30770.82 | 383.02
720 | -30510.25 | -29568.63 | 941.62 | -30158.28 | 351.97
710 | -29870.89 | -28963.43 | 907.46 | -29552.3 | 318.59
700 | -29235.79 | -28362.49 | 873.3 | -28952.81 | 282.98
690 | -28605.02 | -27765.86 | 839.16 | -28359.74 | 245.28
680 | -27978.61 | -27173.59 | 805.02 | -27773.04 | 205.57
670 | -27356.62 | -26585.73 | 770.89 | -27192.65 | 163.97
660 | -26739.1 | -26002.33 | 736.77 | -26618.54 | 120.56
650 | -26126.1 | -25423.44 | 702.66 | -26050.68 | 75.42
640 | -25517.69 | -24849.13 | 668.56 | -25489.04 | 28.65
630 | -24913.91 | -24279.43 | 634.48 | -24933.6 | -19.69
620 | -24314.83 | -23714.42 | 600.41 | -24384.35 | -69.52
610 | -23720.51 | -23154.15 | 566.36 | -23841.28 | -120.77
600 | -23131.01 | -22598.69 | 532.32 | -23304.38 | -173.37
590 | -22546.39 | -22048.09 | 498.3 | -22773.67 | -227.28
580 | -21966.73 | -21502.43 | 464.3 | -22249.14 | -282.41
570 | -21392.1 | -20961.76 | 430.34 | -21730.82 | -338.72
560 | -20822.55 | -20426.17 | 396.38 | -21218.71 | -396.16
550 | -20258.18 | -19895.71 | 362.47 | -20712.84 | -454.66
540 | -19699.06 | -19370.48 | 328.58 | -20213.24 | -514.18
530 | -19145.27 | -18850.54 | 294.73 | -19719.92 | -574.65
520 | -18596.9 | -18335.97 | 260.93 | -19232.93 | -636.03
510 | -18054.03 | -17826.86 | 227.17 | -18752.3 | -698.27
500 | -17516.75 | -17323.29 | 193.46 | -18278.07 | -761.32
490 | -16985.16 | -16825.35 | 159.81 | -17810.3 | -825.14
480 | -16459.36 | -16333.14 | 126.22 | -17349.03 | -889.67
470 | -15939.46 | -15846.75 | 92.71 | -16894.32 | -954.86
460 | -15425.55 | -15366.27 | 59.28 | -16446.22 | -1020.67
450 | -14917.77 | -14891.82 | 25.95 | -16004.8 | -1087.03
440 | -14416.23 | -14423.5 | -7.27 | -15570.14 | -1153.91
430 | -13921.05 | -13961.43 | -40.38 | -15142.3 | -1221.25
420 | -13432.38 | -13505.71 | -73.33 | -14721.37 | -1288.99 |  | 421.6176
410 | -12950.36 | -13056.48 | -106.12 | -14307.43 | -1357.07
400 | -12475.14 | -12613.85 | -138.71 | -13900.58 | -1425.44 | -109.379
390 | -12006.88 | -12177.96 | -171.08 | -13500.91 | -1494.03 | -151.658
380 | -11545.77 | -11748.95 | -203.18 | -13108.52 | -1562.75 | -183.92
370 | -11091.99 | -11326.97 | -234.98 | -12723.53 | -1631.54 | -215.9
360 | -10645.75 | -10912.16 | -266.41 | -12346.05 | -1700.3 | -241.266
350 | -10207.28 | -10504.68 | -297.4 | -11976.22 | -1768.94 | -294.301
340 | -9776.85 | -10104.7 | -327.85 | -11614.15 | -1837.3 | -303.49
330 | -9354.741 | -9712.392 | -357.651 | -11260 | -1905.259 | -333.8102
320 | -8941.303 | -9327.937 | -386.634 | -10913.92 | -1972.617 | -363.4476
310 | -8536.958 | -8951.525 | -414.567 | -10576.06 | -2039.102 | -392.2206
300 | -8142.265 | -8583.359 | -441.094 | -10246.59 | -2104.325
290 | -7759.254 | -8223.647 | -464.393 | -9925.687 | -2166.433
280 | -7388.785 | -7872.612 | -483.827 | -9613.547 | -2224.762
270 | -7030.58 | -7530.483 | -499.903 | -9310.368 | -2279.788
260 | -6684.473 | -7197.506 | -513.033 | -9016.362 | -2331.889
250 | -6350.381 | -6873.937 | -523.556 | -8731.753 | -2381.372
240 | -6028.289 | -6560.041 | -531.752 | -8456.776 | -2428.487
230 | -5718.23 | -6256.101 | -537.871 | -8191.679 | -2473.449
220 | -5420.285 | -5962.407 | -542.122 | -7936.722 | -2516.437
210 | -5134.567 | -5679.266 | -544.699 | -7692.175 | -2557.608
200 | -4861.219 | -5406.99 | -545.771 | -7458.318 | -2597.099
190 | -4600.405 | -5145.901 | -545.496 | -7235.435 | -2635.03
180 | -4352.306 | -4896.324 | -544.018 | -7023.816 | -2671.51
170 | -4117.108 | -4658.582 | -541.474 | -6823.742 | -2706.634
160 | -3894.993 | -4432.981 | -537.988 | -6635.478 | -2740.485
150 | -3686.116 | -4219.802 | -533.686 | -6459.257 | -2773.141
140 | -3490.582 | -4019.264 | -528.682 | -6295.249 | -2804.667
130 | -3308.395 | -3831.495 | -523.1 | -6143.518 | -2835.123
120 | -3139.394 | -3656.461 | -517.067 | -6003.953 | -2864.559
110 | -2983.131 | -3493.863 | -510.732 | -5876.153 | -2893.022
100 | -2838.673 | -3342.983 | -504.31 | -5759.229 | -2920.556
90 | -2704.26 | -3202.519 | -498.259 | -5651.47 | -2947.21
80 | -2576.671 | -3070.595 | -493.924 | -5549.715 | -2973.044
70 | -2450.008 | -2941.072 | -491.064 | -5448.163 | -2998.155
60 | -2313.183 | -2802.394 | -489.211 | -5335.904 | -3022.721
50 | -2144.234 | -2632.295 | -488.061 | -5191.346 | -3047.112
40 | -1895.769 | -2383.16 | -487.391 | -4967.945 | -3072.176
30 | -1450.425 | -1937.449 | -487.024 | -4550.56 | -3100.135
20 | -439.731 | -926.5615 | -486.8305 | -3578.054 | -3138.323
10 | 3040.601 | 2553.886 | -486.715 | -185.4097 | -3226.0107
|  |  | 0 |  | 0
|  |  | 0 |  | 0

## 176
Thermocal
|  | Mes | 408 | K | -115 | J/mol
T | GM(FCC_A1) | hcp | ΔG(fcc->hcp) | bcc | ΔG(fcc->bcc)
1500 | -92164.41 | -88716.79 | 3447.62 | -91764.11 | 400.3
1490 | -91278.42 | -87863.55 | 3414.87 | -90870.8 | 407.62
1480 | -90394.93 | -87012.8 | 3382.13 | -89980.11 | 414.82
1470 | -89513.96 | -86164.59 | 3349.37 | -89092.04 | 421.92
1460 | -88635.52 | -85318.89 | 3316.63 | -88206.6 | 428.92
1450 | -87759.62 | -84475.73 | 3283.89 | -87323.81 | 435.81
1440 | -86886.26 | -83635.12 | 3251.14 | -86443.68 | 442.58
1430 | -86015.46 | -82797.07 | 3218.39 | -85566.21 | 449.25
1420 | -85147.23 | -81961.59 | 3185.64 | -84691.42 | 455.81
1410 | -84281.59 | -81128.7 | 3152.89 | -83819.34 | 462.25
1400 | -83418.55 | -80298.39 | 3120.16 | -82949.95 | 468.6
1390 | -82558.1 | -79470.7 | 3087.4 | -82083.28 | 474.82
1380 | -81700.28 | -78645.62 | 3054.66 | -81219.35 | 480.93
1370 | -80845.09 | -77823.18 | 3021.91 | -80358.16 | 486.93
1360 | -79992.55 | -77003.38 | 2989.17 | -79499.74 | 492.81
1350 | -79142.66 | -76186.23 | 2956.43 | -78644.09 | 498.57
1340 | -78295.44 | -75371.76 | 2923.68 | -77791.23 | 504.21
1330 | -77450.91 | -74559.97 | 2890.94 | -76941.16 | 509.75
1320 | -76609.06 | -73750.88 | 2858.18 | -76093.93 | 515.13
1310 | -75769.94 | -72944.49 | 2825.45 | -75249.52 | 520.42
1300 | -74933.53 | -72140.84 | 2792.69 | -74407.96 | 525.57
1290 | -74099.87 | -71339.91 | 2759.96 | -73569.27 | 530.6
1280 | -73268.95 | -70541.74 | 2727.21 | -72733.46 | 535.49
1270 | -72440.8 | -69746.34 | 2694.46 | -71900.55 | 540.25
1260 | -71615.44 | -68953.72 | 2661.72 | -71070.55 | 544.89
1250 | -70792.87 | -68163.89 | 2628.98 | -70243.49 | 549.38
1240 | -69973.11 | -67376.88 | 2596.23 | -69419.38 | 553.73
1230 | -69156.18 | -66592.69 | 2563.49 | -68598.23 | 557.95
1220 | -68342.09 | -65811.34 | 2530.75 | -67780.08 | 562.01
1210 | -67530.85 | -65032.85 | 2498 | -66964.93 | 565.92
1200 | -66722.5 | -64257.24 | 2465.26 | -66152.8 | 569.7
1190 | -65917.03 | -63484.52 | 2432.51 | -65343.73 | 573.3
1180 | -65114.47 | -62714.7 | 2399.77 | -64537.73 | 576.74
1170 | -64314.84 | -61947.8 | 2367.04 | -63734.81 | 580.03
1160 | -63518.14 | -61183.86 | 2334.28 | -62935 | 583.14
1150 | -62724.41 | -60422.86 | 2301.55 | -62138.33 | 586.08
1140 | -61933.66 | -59664.85 | 2268.81 | -61344.81 | 588.85
1130 | -61145.89 | -58909.83 | 2236.06 | -60554.48 | 591.41
1120 | -60361.15 | -58157.82 | 2203.33 | -59767.35 | 593.8
1110 | -59579.44 | -57408.85 | 2170.59 | -58983.45 | 595.99
1100 | -58800.78 | -56662.93 | 2137.85 | -58202.81 | 597.97
1090 | -58025.19 | -55920.08 | 2105.11 | -57425.45 | 599.74
1080 | -57252.69 | -55180.32 | 2072.37 | -56651.41 | 601.28
1070 | -56483.3 | -54443.68 | 2039.62 | -55880.7 | 602.6
1060 | -55717.05 | -53710.16 | 2006.89 | -55113.37 | 603.68
1050 | -54953.95 | -52979.8 | 1974.15 | -54349.44 | 604.51
1040 | -54194.03 | -52252.61 | 1941.42 | -53588.95 | 605.08
1030 | -53437.3 | -51528.62 | 1908.68 | -52831.92 | 605.38
1020 | -52683.79 | -50807.85 | 1875.94 | -52078.39 | 605.4
1010 | -51933.52 | -50090.32 | 1843.2 | -51328.41 | 605.11
1000 | -51186.52 | -49376.05 | 1810.47 | -50582.01 | 604.51
990 | -50442.81 | -48665.07 | 1777.74 | -49839.22 | 603.59
980 | -49702.41 | -47957.4 | 1745.01 | -49100.09 | 602.32
970 | -48965.35 | -47253.07 | 1712.28 | -48364.66 | 600.69
960 | -48231.65 | -46552.11 | 1679.54 | -47632.98 | 598.67
950 | -47501.34 | -45854.52 | 1646.82 | -46905.09 | 596.25
940 | -46774.44 | -45160.36 | 1614.08 | -46181.05 | 593.39
930 | -46050.99 | -44469.63 | 1581.36 | -45460.91 | 590.08
920 | -45331 | -43782.37 | 1548.63 | -44744.72 | 586.28
910 | -44614.51 | -43098.61 | 1515.9 | -44032.55 | 581.96
900 | -43901.54 | -42418.36 | 1483.18 | -43324.45 | 577.09
890 | -43192.13 | -41741.68 | 1450.45 | -42620.5 | 571.63
880 | -42486.3 | -41068.57 | 1417.73 | -41920.77 | 565.53
870 | -41784.09 | -40399.07 | 1385.02 | -41225.33 | 558.76
860 | -41085.52 | -39733.22 | 1352.3 | -40534.27 | 551.25
850 | -40390.63 | -39071.05 | 1319.58 | -39847.68 | 542.95
840 | -39699.45 | -38412.58 | 1286.87 | -39165.65 | 533.8
830 | -39012.01 | -37757.86 | 1254.15 | -38488.31 | 523.7
823.001 | -38533.11 | -37301.86 | 1231.25 | -38017.09 | 516.02
823 | -38533.05 | -37301.79 | 1231.26 | -38017.02 | 516.03
823 | -38533.05 | -37301.79 | 1231.26 | -38017.02 | 516.03
822.999 | -38532.98 | -37301.73 | 1231.25 | -38016.95 | 516.03
820 | -38328.34 | -37106.9 | 1221.44 | -37815.77 | 512.57
810 | -37648.5 | -36459.76 | 1188.74 | -37148.16 | 500.34
800 | -36972.49 | -35816.46 | 1156.03 | -36485.63 | 486.86
790 | -36300.38 | -35177.05 | 1123.33 | -35828.37 | 472.01
780 | -35632.18 | -34541.55 | 1090.63 | -35176.56 | 455.62
770 | -34967.95 | -33910.02 | 1057.93 | -34530.44 | 437.51
760 | -34307.72 | -33282.48 | 1025.24 | -33890.32 | 417.4
750 | -33651.53 | -32658.98 | 992.55 | -33257.01 | 394.52
740 | -32999.42 | -32039.55 | 959.87 | -32630.63 | 368.79
730 | -32351.44 | -31424.25 | 927.19 | -32011.07 | 340.37
720 | -31707.62 | -30813.11 | 894.51 | -31398.22 | 309.4
710 | -31068.03 | -30206.19 | 861.84 | -30791.98 | 276.05
700 | -30432.69 | -29603.52 | 829.17 | -30192.27 | 240.42
690 | -29801.66 | -29005.15 | 796.51 | -29599.02 | 202.64
680 | -29175 | -28411.13 | 763.87 | -29012.17 | 162.83
670 | -28552.74 | -27821.51 | 731.23 | -28431.66 | 121.08
660 | -27934.94 | -27236.35 | 698.59 | -27857.46 | 77.48
650 | -27321.66 | -26655.7 | 665.96 | -27289.52 | 32.14
640 | -26712.95 | -26079.6 | 633.35 | -26727.83 | -14.88
630 | -26108.86 | -25508.12 | 600.74 | -26172.36 | -63.5
620 | -25509.46 | -24941.31 | 568.15 | -25623.09 | -113.63
610 | -24914.81 | -24379.24 | 535.57 | -25080.01 | -165.2
600 | -24324.96 | -23821.97 | 502.99 | -24543.13 | -218.17
590 | -23739.99 | -23269.55 | 470.44 | -24012.45 | -272.46
580 | -23159.97 | -22722.05 | 437.92 | -23487.96 | -327.99
570 | -22584.95 | -22179.55 | 405.4 | -22969.68 | -384.73
560 | -22015.02 | -21642.11 | 372.91 | -22457.62 | -442.6
550 | -21450.24 | -21109.8 | 340.44 | -21951.81 | -501.57
540 | -20890.7 | -20582.7 | 308 | -21452.27 | -561.57
530 | -20336.47 | -20060.89 | 275.58 | -20959.02 | -622.55
520 | -19787.64 | -19544.44 | 243.2 | -20472.1 | -684.46
510 | -19244.3 | -19033.44 | 210.86 | -19991.55 | -747.25
500 | -18706.53 | -18527.97 | 178.56 | -19517.41 | -810.88
490 | -18174.43 | -18028.12 | 146.31 | -19049.72 | -875.29
480 | -17648.1 | -17533.99 | 114.11 | -18588.53 | -940.43
470 | -17127.64 | -17045.67 | 81.97 | -18133.9 | -1006.26
460 | -16613.16 | -16563.25 | 49.91 | -17685.89 | -1072.73
450 | -16104.76 | -16086.85 | 17.91 | -17244.55 | -1139.79
440 | -15602.58 | -15616.57 | -13.99 | -16809.97 | -1207.39
430 | -15106.74 | -15152.53 | -45.79 | -16382.22 | -1275.48
420 | -14617.35 | -14694.83 | -77.48 | -15961.36 | -1344.01 |  | 422.9915
410 | -14134.58 | -14243.6 | -109.02 | -15547.5 | -1412.92
400 | -13658.56 | -13798.96 | -140.4 | -15140.72 | -1482.16 | -115.296
390 | -13189.45 | -13361.06 | -171.61 | -14741.11 | -1551.66 | -152.884
380 | -12727.41 | -12930.02 | -202.61 | -14348.79 | -1621.38 | -184.01
370 | -12272.64 | -12505.99 | -233.35 | -13963.85 | -1691.21 | -214.906
360 | -11825.33 | -12089.13 | -263.8 | -13586.43 | -1761.1 | -239.44
350 | -11385.69 | -11679.58 | -293.89 | -13216.63 | -1830.94 | -290.881
340 | -10953.96 | -11277.52 | -323.56 | -12854.61 | -1900.65 | -299.824
330 | -10530.41 | -10883.11 | -352.7 | -12500.48 | -1970.07 | -329.388
320 | -10115.32 | -10496.54 | -381.22 | -12154.42 | -2039.1 | -358.404
310 | -9709.056 | -10118 | -408.944 | -11816.56 | -2107.504 | -386.7648
300 | -9312.042 | -9747.688 | -435.646 | -11487.08 | -2175.038
290 | -8924.83 | -9385.812 | -460.982 | -11166.17 | -2241.34
280 | -8549.242 | -9032.594 | -483.352 | -10854 | -2304.758
270 | -8186.585 | -8688.264 | -501.679 | -10550.78 | -2364.195
260 | -7836.549 | -8353.063 | -516.514 | -10256.71 | -2420.161
250 | -7498.944 | -8027.248 | -528.304 | -9972.026 | -2473.082
240 | -7173.674 | -7711.083 | -537.409 | -9696.953 | -2523.279
230 | -6860.715 | -7404.847 | -544.132 | -9431.739 | -2571.024
220 | -6560.096 | -7108.83 | -548.734 | -9176.643 | -2616.547
210 | -6271.894 | -6823.333 | -551.439 | -8931.929 | -2660.035
200 | -5996.218 | -6548.667 | -552.449 | -8697.876 | -2701.658
190 | -5733.206 | -6285.151 | -551.945 | -8474.765 | -2741.559
180 | -5483.012 | -6033.104 | -550.092 | -8262.88 | -2779.868
170 | -5245.8 | -5792.842 | -547.042 | -8062.497 | -2816.697
160 | -5021.728 | -5564.667 | -542.939 | -7873.875 | -2852.147
150 | -4810.931 | -5348.847 | -537.916 | -7697.238 | -2886.307
140 | -4613.487 | -5145.592 | -532.105 | -7532.745 | -2919.258
130 | -4429.376 | -4955.013 | -525.637 | -7380.445 | -2951.069
120 | -4258.409 | -4777.054 | -518.645 | -7240.21 | -2981.801
110 | -4100.1 | -4611.388 | -511.288 | -7111.613 | -3011.513
100 | -3953.474 | -4457.247 | -503.773 | -6993.73 | -3040.256
90 | -3816.711 | -4313.213 | -496.502 | -6884.798 | -3068.087
80 | -3686.507 | -4177.333 | -490.826 | -6781.58 | -3095.073
70 | -3556.84 | -4043.504 | -486.664 | -6678.156 | -3121.316
60 | -3416.42 | -3899.944 | -483.524 | -6563.418 | -3146.998
50 | -3242.926 | -3724.021 | -481.095 | -6415.417 | -3172.491
40 | -2988.26 | -3467.409 | -479.149 | -6186.894 | -3198.634
30 | -2533.419 | -3010.93 | -477.511 | -5761.05 | -3227.631
20 | -1505.037 | -1981.083 | -476.046 | -4771.771 | -3266.734
10 | 2025.603 | 1550.943 | -474.66 | -1329.167 | -3354.77
|  |  | 0 |  | 0
|  |  | 0 |  | 0

## 177
Thermocal
|  | Mes | -93 | K |  | J/mol
T | GM(FCC_A1) | hcp | ΔG(fcc->hcp) | bcc | ΔG(fcc->bcc)
1500 | -88777.23 | -84731.25 | 4045.98 | -88521.61 | 255.62
1490 | -87889.88 | -83880.91 | 4008.97 | -87623.7 | 266.18
1480 | -87005.05 | -83033.11 | 3971.94 | -86728.41 | 276.64
1470 | -86122.76 | -82187.83 | 3934.93 | -85835.77 | 286.99
1460 | -85243.01 | -81345.1 | 3897.91 | -84945.77 | 297.24
1450 | -84365.82 | -80504.93 | 3860.89 | -84058.45 | 307.37
1440 | -83491.2 | -79667.32 | 3823.88 | -83173.8 | 317.4
1430 | -82619.15 | -78832.3 | 3786.85 | -82291.83 | 327.32
1420 | -81749.7 | -77999.85 | 3749.85 | -81412.57 | 337.13
1410 | -80882.84 | -77170.02 | 3712.82 | -80536.02 | 346.82
1400 | -80018.6 | -76342.8 | 3675.8 | -79662.2 | 356.4
1390 | -79156.98 | -75518.2 | 3638.78 | -78791.12 | 365.86
1380 | -78298.01 | -74696.24 | 3601.77 | -77922.8 | 375.21
1370 | -77441.69 | -73876.93 | 3564.76 | -77057.23 | 384.46
1360 | -76588.02 | -73060.29 | 3527.73 | -76194.45 | 393.57
1350 | -75737.04 | -72246.32 | 3490.72 | -75334.47 | 402.57
1340 | -74888.74 | -71435.04 | 3453.7 | -74477.3 | 411.44
1330 | -74043.15 | -70626.46 | 3416.69 | -73622.95 | 420.2
1320 | -73200.27 | -69820.59 | 3379.68 | -72771.44 | 428.83
1310 | -72360.12 | -69017.46 | 3342.66 | -71922.77 | 437.35
1300 | -71522.71 | -68217.07 | 3305.64 | -71076.99 | 445.72
1290 | -70688.06 | -67419.44 | 3268.62 | -70234.09 | 453.97
1280 | -69856.19 | -66624.57 | 3231.62 | -69394.09 | 462.1
1270 | -69027.09 | -65832.49 | 3194.6 | -68557.02 | 470.07
1260 | -68200.8 | -65043.22 | 3157.58 | -67722.88 | 477.92
1250 | -67377.33 | -64256.75 | 3120.58 | -66891.7 | 485.63
1240 | -66556.68 | -63473.12 | 3083.56 | -66063.48 | 493.2
1230 | -65738.88 | -62692.34 | 3046.54 | -65238.27 | 500.61
1220 | -64923.95 | -61914.41 | 3009.54 | -64416.05 | 507.9
1210 | -64111.89 | -61139.36 | 2972.53 | -63596.88 | 515.01
1200 | -63302.72 | -60367.21 | 2935.51 | -62780.75 | 521.97
1190 | -62496.46 | -59597.96 | 2898.5 | -61967.69 | 528.77
1180 | -61693.13 | -58831.64 | 2861.49 | -61157.72 | 535.41
1170 | -60892.75 | -58068.27 | 2824.48 | -60350.87 | 541.88
1160 | -60095.33 | -57307.86 | 2787.47 | -59547.15 | 548.18
1150 | -59300.88 | -56550.42 | 2750.46 | -58746.59 | 554.29
1140 | -58509.44 | -55795.98 | 2713.46 | -57949.21 | 560.23
1130 | -57721 | -55044.56 | 2676.44 | -57155.05 | 565.95
1120 | -56935.61 | -54296.17 | 2639.44 | -56364.11 | 571.5
1110 | -56153.26 | -53550.84 | 2602.42 | -55576.43 | 576.83
1100 | -55373.99 | -52808.57 | 2565.42 | -54792.03 | 581.96
1090 | -54597.81 | -52069.39 | 2528.42 | -54010.94 | 586.87
1080 | -53824.74 | -51333.33 | 2491.41 | -53233.2 | 591.54
1070 | -53054.8 | -50600.39 | 2454.41 | -52458.82 | 595.98
1060 | -52288.02 | -49870.61 | 2417.41 | -51687.85 | 600.17
1050 | -51524.41 | -49144 | 2380.41 | -50920.31 | 604.1
1040 | -50763.99 | -48420.59 | 2343.4 | -50156.23 | 607.76
1030 | -50006.8 | -47700.39 | 2306.41 | -49395.66 | 611.14
1020 | -49252.84 | -46983.43 | 2269.41 | -48638.62 | 614.22
1010 | -48502.14 | -46269.74 | 2232.4 | -47885.15 | 616.99
1000 | -47754.73 | -45559.32 | 2195.41 | -47135.3 | 619.43
990 | -47010.63 | -44852.22 | 2158.41 | -46389.1 | 621.53
980 | -46269.87 | -44148.45 | 2121.42 | -45646.59 | 623.28
970 | -45532.46 | -43448.03 | 2084.43 | -44907.82 | 624.64
960 | -44798.43 | -42751 | 2047.43 | -44172.85 | 625.58
950 | -44067.82 | -42057.38 | 2010.44 | -43441.7 | 626.12
940 | -43340.64 | -41367.18 | 1973.46 | -42714.45 | 626.19
930 | -42616.92 | -40680.45 | 1936.47 | -41991.14 | 625.78
920 | -41896.7 | -39997.21 | 1899.49 | -41271.83 | 624.87
910 | -41179.99 | -39317.48 | 1862.51 | -40556.59 | 623.4
900 | -40466.82 | -38641.3 | 1825.52 | -39845.47 | 621.35
890 | -39757.24 | -37968.69 | 1788.55 | -39138.55 | 618.69
880 | -39051.26 | -37299.69 | 1751.57 | -38435.91 | 615.35
870 | -38348.91 | -36634.31 | 1714.6 | -37737.63 | 611.28
860 | -37650.24 | -35972.61 | 1677.63 | -37043.79 | 606.45
850 | -36955.26 | -35314.59 | 1640.67 | -36354.5 | 600.76
840 | -36264.02 | -34660.31 | 1603.71 | -35669.86 | 594.16
830 | -35576.54 | -34009.79 | 1566.75 | -34989.97 | 586.57
823.001 | -35097.63 | -33556.75 | 1540.88 | -34517.03 | 580.6
823 | -35097.56 | -33556.69 | 1540.87 | -34516.96 | 580.6
823 | -35097.56 | -33556.69 | 1540.87 | -34516.96 | 580.6
822.999 | -35097.5 | -33556.62 | 1540.88 | -34516.89 | 580.61
820 | -34892.86 | -33363.07 | 1529.79 | -34314.99 | 577.87
810 | -34213.02 | -32720.18 | 1492.84 | -33645.04 | 567.98
800 | -33537.05 | -32081.16 | 1455.89 | -32980.3 | 556.75
790 | -32864.99 | -31446.04 | 1418.95 | -32320.95 | 544.04
780 | -32196.87 | -30814.86 | 1382.01 | -31667.22 | 529.65
770 | -31532.74 | -30187.66 | 1345.08 | -31019.36 | 513.38
760 | -30872.64 | -29564.48 | 1308.16 | -30378.02 | 494.62
750 | -30216.6 | -28945.36 | 1271.24 | -29743.66 | 472.94
740 | -29564.67 | -28330.34 | 1234.33 | -29116.18 | 448.49
730 | -28916.9 | -27719.47 | 1197.43 | -28495.44 | 421.46
720 | -28273.32 | -27112.78 | 1160.54 | -27881.36 | 391.96
710 | -27633.98 | -26510.33 | 1123.65 | -27273.84 | 360.14
700 | -26998.93 | -25912.15 | 1086.78 | -26672.81 | 326.12
690 | -26368.22 | -25318.31 | 1049.91 | -26078.2 | 290.02
680 | -25741.89 | -24728.83 | 1013.06 | -25489.96 | 251.93
670 | -25120 | -24143.79 | 976.21 | -24908.05 | 211.95
660 | -24502.61 | -23563.21 | 939.4 | -24332.41 | 170.2
650 | -23889.76 | -22987.17 | 902.59 | -23763.04 | 126.72
640 | -23281.51 | -22415.72 | 865.79 | -23199.88 | 81.63
630 | -22677.92 | -21848.9 | 829.02 | -22642.95 | 34.97
620 | -22079.05 | -21286.79 | 792.26 | -22092.2 | -13.15
610 | -21484.96 | -20729.43 | 755.53 | -21547.65 | -62.69
600 | -20895.71 | -20176.89 | 718.82 | -21009.29 | -113.58
590 | -20311.38 | -19629.24 | 682.14 | -20477.12 | -165.74
580 | -19732.03 | -19086.54 | 645.49 | -19951.15 | -219.12
570 | -19157.73 | -18548.85 | 608.88 | -19431.39 | -273.66
560 | -18588.55 | -18016.25 | 572.3 | -18917.86 | -329.31
550 | -18024.58 | -17488.82 | 535.76 | -18410.58 | -386
540 | -17465.88 | -16966.61 | 499.27 | -17909.58 | -443.7
530 | -16912.55 | -16449.72 | 462.83 | -17414.88 | -502.33
520 | -16364.68 | -15938.22 | 426.46 | -16926.53 | -561.85
510 | -15822.34 | -15432.2 | 390.14 | -16444.55 | -622.21
500 | -15285.63 | -14931.74 | 353.89 | -15968.99 | -683.36
490 | -14754.66 | -14436.93 | 317.73 | -15499.9 | -745.24
480 | -14229.53 | -13947.87 | 281.66 | -15037.32 | -807.79
470 | -13710.34 | -13464.64 | 245.7 | -14581.32 | -870.98
460 | -13197.21 | -12987.36 | 209.85 | -14131.96 | -934.75
450 | -12690.26 | -12516.12 | 174.14 | -13689.29 | -999.03
440 | -12189.62 | -12051.03 | 138.59 | -13253.39 | -1063.77
430 | -11695.43 | -11592.21 | 103.22 | -12824.34 | -1128.91
420 | -11207.82 | -11139.77 | 68.05 | -12402.21 | -1194.39
410 | -10726.95 | -10693.83 | 33.12 | -11987.1 | -1260.15
400 | -10252.99 | -10254.53 | -1.54 | -11579.09 | -1326.1 | 1.926
390 | -9786.124 | -9821.985 | -35.861 | -11178.29 | -1392.166 | -15.2684
380 | -9326.542 | -9396.348 | -69.806 | -10784.79 | -1458.248 | -49.439 | 382.5942
370 | -8874.464 | -8977.76 | -103.296 | -10398.71 | -1524.246 | -93.249 | 378.7477
360 | -8430.134 | -8566.372 | -136.238 | -10020.17 | -1590.036 | -109.8844
350 | -7993.828 | -8162.344 | -168.516 | -9649.301 | -1655.473 | -165.2882
340 | -7565.875 | -7765.842 | -199.967 | -9286.227 | -1720.352 | -174.8062
330 | -7146.67 | -7377.041 | -230.371 | -8931.094 | -1784.424 | -206.0478
320 | -6736.777 | -6996.125 | -259.348 | -8584.055 | -1847.278 | -236.1664
310 | -6338.223 | -6623.284 | -285.061 | -8245.269 | -1907.046 | -264.4906
300 | -5951.583 | -6258.722 | -307.139 | -7914.908 | -1963.325
290 | -5576.621 | -5902.65 | -326.029 | -7593.152 | -2016.531
280 | -5213.191 | -5555.292 | -342.101 | -7280.194 | -2067.003
270 | -4861.223 | -5216.881 | -355.658 | -6976.236 | -2115.013
260 | -4520.703 | -4887.663 | -366.96 | -6681.493 | -2160.79
250 | -4191.665 | -4567.897 | -376.232 | -6396.193 | -2204.528
240 | -3874.184 | -4257.854 | -383.67 | -6120.575 | -2246.391
230 | -3568.369 | -3957.819 | -389.45 | -5854.892 | -2286.523
220 | -3274.358 | -3668.088 | -393.73 | -5599.409 | -2325.051
210 | -2992.317 | -3388.971 | -396.654 | -5354.402 | -2362.085
200 | -2722.431 | -3120.789 | -398.358 | -5120.158 | -2397.727
190 | -2464.908 | -2863.871 | -398.963 | -4896.973 | -2432.065
180 | -2219.965 | -2618.552 | -398.587 | -4685.145 | -2465.18
170 | -1987.826 | -2385.165 | -397.339 | -4484.97 | -2497.144
160 | -1768.709 | -2164.033 | -395.324 | -4296.731 | -2528.022
150 | -1562.808 | -1955.454 | -392.646 | -4120.681 | -2557.873
140 | -1370.268 | -1759.673 | -389.405 | -3957.016 | -2586.748
130 | -1191.142 | -1576.848 | -385.706 | -3805.838 | -2614.696
120 | -1025.322 | -1406.989 | -381.667 | -3667.081 | -2641.759
110 | -872.4256 | -1249.86 | -377.4344 | -3540.408 | -2667.9824
100 | -731.608 | -1104.837 | -373.229 | -3425.021 | -2693.413
90 | -601.2245 | -970.8817 | -369.6572 | -3319.335 | -2718.1105
80 | -478.2207 | -846.1583 | -367.9376 | -3220.38 | -2742.1593
70 | -356.952 | -724.5797 | -367.6277 | -3122.656 | -2765.704
60 | -226.7433 | -595.0402 | -368.2969 | -3015.749 | -2789.0057
50 | -66.36447 | -436.019 | -369.65453 | -2878.961 | -2812.59653
40 | 170.1243 | -201.358 | -371.4823 | -2667.53 | -2837.6543
30 | 596.7195 | 223.1097 | -373.6098 | -2270.468 | -2867.1875
20 | 1571.817 | 1195.91 | -375.907 | -1339.074 | -2910.891
10 | 4949.436 | 4571.154 | -378.282 | 1929.558 | -3019.878
|  |  | 0 |  | 0
|  |  | 0 |  | 0

## 178
Thermocal
|  | Mes | 335 | K | -88 | J/mol
T | GM(FCC_A1) | hcp | ΔG(fcc->hcp) | bcc | ΔG(fcc->bcc)
1500 | -89182.88 | -85042.55 | 4140.33 | -88980.67 | 202.21
1490 | -88294.59 | -84190.95 | 4103.64 | -88082.41 | 212.18
1480 | -87408.82 | -83341.85 | 4066.97 | -87186.76 | 222.06
1470 | -86525.59 | -82495.3 | 4030.29 | -86293.75 | 231.84
1460 | -85644.89 | -81651.28 | 3993.61 | -85403.39 | 241.5
1450 | -84766.76 | -80809.83 | 3956.93 | -84515.69 | 251.07
1440 | -83891.18 | -79970.93 | 3920.25 | -83630.66 | 260.52
1430 | -83018.19 | -79134.62 | 3883.57 | -82748.3 | 269.89
1420 | -82147.78 | -78300.89 | 3846.89 | -81868.65 | 279.13
1410 | -81279.98 | -77469.77 | 3810.21 | -80991.7 | 288.28
1400 | -80414.78 | -76641.25 | 3773.53 | -80117.48 | 297.3
1390 | -79552.21 | -75815.36 | 3736.85 | -79245.99 | 306.22
1380 | -78692.28 | -74992.1 | 3700.18 | -78377.24 | 315.04
1370 | -77835 | -74171.5 | 3663.5 | -77511.27 | 323.73
1360 | -76980.38 | -73353.55 | 3626.83 | -76648.05 | 332.33
1350 | -76128.43 | -72538.29 | 3590.14 | -75787.64 | 340.79
1340 | -75279.17 | -71725.7 | 3553.47 | -74930.02 | 349.15
1330 | -74432.61 | -70915.83 | 3516.78 | -74075.23 | 357.38
1320 | -73588.77 | -70108.66 | 3480.11 | -73223.27 | 365.5
1310 | -72747.65 | -69304.22 | 3443.43 | -72374.15 | 373.5
1300 | -71909.27 | -68502.52 | 3406.75 | -71527.91 | 381.36
1290 | -71073.65 | -67703.58 | 3370.07 | -70684.53 | 389.12
1280 | -70240.8 | -66907.41 | 3333.39 | -69844.06 | 396.74
1270 | -69410.73 | -66114.02 | 3296.71 | -69006.51 | 404.22
1260 | -68583.47 | -65323.43 | 3260.04 | -68171.88 | 411.59
1250 | -67759.02 | -64535.64 | 3223.38 | -67340.2 | 418.82
1240 | -66937.39 | -63750.7 | 3186.69 | -66511.5 | 425.89
1230 | -66118.61 | -62968.59 | 3150.02 | -65685.77 | 432.84
1220 | -65302.69 | -62189.35 | 3113.34 | -64863.05 | 439.64
1210 | -64489.64 | -61412.98 | 3076.66 | -64043.36 | 446.28
1200 | -63679.49 | -60639.5 | 3039.99 | -63226.71 | 452.78
1190 | -62872.25 | -59868.93 | 3003.32 | -62413.12 | 459.13
1180 | -62067.93 | -59101.29 | 2966.64 | -61602.62 | 465.31
1170 | -61266.56 | -58336.59 | 2929.97 | -60795.23 | 471.33
1160 | -60468.14 | -57574.84 | 2893.3 | -59990.97 | 477.17
1150 | -59672.7 | -56816.08 | 2856.62 | -59189.86 | 482.84
1140 | -58880.26 | -56060.3 | 2819.96 | -58391.93 | 488.33
1130 | -58090.83 | -55307.55 | 2783.28 | -57597.2 | 493.63
1120 | -57304.43 | -54557.82 | 2746.61 | -56805.69 | 498.74
1110 | -56521.09 | -53811.14 | 2709.95 | -56017.43 | 503.66
1100 | -55740.81 | -53067.54 | 2673.27 | -55232.46 | 508.35
1090 | -54963.63 | -52327.02 | 2636.61 | -54450.79 | 512.84
1080 | -54189.55 | -51589.62 | 2599.93 | -53672.45 | 517.1
1070 | -53418.61 | -50855.34 | 2563.27 | -52897.48 | 521.13
1060 | -52650.81 | -50124.21 | 2526.6 | -52125.91 | 524.9
1050 | -51886.19 | -49396.25 | 2489.94 | -51357.76 | 528.43
1040 | -51124.76 | -48671.49 | 2453.27 | -50593.07 | 531.69
1030 | -50366.55 | -47949.94 | 2416.61 | -49831.88 | 534.67
1020 | -49611.57 | -47231.63 | 2379.94 | -49074.21 | 537.36
1010 | -48859.86 | -46516.58 | 2343.28 | -48320.12 | 539.74
1000 | -48111.43 | -45804.81 | 2306.62 | -47569.63 | 541.8
990 | -47366.3 | -45096.34 | 2269.96 | -46822.79 | 543.51
980 | -46624.51 | -44391.21 | 2233.3 | -46079.63 | 544.88
970 | -45886.07 | -43689.43 | 2196.64 | -45340.22 | 545.85
960 | -45151.02 | -42991.04 | 2159.98 | -44604.58 | 546.44
950 | -44419.38 | -42296.05 | 2123.33 | -43872.78 | 546.6
940 | -43691.16 | -41604.49 | 2086.67 | -43144.86 | 546.3
930 | -42966.41 | -40916.39 | 2050.02 | -42420.88 | 545.53
920 | -42245.15 | -40231.77 | 2013.38 | -41700.89 | 544.26
910 | -41527.4 | -39550.68 | 1976.72 | -40984.96 | 542.44
900 | -40813.2 | -38873.12 | 1940.08 | -40273.16 | 540.04
890 | -40102.57 | -38199.13 | 1903.44 | -39565.55 | 537.02
880 | -39395.54 | -37528.75 | 1866.79 | -38862.22 | 533.32
870 | -38692.15 | -36862 | 1830.15 | -38163.23 | 528.92
860 | -37992.43 | -36198.91 | 1793.52 | -37468.7 | 523.73
850 | -37296.39 | -35539.52 | 1756.87 | -36778.69 | 517.7
840 | -36604.1 | -34883.85 | 1720.25 | -36093.34 | 510.76
830 | -35915.56 | -34231.94 | 1683.62 | -35412.74 | 502.82
823.001 | -35435.91 | -33777.93 | 1657.98 | -34939.29 | 496.62
823 | -35435.85 | -33777.86 | 1657.99 | -34939.23 | 496.62
823 | -35435.85 | -33777.86 | 1657.99 | -34939.23 | 496.62
822.999 | -35435.78 | -33777.8 | 1657.98 | -34939.16 | 496.62
820 | -35230.82 | -33583.83 | 1646.99 | -34737.04 | 493.78
810 | -34549.92 | -32939.55 | 1610.37 | -34066.37 | 483.55
800 | -33872.89 | -32299.13 | 1573.76 | -33400.91 | 471.98
790 | -33199.76 | -31662.62 | 1537.14 | -32740.84 | 458.92
780 | -32530.58 | -31030.04 | 1500.54 | -32086.38 | 444.2
770 | -31865.38 | -30401.44 | 1463.94 | -31437.8 | 427.58
760 | -31204.2 | -29776.87 | 1427.33 | -30795.76 | 408.44
750 | -30547.09 | -29156.34 | 1390.75 | -30160.7 | 386.39
740 | -29894.08 | -28539.92 | 1354.16 | -29532.49 | 361.59
730 | -29245.22 | -27927.64 | 1317.58 | -28911.02 | 334.2
720 | -28600.56 | -27319.55 | 1281.01 | -28296.18 | 304.38
710 | -27960.13 | -26715.69 | 1244.44 | -27687.9 | 272.23
700 | -27323.99 | -26116.1 | 1207.89 | -27086.08 | 237.91
690 | -26692.19 | -25520.84 | 1171.35 | -26490.68 | 201.51
680 | -26064.76 | -24929.96 | 1134.8 | -25901.64 | 163.12
670 | -25441.78 | -24343.49 | 1098.29 | -25318.9 | 122.88
660 | -24823.27 | -23761.5 | 1061.77 | -24742.44 | 80.83
650 | -24209.31 | -23184.04 | 1025.27 | -24172.22 | 37.09
640 | -23599.95 | -22611.16 | 988.79 | -23608.22 | -8.27
630 | -22995.25 | -22042.93 | 952.32 | -23050.42 | -55.17
620 | -22395.26 | -21479.38 | 915.88 | -22498.8 | -103.54
610 | -21800.04 | -20920.6 | 879.44 | -21953.37 | -153.33
600 | -21209.67 | -20366.63 | 843.04 | -21414.12 | -204.45
590 | -20624.2 | -19817.55 | 806.65 | -20881.05 | -256.85
580 | -20043.71 | -19273.41 | 770.3 | -20354.17 | -310.46
570 | -19468.26 | -18734.29 | 733.97 | -19833.5 | -365.24
560 | -18897.93 | -18200.26 | 697.67 | -19319.04 | -421.11
550 | -18332.79 | -17671.38 | 661.41 | -18810.83 | -478.04
540 | -17772.93 | -17147.74 | 625.19 | -18308.89 | -535.96
530 | -17218.43 | -16629.41 | 589.02 | -17813.24 | -594.81
520 | -16669.36 | -16116.46 | 552.9 | -17323.93 | -654.57
510 | -16125.82 | -15609 | 516.82 | -16840.99 | -715.17
500 | -15587.91 | -15107.09 | 480.82 | -16364.46 | -776.55
490 | -15055.72 | -14610.83 | 444.89 | -15894.38 | -838.66
480 | -14529.36 | -14120.31 | 409.05 | -15430.83 | -901.47
470 | -14008.92 | -13635.63 | 373.29 | -14973.83 | -964.91
460 | -13494.52 | -13156.89 | 337.63 | -14523.47 | -1028.95
450 | -12986.29 | -12684.19 | 302.1 | -14079.8 | -1093.51
440 | -12484.34 | -12217.65 | 266.69 | -13642.89 | -1158.55
430 | -11988.81 | -11757.36 | 231.45 | -13212.82 | -1224.01
420 | -11499.84 | -11303.45 | 196.39 | -12789.68 | -1289.84
410 | -11017.58 | -10856.05 | 161.53 | -12373.54 | -1355.96
400 | -10542.19 | -10415.28 | 126.91 | -11964.5 | -1422.31 | 130.372
390 | -10073.84 | -9981.265 | 92.575 | -11562.66 | -1488.82 | 113.176
380 | -9612.726 | -9554.154 | 58.572 | -11168.12 | -1555.394 | 78.9738
370 | -9159.049 | -9134.091 | 24.958 | -10781 | -1621.951 | 45.1264
360 | -8713.038 | -8721.226 | -8.188 | -10401.41 | -1688.372 | 18.3288
350 | -8274.949 | -8315.718 | -40.769 | -10029.48 | -1754.531 | -37.5109
340 | -7845.076 | -7917.734 | -72.658 | -9665.354 | -1820.278 | -47.1468 | 345.2237
330 | -7423.765 | -7527.449 | -103.684 | -9309.162 | -1885.397 | -88.171
320 | -7011.447 | -7145.045 | -133.598 | -8961.061 | -1949.614 | -109.6668
310 | -6608.855 | -6770.716 | -161.861 | -8621.211 | -2012.356 | -139.2506
300 | -6218.144 | -6404.662 | -186.518 | -8289.784 | -2071.64
290 | -5839.524 | -6047.096 | -207.572 | -7966.961 | -2127.437
280 | -5472.771 | -5698.241 | -225.47 | -7652.935 | -2180.164
270 | -5117.751 | -5358.33 | -240.579 | -7347.909 | -2230.158
260 | -4774.405 | -5027.609 | -253.204 | -7052.099 | -2277.694
250 | -4442.733 | -4706.338 | -263.605 | -6765.731 | -2322.998
240 | -4122.78 | -4394.787 | -272.007 | -6489.049 | -2366.269
230 | -3814.635 | -4093.24 | -278.605 | -6222.305 | -2407.67
220 | -3518.417 | -3801.994 | -283.577 | -5965.764 | -2447.347
210 | -3234.276 | -3521.358 | -287.082 | -5719.705 | -2485.429
200 | -2962.386 | -3251.653 | -289.267 | -5484.416 | -2522.03
190 | -2702.941 | -2993.207 | -290.266 | -5260.194 | -2557.253
180 | -2456.15 | -2746.354 | -290.204 | -5047.34 | -2591.19
170 | -2222.228 | -2511.428 | -289.2 | -4846.152 | -2623.924
160 | -2001.383 | -2288.75 | -287.367 | -4656.917 | -2655.534
150 | -1793.804 | -2078.615 | -284.811 | -4479.891 | -2686.087
140 | -1599.628 | -1881.265 | -281.637 | -4315.276 | -2715.648
130 | -1418.902 | -1696.855 | -277.953 | -4163.178 | -2744.276
120 | -1251.511 | -1525.386 | -273.875 | -4023.542 | -2772.031
110 | -1097.068 | -1366.608 | -269.54 | -3896.042 | -2798.974
100 | -954.7227 | -1219.864 | -265.1413 | -3779.895 | -2825.1723
90 | -822.8256 | -1083.891 | -261.0654 | -3673.536 | -2850.7104
80 | -698.3174 | -956.9714 | -258.654 | -3574.031 | -2875.7136
70 | -575.5485 | -833.348 | -257.7995 | -3475.929 | -2900.3805
60 | -443.839 | -701.8408 | -258.0018 | -3368.903 | -2925.064
50 | -281.9528 | -540.8929 | -258.9401 | -3232.405 | -2950.4522
40 | -43.94157 | -304.3205 | -260.37893 | -3021.972 | -2978.03043
30 | 384.2058 | 122.0694 | -262.1364 | -2627.314 | -3011.5198
20 | 1360.923 | 1096.849 | -264.074 | -1701.811 | -3062.734
10 | 4740.401 | 4474.308 | -266.093 | 1547.075 | -3193.326
|  |  | 0 |  | 0
|  |  | 0 |  | 0

## 179
Thermocal
|  | Mes | 279 | K | -113 | J/mol
T | GM(FCC_A1) | hcp | ΔG(fcc->hcp) | bcc | ΔG(fcc->bcc)
1500 | -89600.03 | -85391.45 | 4208.58 | -89440.12 | 159.91
1490 | -88710.54 | -84538.22 | 4172.32 | -88540.97 | 169.57
1480 | -87823.57 | -83687.51 | 4136.06 | -87644.44 | 179.13
1470 | -86939.14 | -82839.33 | 4099.81 | -86750.54 | 188.6
1460 | -86057.25 | -81993.7 | 4063.55 | -85859.28 | 197.97
1450 | -85177.91 | -81150.61 | 4027.3 | -84970.69 | 207.22
1440 | -84301.14 | -80310.1 | 3991.04 | -84084.75 | 216.39
1430 | -83426.95 | -79472.16 | 3954.79 | -83201.5 | 225.45
1420 | -82555.34 | -78636.81 | 3918.53 | -82320.94 | 234.4
1410 | -81686.34 | -77804.07 | 3882.27 | -81443.08 | 243.26
1400 | -80819.95 | -76973.94 | 3846.01 | -80567.94 | 252.01
1390 | -79956.19 | -76146.42 | 3809.77 | -79695.52 | 260.67
1380 | -79095.06 | -75321.55 | 3773.51 | -78825.86 | 269.2
1370 | -78236.59 | -74499.33 | 3737.26 | -77958.95 | 277.64
1360 | -77380.77 | -73679.77 | 3701 | -77094.8 | 285.97
1350 | -76527.63 | -72862.88 | 3664.75 | -76233.45 | 294.18
1340 | -75677.18 | -72048.69 | 3628.49 | -75374.89 | 302.29
1330 | -74829.43 | -71237.19 | 3592.24 | -74519.15 | 310.28
1320 | -73984.39 | -70428.41 | 3555.98 | -73666.23 | 318.16
1310 | -73142.08 | -69622.35 | 3519.73 | -72816.16 | 325.92
1300 | -72302.52 | -68819.03 | 3483.49 | -71968.95 | 333.57
1290 | -71465.7 | -68018.48 | 3447.22 | -71124.62 | 341.08
1280 | -70631.66 | -67220.69 | 3410.97 | -70283.17 | 348.49
1270 | -69800.41 | -66425.69 | 3374.72 | -69444.64 | 355.77
1260 | -68971.95 | -65633.48 | 3338.47 | -68609.03 | 362.92
1250 | -68146.3 | -64844.09 | 3302.21 | -67776.37 | 369.93
1240 | -67323.48 | -64057.53 | 3265.95 | -66946.66 | 376.82
1230 | -66503.52 | -63273.81 | 3229.71 | -66119.94 | 383.58
1220 | -65686.41 | -62492.95 | 3193.46 | -65296.21 | 390.2
1210 | -64872.18 | -61714.97 | 3157.21 | -64475.5 | 396.68
1200 | -64060.84 | -60939.88 | 3120.96 | -63657.83 | 403.01
1190 | -63252.4 | -60167.7 | 3084.7 | -62843.21 | 409.19
1180 | -62446.9 | -59398.44 | 3048.46 | -62031.68 | 415.22
1170 | -61644.34 | -58632.13 | 3012.21 | -61223.24 | 421.1
1160 | -60844.73 | -57868.77 | 2975.96 | -60417.93 | 426.8
1150 | -60048.11 | -57108.4 | 2939.71 | -59615.76 | 432.35
1140 | -59254.48 | -56351.02 | 2903.46 | -58816.76 | 437.72
1130 | -58463.86 | -55596.65 | 2867.21 | -58020.96 | 442.9
1120 | -57676.28 | -54845.31 | 2830.97 | -57228.36 | 447.92
1110 | -56891.75 | -54097.03 | 2794.72 | -56439.02 | 452.73
1100 | -56110.28 | -53351.81 | 2758.47 | -55652.94 | 457.34
1090 | -55331.91 | -52609.69 | 2722.22 | -54870.16 | 461.75
1080 | -54556.65 | -51870.67 | 2685.98 | -54090.7 | 465.95
1070 | -53784.52 | -51134.79 | 2649.73 | -53314.59 | 469.93
1060 | -53015.54 | -50402.05 | 2613.49 | -52541.87 | 473.67
1050 | -52249.73 | -49672.48 | 2577.25 | -51772.57 | 477.16
1040 | -51487.12 | -48946.11 | 2541.01 | -51006.71 | 480.41
1030 | -50727.72 | -48222.96 | 2504.76 | -50244.33 | 483.39
1020 | -49971.56 | -47503.04 | 2468.52 | -49485.47 | 486.09
1010 | -49218.66 | -46786.38 | 2432.28 | -48730.16 | 488.5
1000 | -48469.05 | -46073 | 2396.05 | -47978.45 | 490.6
990 | -47722.74 | -45362.93 | 2359.81 | -47230.36 | 492.38
980 | -46979.77 | -44656.19 | 2323.58 | -46485.95 | 493.82
970 | -46240.15 | -43952.81 | 2287.34 | -45745.26 | 494.89
960 | -45503.91 | -43252.81 | 2251.1 | -45008.32 | 495.59
950 | -44771.09 | -42556.21 | 2214.88 | -44275.2 | 495.89
940 | -44041.69 | -41863.05 | 2178.64 | -43545.94 | 495.75
930 | -43315.75 | -41173.34 | 2142.41 | -42820.59 | 495.16
920 | -42593.31 | -40487.12 | 2106.19 | -42099.22 | 494.09
910 | -41874.38 | -39804.42 | 2069.96 | -41381.87 | 492.51
900 | -41158.99 | -39125.26 | 2033.73 | -40668.62 | 490.37
890 | -40447.18 | -38449.67 | 1997.51 | -39959.54 | 487.64
880 | -39738.97 | -37777.68 | 1961.29 | -39254.69 | 484.28
870 | -39034.4 | -37109.32 | 1925.08 | -38554.15 | 480.25
860 | -38333.49 | -36444.63 | 1888.86 | -37858.02 | 475.47
850 | -37636.28 | -35783.63 | 1852.65 | -37166.38 | 469.9
840 | -36942.8 | -35126.36 | 1816.44 | -36479.33 | 463.47
830 | -36253.08 | -34472.85 | 1780.23 | -35796.98 | 456.1
823.001 | -35772.61 | -34017.71 | 1754.9 | -35322.27 | 450.34
823 | -35772.54 | -34017.65 | 1754.89 | -35322.2 | 450.34
823 | -35772.54 | -34017.65 | 1754.89 | -35322.2 | 450.34
822.999 | -35772.47 | -34017.59 | 1754.88 | -35322.13 | 450.34
820 | -35567.16 | -33823.14 | 1744.02 | -35119.46 | 447.7
810 | -34885.08 | -33177.25 | 1707.83 | -34446.9 | 438.18
800 | -34206.86 | -32535.23 | 1671.63 | -33779.46 | 427.4
790 | -33532.55 | -31897.11 | 1635.44 | -33117.31 | 415.24
780 | -32862.19 | -31262.94 | 1599.25 | -32460.66 | 401.53
770 | -32195.81 | -30632.74 | 1563.07 | -31809.74 | 386.07
760 | -31533.45 | -30006.56 | 1526.89 | -31164.88 | 368.57
750 | -30875.15 | -29384.43 | 1490.72 | -30526.91 | 348.24
740 | -30220.97 | -28766.41 | 1454.56 | -29895.89 | 325.08
730 | -29570.93 | -28152.53 | 1418.4 | -29271.71 | 299.22
720 | -28925.08 | -27542.84 | 1382.24 | -28654.25 | 270.83
710 | -28283.47 | -26937.37 | 1346.1 | -28043.43 | 240.04
700 | -27646.15 | -26336.19 | 1309.96 | -27439.15 | 207
690 | -27013.16 | -25739.33 | 1273.83 | -26841.34 | 171.82
680 | -26384.55 | -25146.84 | 1237.71 | -26249.96 | 134.59
670 | -25760.38 | -24558.77 | 1201.61 | -25664.94 | 95.44
660 | -25140.7 | -23975.19 | 1165.51 | -25086.24 | 54.46
650 | -24525.56 | -23396.12 | 1129.44 | -24513.84 | 11.72
640 | -23915.01 | -22821.65 | 1093.36 | -23947.69 | -32.68
630 | -23309.12 | -22251.81 | 1057.31 | -23387.79 | -78.67
620 | -22707.95 | -21686.67 | 1021.28 | -22834.11 | -126.16
610 | -22111.55 | -21126.28 | 985.27 | -22286.64 | -175.09
600 | -21519.99 | -20570.72 | 949.27 | -21745.39 | -225.4
590 | -20933.33 | -20020.04 | 913.29 | -21210.35 | -277.02
580 | -20351.65 | -19474.3 | 877.35 | -20681.54 | -329.89
570 | -19775.01 | -18933.58 | 841.43 | -20158.95 | -383.94
560 | -19203.49 | -18397.95 | 805.54 | -19642.61 | -439.12
550 | -18637.16 | -17867.47 | 769.69 | -19132.54 | -495.38
540 | -18076.11 | -17342.23 | 733.88 | -18628.75 | -552.64
530 | -17520.4 | -16822.3 | 698.1 | -18131.29 | -610.89
520 | -16970.14 | -16307.76 | 662.38 | -17640.17 | -670.03
510 | -16425.41 | -15798.7 | 626.71 | -17155.45 | -730.04
500 | -15886.29 | -15295.19 | 591.1 | -16677.16 | -790.87
490 | -15352.9 | -14797.33 | 555.57 | -16205.35 | -852.45
480 | -14825.32 | -14305.22 | 520.1 | -15740.06 | -914.74
470 | -14303.67 | -13818.94 | 484.73 | -15281.36 | -977.69
460 | -13788.06 | -13338.61 | 449.45 | -14829.29 | -1041.23
450 | -13278.61 | -12864.31 | 414.3 | -14383.94 | -1105.33
440 | -12775.43 | -12396.17 | 379.26 | -13945.37 | -1169.94
430 | -12278.67 | -11934.28 | 344.39 | -13513.64 | -1234.97
420 | -11788.46 | -11478.78 | 309.68 | -13088.86 | -1300.4
410 | -11304.94 | -11029.78 | 275.16 | -12671.09 | -1366.15
400 | -10828.29 | -10587.41 | 240.88 | -12260.43 | -1432.14 | 244.308
390 | -10358.67 | -10151.8 | 206.87 | -11856.98 | -1498.31 | 227.276
380 | -9896.27 | -9723.093 | 173.177 | -11460.84 | -1564.57 | 193.3928
370 | -9441.287 | -9301.432 | 139.855 | -11072.13 | -1630.843 | 159.8482
360 | -8993.948 | -8886.969 | 106.979 | -10690.97 | -1697.022 | 133.2798
350 | -8554.504 | -8479.864 | 74.64 | -10317.48 | -1762.976 | 77.8739
340 | -8123.239 | -8080.284 | 42.955 | -9951.791 | -1828.552 | 68.303
330 | -7700.49 | -7688.401 | 12.089 | -9594.051 | -1893.561 | 36.7818
320 | -7286.665 | -7304.4 | -17.735 | -9244.411 | -1957.746 | 6.1242
310 | -6882.317 | -6928.474 | -46.157 | -8903.031 | -2020.714 | -23.4194
300 | -6489.469 | -6560.822 | -71.353 | -8570.084 | -2080.615 | -51.1962 | 304.9028
290 | -6108.839 | -6201.658 | -92.819 | -8245.75 | -2136.911 | -75.6462 | 299.6986
280 | -5740.174 | -5851.205 | -111.031 | -7930.221 | -2190.047 | -96.4614
270 | -5383.323 | -5509.696 | -126.373 | -7623.701 | -2240.378 | -112.5652
260 | -5038.21 | -5177.377 | -139.167 | -7326.406 | -2288.196
250 | -4704.825 | -4854.508 | -149.683 | -7038.565 | -2333.74
240 | -4383.206 | -4541.357 | -158.151 | -6760.418 | -2377.212
230 | -4073.432 | -4238.211 | -164.779 | -6492.22 | -2418.788
220 | -3775.62 | -3945.366 | -169.746 | -6234.237 | -2458.617
210 | -3489.913 | -3663.131 | -173.218 | -5986.748 | -2496.835
200 | -3216.483 | -3391.825 | -175.342 | -5750.043 | -2533.56
190 | -2955.521 | -3131.779 | -176.258 | -5524.42 | -2568.899
180 | -2707.232 | -2883.326 | -176.094 | -5310.182 | -2602.95
170 | -2471.83 | -2646.799 | -174.969 | -5107.629 | -2635.799
160 | -2249.521 | -2422.52 | -172.999 | -4917.05 | -2667.529
150 | -2040.491 | -2210.783 | -170.292 | -4738.706 | -2698.215
140 | -1844.876 | -2011.832 | -166.956 | -4572.803 | -2727.927
130 | -1662.721 | -1825.82 | -163.099 | -4419.455 | -2756.734
120 | -1493.911 | -1652.749 | -158.838 | -4278.612 | -2784.701
110 | -1338.057 | -1492.369 | -154.312 | -4149.961 | -2811.904
100 | -1194.309 | -1344.023 | -149.714 | -4032.734 | -2838.425
90 | -1061.018 | -1206.445 | -145.427 | -3925.389 | -2864.371
80 | -935.123 | -1077.916 | -142.793 | -3825.025 | -2889.902
70 | -810.9781 | -952.6951 | -141.717 | -3726.241 | -2915.2629
60 | -677.9067 | -819.6048 | -141.6981 | -3618.797 | -2940.8903
50 | -514.6809 | -657.0958 | -142.4149 | -3482.296 | -2967.6151
40 | -275.37 | -419.0019 | -143.6319 | -3272.581 | -2997.211
30 | 153.9943 | 8.826859 | -145.167441 | -2880.067 | -3034.0613
20 | 1131.713 | 984.8298 | -146.8832 | -1960.243 | -3091.956
10 | 4511.303 | 4362.622 | -148.681 | 1268.913 | -3242.39
|  |  | 0 |  | 0
|  |  | 0 |  | 0

## 180
Thermocal
|  | Mes | 385 | K | -224 | J/mol
T | GM(FCC_A1) | hcp | ΔG(fcc->hcp) | bcc | ΔG(fcc->bcc)
1500 | -88581.74 | -84659.41 | 3922.33 | -88330.12 | 251.62
1490 | -87694.59 | -83809.67 | 3884.92 | -87432.48 | 262.11
1480 | -86809.95 | -82962.45 | 3847.5 | -86537.46 | 272.49
1470 | -85927.84 | -82117.77 | 3810.07 | -85645.08 | 282.76
1460 | -85048.28 | -81275.62 | 3772.66 | -84755.36 | 292.92
1450 | -84171.27 | -80436.02 | 3735.25 | -83868.3 | 302.97
1440 | -83296.81 | -79598.98 | 3697.83 | -82983.93 | 312.88
1430 | -82424.94 | -78764.52 | 3660.42 | -82102.24 | 322.7
1420 | -81555.65 | -77932.65 | 3623 | -81223.26 | 332.39
1410 | -80688.96 | -77103.38 | 3585.58 | -80346.99 | 341.97
1400 | -79824.88 | -76276.71 | 3548.17 | -79473.45 | 351.43
1390 | -78963.42 | -75452.66 | 3510.76 | -78602.66 | 360.76
1380 | -78104.59 | -74631.26 | 3473.33 | -77734.62 | 369.97
1370 | -77248.41 | -73812.49 | 3435.92 | -76869.35 | 379.06
1360 | -76394.9 | -72996.39 | 3398.51 | -76006.87 | 388.03
1350 | -75544.05 | -72182.95 | 3361.1 | -75147.18 | 396.87
1340 | -74695.88 | -71372.21 | 3323.67 | -74290.3 | 405.58
1330 | -73850.42 | -70564.16 | 3286.26 | -73436.27 | 414.15
1320 | -73007.66 | -69758.82 | 3248.84 | -72585.06 | 422.6
1310 | -72167.64 | -68956.2 | 3211.44 | -71736.73 | 430.91
1300 | -71330.35 | -68156.33 | 3174.02 | -70891.26 | 439.09
1290 | -70495.81 | -67359.21 | 3136.6 | -70048.69 | 447.12
1280 | -69664.05 | -66564.85 | 3099.2 | -69209.02 | 455.03
1270 | -68835.05 | -65773.28 | 3061.77 | -68372.29 | 462.76
1260 | -68008.87 | -64984.5 | 3024.37 | -67538.5 | 470.37
1250 | -67185.48 | -64198.53 | 2986.95 | -66707.67 | 477.81
1240 | -66364.93 | -63415.39 | 2949.54 | -65879.82 | 485.11
1230 | -65547.22 | -62635.09 | 2912.13 | -65054.97 | 492.25
1220 | -64732.36 | -61857.65 | 2874.71 | -64233.14 | 499.22
1210 | -63920.38 | -61083.08 | 2837.3 | -63414.35 | 506.03
1200 | -63111.29 | -60311.39 | 2799.9 | -62598.62 | 512.67
1190 | -62305.11 | -59542.62 | 2762.49 | -61785.97 | 519.14
1180 | -61501.84 | -58776.77 | 2725.07 | -60976.43 | 525.41
1170 | -60701.52 | -58013.86 | 2687.66 | -60170 | 531.52
1160 | -59904.15 | -57253.89 | 2650.26 | -59366.73 | 537.42
1150 | -59109.76 | -56496.91 | 2612.85 | -58566.63 | 543.13
1140 | -58318.36 | -55742.92 | 2575.44 | -57769.73 | 548.63
1130 | -57529.97 | -54991.94 | 2538.03 | -56976.04 | 553.93
1120 | -56744.61 | -54243.99 | 2500.62 | -56185.61 | 559
1110 | -55962.3 | -53499.09 | 2463.21 | -55398.45 | 563.85
1100 | -55183.06 | -52757.25 | 2425.81 | -54614.59 | 568.47
1090 | -54406.9 | -52018.5 | 2388.4 | -53834.07 | 572.83
1080 | -53633.85 | -51282.85 | 2351 | -53056.9 | 576.95
1070 | -52863.93 | -50550.33 | 2313.6 | -52283.13 | 580.8
1060 | -52097.16 | -49820.96 | 2276.2 | -51512.79 | 584.37
1050 | -51333.55 | -49094.76 | 2238.79 | -50745.9 | 587.65
1040 | -50573.14 | -48371.75 | 2201.39 | -49982.5 | 590.64
1030 | -49815.94 | -47651.95 | 2163.99 | -49222.64 | 593.3
1020 | -49061.97 | -46935.38 | 2126.59 | -48466.34 | 595.63
1010 | -48311.26 | -46222.07 | 2089.19 | -47713.65 | 597.61
1000 | -47563.84 | -45512.04 | 2051.8 | -46964.61 | 599.23
990 | -46819.71 | -44805.32 | 2014.39 | -46219.26 | 600.45
980 | -46078.92 | -44101.91 | 1977.01 | -45477.65 | 601.27
970 | -45341.48 | -43401.87 | 1939.61 | -44739.82 | 601.66
960 | -44607.41 | -42705.2 | 1902.21 | -44005.83 | 601.58
950 | -43876.76 | -42011.93 | 1864.83 | -43275.73 | 601.03
940 | -43149.53 | -41322.1 | 1827.43 | -42549.58 | 599.95
930 | -42425.77 | -40635.72 | 1790.05 | -41827.43 | 598.34
920 | -41705.48 | -39952.82 | 1752.66 | -41109.35 | 596.13
910 | -40988.71 | -39273.43 | 1715.28 | -40395.41 | 593.3
900 | -40275.48 | -38597.59 | 1677.89 | -39685.69 | 589.79
890 | -39565.82 | -37925.31 | 1640.51 | -38980.25 | 585.57
880 | -38859.77 | -37256.63 | 1603.14 | -38279.19 | 580.58
870 | -38157.34 | -36591.58 | 1565.76 | -37582.61 | 574.73
860 | -37458.57 | -35930.19 | 1528.38 | -36890.59 | 567.98
850 | -36763.5 | -35272.49 | 1491.01 | -36203.26 | 560.24
840 | -36072.16 | -34618.51 | 1453.65 | -35520.73 | 551.43
830 | -35384.58 | -33968.29 | 1416.29 | -34843.16 | 541.42
823.001 | -34905.6 | -33515.46 | 1390.14 | -34371.95 | 533.65
823 | -34905.53 | -33515.39 | 1390.14 | -34371.89 | 533.64
823 | -34905.53 | -33515.39 | 1390.14 | -34371.89 | 533.64
822.999 | -34905.46 | -33515.33 | 1390.13 | -34371.82 | 533.64
820 | -34700.8 | -33321.87 | 1378.93 | -34170.69 | 530.11
810 | -34020.84 | -32679.27 | 1341.57 | -33503.51 | 517.33
800 | -33344.75 | -32040.53 | 1304.22 | -32841.83 | 502.92
790 | -32672.56 | -31405.69 | 1266.87 | -32185.89 | 486.67
780 | -32004.32 | -30774.79 | 1229.53 | -31536.27 | 468.05
770 | -31340.06 | -30147.87 | 1192.19 | -30893.51 | 446.55
760 | -30679.81 | -29524.95 | 1154.86 | -30257.47 | 422.34
750 | -30023.63 | -28906.1 | 1117.53 | -29628.05 | 395.58
740 | -29371.55 | -28291.34 | 1080.21 | -29005.16 | 366.39
730 | -28723.61 | -27680.71 | 1042.9 | -28388.71 | 334.9
720 | -28079.87 | -27074.28 | 1005.59 | -27778.62 | 301.25
710 | -27440.36 | -26472.07 | 968.29 | -27174.83 | 265.53
700 | -26805.14 | -25874.13 | 931.01 | -26577.29 | 227.85
690 | -26174.24 | -25280.52 | 893.72 | -25985.96 | 188.28
680 | -25547.73 | -24691.27 | 856.46 | -25400.78 | 146.95
670 | -24925.65 | -24106.45 | 819.2 | -24821.73 | 103.92
660 | -24308.06 | -23526.09 | 781.97 | -24248.79 | 59.27
650 | -23695 | -22950.27 | 744.73 | -23681.94 | 13.06
640 | -23086.54 | -22379.02 | 707.52 | -23121.16 | -34.62
630 | -22482.73 | -21812.41 | 670.32 | -22566.45 | -83.72
620 | -21883.63 | -21250.49 | 633.14 | -22017.79 | -134.16
610 | -21289.31 | -20693.33 | 595.98 | -21475.2 | -185.89
600 | -20699.82 | -20140.98 | 558.84 | -20938.67 | -238.85
590 | -20115.24 | -19593.51 | 521.73 | -20408.22 | -292.98
580 | -19535.63 | -19050.99 | 484.64 | -19883.86 | -348.23
570 | -18961.07 | -18513.48 | 447.59 | -19365.61 | -404.54
560 | -18391.62 | -17981.05 | 410.57 | -18853.49 | -461.87
550 | -17827.36 | -17453.78 | 373.58 | -18347.53 | -520.17
540 | -17268.38 | -16931.73 | 336.65 | -17847.75 | -579.37
530 | -16714.74 | -16415 | 299.74 | -17354.19 | -639.45
520 | -16166.55 | -15903.65 | 262.9 | -16866.89 | -700.34
510 | -15623.89 | -15397.78 | 226.11 | -16385.89 | -762
500 | -15086.85 | -14897.46 | 189.39 | -15911.24 | -824.39
490 | -14555.53 | -14402.78 | 152.75 | -15442.98 | -887.45
480 | -14030.03 | -13913.85 | 116.18 | -14981.17 | -951.14
470 | -13510.47 | -13430.75 | 79.72 | -14525.88 | -1015.41
460 | -12996.94 | -12953.59 | 43.35 | -14077.15 | -1080.21
450 | -12489.58 | -12482.46 | 7.12 | -13635.06 | -1145.48
440 | -11988.5 | -12017.49 | -28.99 | -13199.69 | -1211.19
430 | -11493.84 | -11558.77 | -64.93 | -12771.11 | -1277.27 |  | 432.4847
420 | -11005.75 | -11106.43 | -100.68 | -12349.4 | -1343.65 |  | 428.8615
410 | -10524.37 | -10660.59 | -136.22 | -11934.66 | -1410.29
400 | -10049.86 | -10221.38 | -171.52 | -11526.97 | -1477.11 | -167.99
390 | -9582.4 | -9788.924 | -206.524 | -11126.43 | -1544.03 | -185.5216
380 | -9122.182 | -9363.369 | -241.187 | -10733.17 | -1610.988 | -223.8555
370 | -8669.41 | -8944.858 | -275.448 | -10347.28 | -1677.87 | -254.8914
360 | -8224.317 | -8533.543 | -309.226 | -9968.887 | -1744.57 | -282.2036
350 | -7787.162 | -8129.583 | -342.421 | -9598.121 | -1810.959 | -339.1015
340 | -7358.244 | -7733.145 | -374.901 | -9235.118 | -1876.874 | -348.917
330 | -6937.919 | -7344.402 | -406.483 | -8880.021 | -1942.102 | -381.2174
320 | -6526.63 | -6963.539 | -436.909 | -8532.983 | -2006.353 | -412.5682
310 | -6125.284 | -6590.747 | -465.463 | -8194.166 | -2068.882 | -442.6198
300 | -5735.964 | -6226.229 | -490.265 | -7863.741 | -2127.777
290 | -5358.668 | -5870.196 | -511.528 | -7541.892 | -2183.224
280 | -4993.186 | -5522.871 | -529.685 | -7228.809 | -2235.623
270 | -4639.394 | -5184.488 | -545.094 | -6924.698 | -2285.304
260 | -4297.241 | -4855.294 | -558.053 | -6629.774 | -2332.533
250 | -3966.733 | -4535.547 | -568.814 | -6344.266 | -2377.533
240 | -3647.92 | -4225.518 | -577.598 | -6068.412 | -2420.492
230 | -3340.892 | -3925.49 | -584.598 | -5802.465 | -2461.573
220 | -3045.774 | -3635.762 | -589.988 | -5546.692 | -2500.918
210 | -2762.716 | -3356.642 | -593.926 | -5301.368 | -2538.652
200 | -2491.896 | -3088.45 | -596.554 | -5066.779 | -2574.883
190 | -2233.507 | -2831.516 | -598.009 | -4843.219 | -2609.712
180 | -1987.761 | -2586.174 | -598.413 | -4630.987 | -2643.226
170 | -1754.874 | -2352.756 | -597.882 | -4430.375 | -2675.501
160 | -1535.056 | -2131.584 | -596.528 | -4241.664 | -2706.608
150 | -1328.495 | -1922.953 | -594.458 | -4065.102 | -2736.607
140 | -1135.331 | -1727.105 | -591.774 | -3900.882 | -2765.551
130 | -955.6104 | -1544.194 | -588.5836 | -3749.097 | -2793.4866
120 | -789.2197 | -1374.22 | -585.0003 | -3609.675 | -2820.4553
110 | -635.7728 | -1216.932 | -581.1592 | -3482.263 | -2846.4902
100 | -494.4194 | -1071.667 | -577.2476 | -3366.046 | -2871.6266
90 | -363.5107 | -937.1415 | -573.6308 | -3259.411 | -2895.9003
80 | -239.9877 | -811.622 | -571.6343 | -3159.351 | -2919.3633
70 | -118.2008 | -689.4244 | -571.2236 | -3060.301 | -2942.1002
60 | 12.53087 | -559.3546 | -571.88547 | -2951.745 | -2964.27587
50 | 173.4455 | -399.8474 | -573.2929 | -2812.798 | -2986.2435
40 | 410.4969 | -164.7103 | -575.2072 | -2598.326 | -3008.8229
30 | 837.7109 | 260.2668 | -577.4441 | -2196.477 | -3034.1879
20 | 1813.57 | 1233.706 | -579.864 | -1255.961 | -3069.531
10 | 5192.521 | 4610.155 | -582.366 | 2039.042 | -3153.479
|  |  | 0 |  | 0
|  |  | 0 |  | 0

## 181
Thermocal
|  | Mes | 367 | K | -304 | J/mol
T | GM(FCC_A1) | hcp | ΔG(fcc->hcp) | bcc | ΔG(fcc->bcc)
1500 | -89243.93 | -85394.35 | 3849.58 | -89043.63 | 200.3
1490 | -88353.4 | -84540.77 | 3812.63 | -88142.71 | 210.69
1480 | -87465.39 | -83689.7 | 3775.69 | -87244.41 | 220.98
1470 | -86579.91 | -82841.17 | 3738.74 | -86348.77 | 231.14
1460 | -85696.98 | -81995.19 | 3701.79 | -85455.77 | 241.21
1450 | -84816.6 | -81151.75 | 3664.85 | -84565.45 | 251.15
1440 | -83938.79 | -80310.88 | 3627.91 | -83677.8 | 260.99
1430 | -83063.55 | -79472.58 | 3590.97 | -82792.84 | 270.71
1420 | -82190.89 | -78636.88 | 3554.01 | -81910.58 | 280.31
1410 | -81320.84 | -77803.76 | 3517.08 | -81031.03 | 289.81
1400 | -80453.39 | -76973.26 | 3480.13 | -80154.22 | 299.17
1390 | -79588.57 | -76145.38 | 3443.19 | -79280.15 | 308.42
1380 | -78726.38 | -75320.14 | 3406.24 | -78408.83 | 317.55
1370 | -77866.84 | -74497.54 | 3369.3 | -77540.28 | 326.56
1360 | -77009.96 | -73677.6 | 3332.36 | -76674.52 | 335.44
1350 | -76155.75 | -72860.34 | 3295.41 | -75811.55 | 344.2
1340 | -75304.23 | -72045.76 | 3258.47 | -74951.4 | 352.83
1330 | -74455.41 | -71233.88 | 3221.53 | -74094.07 | 361.34
1320 | -73609.29 | -70424.7 | 3184.59 | -73239.59 | 369.7
1310 | -72765.91 | -69618.27 | 3147.64 | -72387.95 | 377.96
1300 | -71925.26 | -68814.55 | 3110.71 | -71539.2 | 386.06
1290 | -71087.36 | -68013.6 | 3073.76 | -70693.34 | 394.02
1280 | -70252.23 | -67215.42 | 3036.81 | -69850.38 | 401.85
1270 | -69419.89 | -66420.02 | 2999.87 | -69010.35 | 409.54
1260 | -68590.34 | -65627.41 | 2962.93 | -68173.26 | 417.08
1250 | -67763.61 | -64837.61 | 2926 | -67339.12 | 424.49
1240 | -66939.7 | -64050.64 | 2889.06 | -66507.97 | 431.73
1230 | -66118.62 | -63266.52 | 2852.1 | -65679.81 | 438.81
1220 | -65300.42 | -62485.25 | 2815.17 | -64854.67 | 445.75
1210 | -64485.08 | -61706.85 | 2778.23 | -64032.56 | 452.52
1200 | -63672.63 | -60931.34 | 2741.29 | -63213.51 | 459.12
1190 | -62863.09 | -60158.73 | 2704.36 | -62397.53 | 465.56
1180 | -62056.47 | -59389.05 | 2667.42 | -61584.66 | 471.81
1170 | -61252.79 | -58622.32 | 2630.47 | -60774.9 | 477.89
1160 | -60452.07 | -57858.53 | 2593.54 | -59968.29 | 483.78
1150 | -59654.32 | -57097.72 | 2556.6 | -59164.84 | 489.48
1140 | -58859.57 | -56339.9 | 2519.67 | -58364.59 | 494.98
1130 | -58067.83 | -55585.09 | 2482.74 | -57567.54 | 500.29
1120 | -57279.11 | -54833.32 | 2445.79 | -56773.75 | 505.36
1110 | -56493.45 | -54084.59 | 2408.86 | -55983.21 | 510.24
1100 | -55710.85 | -53338.92 | 2371.93 | -55195.98 | 514.87
1090 | -54931.34 | -52596.34 | 2335 | -54412.06 | 519.28
1080 | -54154.93 | -51856.87 | 2298.06 | -53631.5 | 523.43
1070 | -53381.66 | -51120.53 | 2261.13 | -52854.33 | 527.33
1060 | -52611.53 | -50387.33 | 2224.2 | -52080.57 | 530.96
1050 | -51844.57 | -49657.3 | 2187.27 | -51310.25 | 534.32
1040 | -51080.8 | -48930.46 | 2150.34 | -50543.42 | 537.38
1030 | -50320.24 | -48206.83 | 2113.41 | -49780.11 | 540.13
1020 | -49562.92 | -47486.44 | 2076.48 | -49020.35 | 542.57
1010 | -48808.86 | -46769.3 | 2039.56 | -48264.18 | 544.68
1000 | -48058.07 | -46055.44 | 2002.63 | -47511.65 | 546.42
990 | -47310.59 | -45344.89 | 1965.7 | -46762.8 | 547.79
980 | -46566.44 | -44637.66 | 1928.78 | -46017.66 | 548.78
970 | -45825.64 | -43933.79 | 1891.85 | -45276.29 | 549.35
960 | -45088.23 | -43233.29 | 1854.94 | -44538.74 | 549.49
950 | -44354.21 | -42536.19 | 1818.02 | -43805.06 | 549.15
940 | -43623.63 | -41842.52 | 1781.11 | -43075.3 | 548.33
930 | -42896.5 | -41152.31 | 1744.19 | -42349.52 | 546.98
920 | -42172.86 | -40465.59 | 1707.27 | -41627.79 | 545.07
910 | -41452.73 | -39782.37 | 1670.36 | -40910.17 | 542.56
900 | -40736.14 | -39102.69 | 1633.45 | -40196.73 | 539.41
890 | -40023.12 | -38426.58 | 1596.54 | -39487.54 | 535.58
880 | -39313.71 | -37754.07 | 1559.64 | -38782.69 | 531.02
870 | -38607.92 | -37085.18 | 1522.74 | -38082.27 | 525.65
860 | -37905.8 | -36419.96 | 1485.84 | -37386.37 | 519.43
850 | -37207.37 | -35758.43 | 1448.94 | -36695.11 | 512.26
840 | -36512.66 | -35100.62 | 1412.04 | -36008.59 | 504.07
830 | -35821.72 | -34446.57 | 1375.15 | -35326.95 | 494.77
823.001 | -35340.39 | -33991.05 | 1349.34 | -34852.86 | 487.53
823 | -35340.32 | -33990.98 | 1349.34 | -34852.79 | 487.53
823 | -35340.32 | -33990.98 | 1349.34 | -34852.79 | 487.53
822.999 | -35340.25 | -33990.92 | 1349.33 | -34852.72 | 487.53
820 | -35134.58 | -33796.3 | 1338.28 | -34650.35 | 484.23
810 | -34451.26 | -33149.87 | 1301.39 | -33978.94 | 472.32
800 | -33771.81 | -32507.3 | 1264.51 | -33312.93 | 458.88
790 | -33096.26 | -31868.63 | 1227.63 | -32652.53 | 443.73
780 | -32424.65 | -31233.89 | 1190.76 | -31998.08 | 426.57
770 | -31757.02 | -30603.12 | 1153.9 | -31350.36 | 406.66
760 | -31093.42 | -29976.38 | 1117.04 | -30709.42 | 384
750 | -30433.87 | -29353.68 | 1080.19 | -30075.14 | 358.73
740 | -29778.43 | -28735.08 | 1043.35 | -29447.41 | 331.02
730 | -29127.13 | -28120.62 | 1006.51 | -28826.15 | 300.98
720 | -28480.02 | -27510.35 | 969.67 | -28211.29 | 268.73
710 | -27837.14 | -26904.29 | 932.85 | -27602.74 | 234.4
700 | -27198.55 | -26302.52 | 896.03 | -27000.46 | 198.09
690 | -26564.3 | -25705.06 | 859.24 | -26404.4 | 159.9
680 | -25934.42 | -25111.98 | 822.44 | -25814.52 | 119.9
670 | -25308.97 | -24523.31 | 785.66 | -25230.78 | 78.19
660 | -24688.01 | -23939.12 | 748.89 | -24653.16 | 34.85
650 | -24071.59 | -23359.45 | 712.14 | -24081.64 | -10.05
640 | -23459.76 | -22784.36 | 675.4 | -23516.2 | -56.44
630 | -22852.59 | -22213.91 | 638.68 | -22956.83 | -104.24
620 | -22250.12 | -21648.15 | 601.97 | -22403.53 | -153.41
610 | -21652.43 | -21087.14 | 565.29 | -21856.3 | -203.87
600 | -21059.58 | -20530.95 | 528.63 | -21315.14 | -255.56
590 | -20471.64 | -19979.63 | 492.01 | -20780.06 | -308.42
580 | -19888.66 | -19433.27 | 455.39 | -20251.08 | -362.42
570 | -19310.73 | -18891.91 | 418.82 | -19728.22 | -417.49
560 | -18737.92 | -18355.64 | 382.28 | -19211.48 | -473.56
550 | -18170.3 | -17824.52 | 345.78 | -18700.91 | -530.61
540 | -17607.95 | -17298.63 | 309.32 | -18196.53 | -588.58
530 | -17050.95 | -16778.04 | 272.91 | -17698.37 | -647.42
520 | -16499.4 | -16262.85 | 236.55 | -17206.47 | -707.07
510 | -15953.38 | -15753.13 | 200.25 | -16720.88 | -767.5
500 | -15412.98 | -15248.96 | 164.02 | -16241.64 | -828.66
490 | -14878.3 | -14750.44 | 127.86 | -15768.79 | -890.49
480 | -14349.44 | -14257.66 | 91.78 | -15302.4 | -952.96
470 | -13826.52 | -13770.71 | 55.81 | -14842.52 | -1016
460 | -13309.64 | -13289.69 | 19.95 | -14389.21 | -1079.57
450 | -12798.93 | -12814.72 | -15.79 | -13942.55 | -1143.62
440 | -12294.5 | -12345.89 | -51.39 | -13502.6 | -1208.1
430 | -11796.5 | -11883.33 | -86.83 | -13069.45 | -1272.95 |  | 437.5705
420 | -11305.07 | -11427.13 | -122.06 | -12643.17 | -1338.1
410 | -10820.35 | -10977.44 | -157.09 | -12223.86 | -1403.51
400 | -10342.52 | -10534.38 | -191.86 | -11811.61 | -1469.09 | -188.383
390 | -9871.736 | -10098.07 | -226.334 | -11406.51 | -1534.774 | -205.6496
380 | -9408.205 | -9668.664 | -260.459 | -11008.69 | -1600.485 | -239.984
370 | -8952.132 | -9246.301 | -294.169 | -10618.25 | -1666.118 | -273.943
360 | -8503.751 | -8831.132 | -327.381 | -10235.3 | -1731.549 | -304.1326
350 | -8063.325 | -8423.318 | -359.993 | -9859.989 | -1796.664 | -356.7318
340 | -7631.161 | -8023.025 | -391.864 | -9492.441 | -1861.28 | -366.3672
330 | -7207.623 | -7630.428 | -422.805 | -9132.803 | -1925.18 | -398.0522
320 | -6793.17 | -7245.71 | -452.54 | -8781.227 | -1988.057 | -428.752
310 | -6388.998 | -6869.063 | -480.065 | -8437.875 | -2048.877 | -458.045
300 | -5996.9 | -6500.69 | -503.79 | -8102.919 | -2106.019 | -484.81
290 | -5616.692 | -6140.801 | -524.109 | -7776.542 | -2159.85
280 | -5248.187 | -5789.621 | -541.434 | -7458.937 | -2210.75
270 | -4891.28 | -5447.383 | -556.103 | -7150.307 | -2259.027
260 | -4545.934 | -5114.333 | -568.399 | -6850.869 | -2304.935
250 | -4212.166 | -4790.731 | -578.565 | -6560.851 | -2348.685
240 | -3890.034 | -4476.847 | -586.813 | -6280.492 | -2390.458
230 | -3579.638 | -4172.965 | -593.327 | -6010.047 | -2430.409
220 | -3281.106 | -3879.384 | -598.278 | -5749.781 | -2468.675
210 | -2994.596 | -3596.411 | -601.815 | -5499.97 | -2505.374
200 | -2720.287 | -3324.369 | -604.082 | -5260.901 | -2540.614
190 | -2458.381 | -3063.586 | -605.205 | -5032.87 | -2574.489
180 | -2209.09 | -2814.398 | -605.308 | -4816.174 | -2607.084
170 | -1972.635 | -2577.139 | -604.504 | -4611.108 | -2638.473
160 | -1749.229 | -2352.131 | -602.902 | -4417.953 | -2668.724
150 | -1539.063 | -2139.671 | -600.608 | -4236.96 | -2697.897
140 | -1342.281 | -1940.007 | -597.726 | -4068.323 | -2726.042
130 | -1158.932 | -1753.295 | -594.363 | -3912.137 | -2753.205
120 | -988.9079 | -1579.546 | -590.6381 | -3768.333 | -2779.4251
110 | -831.8254 | -1418.522 | -586.6966 | -3636.564 | -2804.7386
100 | -686.8397 | -1269.595 | -582.7553 | -3516.019 | -2829.1793
90 | -552.3084 | -1131.674 | -579.3656 | -3405.095 | -2852.7866
80 | -425.1815 | -1002.984 | -577.8025 | -3300.796 | -2875.6145
70 | -299.8227 | -877.4948 | -577.6721 | -3197.577 | -2897.7543
60 | -165.5725 | -744.1061 | -578.5336 | -3084.954 | -2919.3815
50 | -1.230592 | -581.3214 | -580.090808 | -2942.097 | -2940.866408
40 | 239.0811 | -343.0416 | -582.1227 | -2723.986 | -2963.0671
30 | 669.2124 | 84.75517 | -584.45723 | -2319.029 | -2988.2414
20 | 1647.114 | 1060.151 | -586.963 | -1376.714 | -3023.828
10 | 5024.565 | 4435.019 | -589.546 | 1914.913 | -3109.652
|  |  | 0 |  | 0
|  |  | 0 |  | 0

## 182
Thermocal
|  | Mes | 351 | K | -377 | J/mol
T | GM(FCC_A1) | hcp | ΔG(fcc->hcp) | bcc | ΔG(fcc->bcc)
1500 | -89694.28 | -85902.7 | 3791.58 | -89542.21 | 152.07
1490 | -88801.57 | -85046.61 | 3754.96 | -88639.27 | 162.3
1480 | -87911.39 | -84193.04 | 3718.35 | -87738.96 | 172.43
1470 | -87023.73 | -83342 | 3681.73 | -86841.29 | 182.44
1460 | -86138.62 | -82493.5 | 3645.12 | -85946.27 | 192.35
1450 | -85256.06 | -81647.55 | 3608.51 | -85053.93 | 202.13
1440 | -84376.06 | -80804.16 | 3571.9 | -84164.25 | 211.81
1430 | -83498.64 | -79963.36 | 3535.28 | -83277.27 | 221.37
1420 | -82623.8 | -79125.13 | 3498.67 | -82392.99 | 230.81
1410 | -81751.57 | -78289.52 | 3462.05 | -81511.42 | 240.15
1400 | -80881.95 | -77456.5 | 3425.45 | -80632.58 | 249.37
1390 | -80014.95 | -76626.11 | 3388.84 | -79756.48 | 258.47
1380 | -79150.57 | -75798.35 | 3352.22 | -78883.14 | 267.43
1370 | -78288.85 | -74973.24 | 3315.61 | -78012.56 | 276.29
1360 | -77429.79 | -74150.79 | 3279 | -77144.77 | 285.02
1350 | -76573.4 | -73331.01 | 3242.39 | -76279.77 | 293.63
1340 | -75719.69 | -72513.91 | 3205.78 | -75417.58 | 302.11
1330 | -74868.68 | -71699.52 | 3169.16 | -74558.22 | 310.46
1320 | -74020.38 | -70887.83 | 3132.55 | -73701.7 | 318.68
1310 | -73174.81 | -70078.87 | 3095.94 | -72848.03 | 326.78
1300 | -72331.98 | -69272.65 | 3059.33 | -71997.23 | 334.75
1290 | -71491.9 | -68469.17 | 3022.73 | -71149.33 | 342.57
1280 | -70654.59 | -67668.47 | 2986.12 | -70304.33 | 350.26
1270 | -69820.05 | -66870.55 | 2949.5 | -69462.25 | 357.8
1260 | -68988.31 | -66075.42 | 2912.89 | -68623.12 | 365.19
1250 | -68159.39 | -65283.11 | 2876.28 | -67786.94 | 372.45
1240 | -67333.29 | -64493.61 | 2839.68 | -66953.73 | 379.56
1230 | -66510.03 | -63706.96 | 2803.07 | -66123.52 | 386.51
1220 | -65689.62 | -62923.17 | 2766.45 | -65296.32 | 393.3
1210 | -64872.1 | -62142.25 | 2729.85 | -64472.15 | 399.95
1200 | -64057.46 | -61364.21 | 2693.25 | -63651.04 | 406.42
1190 | -63245.72 | -60589.09 | 2656.63 | -62833 | 412.72
1180 | -62436.91 | -59816.88 | 2620.03 | -62018.06 | 418.85
1170 | -61631.04 | -59047.61 | 2583.43 | -61206.24 | 424.8
1160 | -60828.12 | -58281.3 | 2546.82 | -60397.55 | 430.57
1150 | -60028.18 | -57517.96 | 2510.22 | -59592.04 | 436.14
1140 | -59231.22 | -56757.61 | 2473.61 | -58789.7 | 441.52
1130 | -58437.28 | -56000.28 | 2437 | -57990.58 | 446.7
1120 | -57646.37 | -55245.97 | 2400.4 | -57194.7 | 451.67
1110 | -56858.5 | -54494.7 | 2363.8 | -56402.08 | 456.42
1100 | -56073.7 | -53746.51 | 2327.19 | -55612.75 | 460.95
1090 | -55291.99 | -53001.39 | 2290.6 | -54826.74 | 465.25
1080 | -54513.38 | -52259.39 | 2253.99 | -54044.09 | 469.29
1070 | -53737.9 | -51520.51 | 2217.39 | -53264.8 | 473.1
1060 | -52965.56 | -50784.77 | 2180.79 | -52488.93 | 476.63
1050 | -52196.4 | -50052.2 | 2144.2 | -51716.51 | 479.89
1040 | -51430.42 | -49322.82 | 2107.6 | -50947.56 | 482.86
1030 | -50667.66 | -48596.66 | 2071 | -50182.12 | 485.54
1020 | -49908.12 | -47873.72 | 2034.4 | -49420.23 | 487.89
1010 | -49151.85 | -47154.04 | 1997.81 | -48661.93 | 489.92
1000 | -48398.85 | -46437.64 | 1961.21 | -47907.26 | 491.59
990 | -47649.16 | -45724.54 | 1924.62 | -47156.25 | 492.91
980 | -46902.8 | -45014.77 | 1888.03 | -46408.96 | 493.84
970 | -46159.78 | -44308.35 | 1851.43 | -45665.43 | 494.35
960 | -45420.15 | -43605.3 | 1814.85 | -44925.71 | 494.44
950 | -44683.91 | -42905.66 | 1778.25 | -44189.85 | 494.06
940 | -43951.11 | -42209.44 | 1741.67 | -43457.9 | 493.21
930 | -43221.77 | -41516.68 | 1705.09 | -42729.93 | 491.84
920 | -42495.9 | -40827.39 | 1668.51 | -42005.98 | 489.92
910 | -41773.55 | -40141.62 | 1631.93 | -41286.14 | 487.41
900 | -41054.74 | -39459.39 | 1595.35 | -40570.46 | 484.28
890 | -40339.49 | -38780.72 | 1558.77 | -39859.03 | 480.46
880 | -39627.85 | -38105.65 | 1522.2 | -39151.92 | 475.93
870 | -38919.84 | -37434.21 | 1485.63 | -38449.22 | 470.62
860 | -38215.48 | -36766.43 | 1449.05 | -37751.04 | 464.44
850 | -37514.82 | -36102.33 | 1412.49 | -37057.46 | 457.36
840 | -36817.89 | -35441.96 | 1375.93 | -36368.61 | 449.28
830 | -36124.71 | -34785.34 | 1339.37 | -35684.62 | 440.09
823.001 | -35641.81 | -34328.03 | 1313.78 | -35208.87 | 432.94
823 | -35641.74 | -34327.96 | 1313.78 | -35208.8 | 432.94
823 | -35641.74 | -34327.96 | 1313.78 | -35208.8 | 432.94
822.999 | -35641.67 | -34327.9 | 1313.77 | -35208.73 | 432.94
820 | -35435.32 | -34132.52 | 1302.8 | -35005.64 | 429.68
810 | -34749.77 | -33483.52 | 1266.25 | -34331.82 | 417.95
800 | -34068.08 | -32838.37 | 1229.71 | -33663.37 | 404.71
790 | -33390.3 | -32197.13 | 1193.17 | -33000.5 | 389.8
780 | -32716.45 | -31559.82 | 1156.63 | -32343.51 | 372.94
770 | -32046.58 | -30926.48 | 1120.1 | -31693.18 | 353.4
760 | -31380.72 | -30297.16 | 1083.56 | -31049.6 | 331.12
750 | -30718.93 | -29671.89 | 1047.04 | -30412.66 | 306.27
740 | -30061.24 | -29050.72 | 1010.52 | -29782.26 | 278.98
730 | -29407.69 | -28433.68 | 974.01 | -29158.31 | 249.38
720 | -28758.34 | -27820.82 | 937.52 | -28540.73 | 217.61
710 | -28113.21 | -27212.19 | 901.02 | -27929.45 | 183.76
700 | -27472.37 | -26607.83 | 864.54 | -27324.43 | 147.94
690 | -26835.86 | -26007.79 | 828.07 | -26725.6 | 110.26
680 | -26203.72 | -25412.12 | 791.6 | -26132.94 | 70.78
670 | -25576.02 | -24820.87 | 755.15 | -25546.4 | 29.62
660 | -24952.8 | -24234.09 | 718.71 | -24965.97 | -13.17
650 | -24334.12 | -23651.84 | 682.28 | -24391.62 | -57.5
640 | -23720.03 | -23074.16 | 645.87 | -23823.34 | -103.31
630 | -23110.59 | -22501.11 | 609.48 | -23261.12 | -150.53
620 | -22505.86 | -21932.76 | 573.1 | -22704.95 | -199.09
610 | -21905.9 | -21369.16 | 536.74 | -22154.83 | -248.93
600 | -21310.79 | -20810.37 | 500.42 | -21610.78 | -299.99
590 | -20720.57 | -20256.46 | 464.11 | -21072.8 | -352.23
580 | -20135.32 | -19707.49 | 427.83 | -20540.9 | -405.58
570 | -19555.12 | -19163.54 | 391.58 | -20015.1 | -459.98
560 | -18980.03 | -18624.66 | 355.37 | -19495.43 | -515.4
550 | -18410.13 | -18090.95 | 319.18 | -18981.91 | -571.78
540 | -17845.5 | -17562.45 | 283.05 | -18474.57 | -629.07
530 | -17286.22 | -17039.27 | 246.95 | -17973.44 | -687.22
520 | -16732.38 | -16521.47 | 210.91 | -17478.56 | -746.18
510 | -16184.07 | -16009.13 | 174.94 | -16989.98 | -805.91
500 | -15641.38 | -15502.36 | 139.02 | -16507.74 | -866.36
490 | -15104.41 | -15001.23 | 103.18 | -16031.89 | -927.48
480 | -14573.26 | -14505.83 | 67.43 | -15562.49 | -989.23
470 | -14048.03 | -14016.28 | 31.75 | -15099.59 | -1051.56
460 | -13528.85 | -13532.65 | -3.8 | -14643.26 | -1114.41
450 | -13015.83 | -13055.06 | -39.23 | -14193.56 | -1177.73
440 | -12509.1 | -12583.62 | -74.52 | -13750.58 | -1241.48 |  | 443.8311
430 | -12008.78 | -12118.43 | -109.65 | -13314.38 | -1305.6
420 | -11515.03 | -11659.62 | -144.59 | -12885.05 | -1370.02
410 | -11027.99 | -11207.31 | -179.32 | -12462.69 | -1434.7
400 | -10547.82 | -10761.62 | -213.8 | -12047.38 | -1499.56 | -210.352
390 | -10074.7 | -10322.7 | -248 | -11639.22 | -1564.52 | -227.48
380 | -9608.817 | -9890.665 | -281.848 | -11238.33 | -1629.513 | -261.5392
370 | -9150.386 | -9465.676 | -315.29 | -10844.81 | -1694.424 | -295.2248
360 | -8699.634 | -9047.881 | -348.247 | -10458.79 | -1759.156 | -321.8814
350 | -8256.823 | -8637.438 | -380.615 | -10080.39 | -1823.567 | -377.3782
340 | -7822.255 | -8234.517 | -412.262 | -9709.764 | -1887.509 | -386.9444
330 | -7396.288 | -7839.29 | -443.002 | -9347.039 | -1950.751 | -418.41
320 | -6979.372 | -7451.94 | -472.568 | -8992.375 | -2013.003 | -448.9152
310 | -6572.562 | -7072.66 | -500.098 | -8645.933 | -2073.371 | -478.074
300 | -6177.783 | -6701.652 | -523.869 | -8307.885 | -2130.102
290 | -5794.917 | -6339.128 | -544.211 | -7978.414 | -2183.497
280 | -5423.769 | -5985.312 | -561.543 | -7657.713 | -2233.944
270 | -5064.231 | -5640.436 | -576.205 | -7345.987 | -2281.756
260 | -4716.265 | -5304.747 | -588.482 | -7043.453 | -2327.188
250 | -4379.882 | -4978.505 | -598.623 | -6750.337 | -2370.455
240 | -4055.142 | -4661.979 | -606.837 | -6466.882 | -2411.74
230 | -3742.14 | -4355.457 | -613.317 | -6193.342 | -2451.202
220 | -3441.006 | -4059.232 | -618.226 | -5929.98 | -2488.974
210 | -3151.896 | -3773.616 | -621.72 | -5677.076 | -2525.18
200 | -2874.99 | -3498.931 | -623.941 | -5434.916 | -2559.926
190 | -2610.488 | -3235.505 | -625.017 | -5203.796 | -2593.308
180 | -2358.603 | -2983.674 | -625.071 | -4984.014 | -2625.411
170 | -2119.554 | -2743.772 | -624.218 | -4775.867 | -2656.313
160 | -1893.557 | -2516.124 | -622.567 | -4579.635 | -2686.078
150 | -1680.803 | -2301.027 | -620.224 | -4395.572 | -2714.769
140 | -1481.434 | -2098.729 | -617.295 | -4223.871 | -2742.437
130 | -1295.502 | -1909.392 | -613.89 | -4064.631 | -2769.129
120 | -1122.898 | -1733.028 | -610.13 | -3917.783 | -2794.885
110 | -963.2418 | -1569.408 | -606.1662 | -3782.984 | -2819.7422
100 | -815.6899 | -1417.917 | -602.2271 | -3659.426 | -2843.7361
90 | -678.6034 | -1277.57 | -598.9666 | -3545.511 | -2866.9076
80 | -548.9373 | -1146.495 | -597.5577 | -3438.252 | -2889.3147
70 | -421.0634 | -1018.594 | -597.5306 | -3332.114 | -2911.0506
60 | -284.3363 | -882.8004 | -598.4641 | -3216.634 | -2932.2977
50 | -117.5808 | -717.6552 | -600.0744 | -3071.015 | -2953.4342
40 | 125.0296 | -477.1173 | -602.1469 | -2850.306 | -2975.3356
30 | 557.2233 | -47.2909 | -604.5142 | -2443.069 | -3000.2923
20 | 1536.584 | 929.5357 | -607.0483 | -1499.261 | -3035.845
10 | 4913.046 | 4303.388 | -609.658 | 1790.753 | -3122.293
|  |  | 0 |  | 0
|  |  | 0 |  | 0

## 183
Thermocal
|  | Mes | 397 | K | -169 | J/mol
T | GM(FCC_A1) | hcp | ΔG(fcc->hcp) | bcc | ΔG(fcc->bcc)
1500 | -88305.93 | -84382.93 | 3923 | -88036.52 | 269.41
1490 | -87419.21 | -83533.53 | 3885.68 | -87138.99 | 280.22
1480 | -86535.01 | -82686.66 | 3848.35 | -86244.1 | 290.91
1470 | -85653.34 | -81842.3 | 3811.04 | -85351.84 | 301.5
1460 | -84774.21 | -81000.5 | 3773.71 | -84462.24 | 311.97
1450 | -83897.64 | -80161.25 | 3736.39 | -83575.3 | 322.34
1440 | -83023.62 | -79324.56 | 3699.06 | -82691.05 | 332.57
1430 | -82152.19 | -78490.45 | 3661.74 | -81809.48 | 342.71
1420 | -81283.34 | -77658.92 | 3624.42 | -80930.6 | 352.74
1410 | -80417.09 | -76829.99 | 3587.1 | -80054.45 | 362.64
1400 | -79553.45 | -76003.68 | 3549.77 | -79181.02 | 372.43
1390 | -78692.44 | -75179.98 | 3512.46 | -78310.34 | 382.1
1380 | -77834.06 | -74358.93 | 3475.13 | -77442.41 | 391.65
1370 | -76978.33 | -73540.52 | 3437.81 | -76577.23 | 401.1
1360 | -76125.25 | -72724.77 | 3400.48 | -75714.85 | 410.4
1350 | -75274.85 | -71911.68 | 3363.17 | -74855.27 | 419.58
1340 | -74427.14 | -71101.29 | 3325.85 | -73998.49 | 428.65
1330 | -73582.12 | -70293.59 | 3288.53 | -73144.54 | 437.58
1320 | -72739.82 | -69488.61 | 3251.21 | -72293.43 | 446.39
1310 | -71900.24 | -68686.36 | 3213.88 | -71445.18 | 455.06
1300 | -71063.41 | -67886.84 | 3176.57 | -70599.8 | 463.61
1290 | -70229.32 | -67090.08 | 3139.24 | -69757.3 | 472.02
1280 | -69398.01 | -66296.08 | 3101.93 | -68917.71 | 480.3
1270 | -68569.48 | -65504.87 | 3064.61 | -68081.05 | 488.43
1260 | -67743.74 | -64716.45 | 3027.29 | -67247.32 | 496.42
1250 | -66920.82 | -63930.85 | 2989.97 | -66416.55 | 504.27
1240 | -66100.73 | -63148.07 | 2952.66 | -65588.75 | 511.98
1230 | -65283.48 | -62368.14 | 2915.34 | -64763.95 | 519.53
1220 | -64469.08 | -61591.06 | 2878.02 | -63942.16 | 526.92
1210 | -63657.57 | -60816.86 | 2840.71 | -63123.4 | 534.17
1200 | -62848.94 | -60045.55 | 2803.39 | -62307.7 | 541.24
1190 | -62043.22 | -59277.15 | 2766.07 | -61495.07 | 548.15
1180 | -61240.42 | -58511.67 | 2728.75 | -60685.53 | 554.89
1170 | -60440.57 | -57749.13 | 2691.44 | -59879.11 | 561.46
1160 | -59643.67 | -56989.55 | 2654.12 | -59075.83 | 567.84
1150 | -58849.75 | -56232.94 | 2616.81 | -58275.71 | 574.04
1140 | -58058.82 | -55479.32 | 2579.5 | -57478.78 | 580.04
1130 | -57270.91 | -54728.72 | 2542.19 | -56685.05 | 585.86
1120 | -56486.02 | -53981.15 | 2504.87 | -55894.57 | 591.45
1110 | -55704.19 | -53236.63 | 2467.56 | -55107.34 | 596.85
1100 | -54925.43 | -52495.18 | 2430.25 | -54323.41 | 602.02
1090 | -54149.75 | -51756.81 | 2392.94 | -53542.79 | 606.96
1080 | -53377.18 | -51021.55 | 2355.63 | -52765.52 | 611.66
1070 | -52607.74 | -50289.43 | 2318.31 | -51991.62 | 616.12
1060 | -51841.45 | -49560.45 | 2281 | -51221.12 | 620.33
1050 | -51078.34 | -48834.63 | 2243.71 | -50454.07 | 624.27
1040 | -50318.41 | -48112.02 | 2206.39 | -49690.49 | 627.92
1030 | -49561.7 | -47392.61 | 2169.09 | -48930.42 | 631.28
1020 | -48808.23 | -46676.44 | 2131.79 | -48173.89 | 634.34
1010 | -48058.01 | -45963.53 | 2094.48 | -47420.95 | 637.06
1000 | -47311.08 | -45253.89 | 2057.19 | -46671.62 | 639.46
990 | -46567.45 | -44547.57 | 2019.88 | -45925.95 | 641.5
980 | -45827.16 | -43844.57 | 1982.59 | -45183.99 | 643.17
970 | -45090.22 | -43144.93 | 1945.29 | -44445.79 | 644.43
960 | -44356.66 | -42448.67 | 1907.99 | -43711.38 | 645.28
950 | -43626.51 | -41755.81 | 1870.7 | -42980.82 | 645.69
940 | -42899.79 | -41066.39 | 1833.4 | -42254.16 | 645.63
930 | -42176.53 | -40380.42 | 1796.11 | -41531.45 | 645.08
920 | -41456.75 | -39697.93 | 1758.82 | -40812.77 | 643.98
910 | -40740.5 | -39018.96 | 1721.54 | -40098.17 | 642.33
900 | -40027.78 | -38343.53 | 1684.25 | -39387.71 | 640.07
890 | -39318.64 | -37671.67 | 1646.97 | -38681.48 | 637.16
880 | -38613.1 | -37003.41 | 1609.69 | -37979.54 | 633.56
870 | -37911.2 | -36338.79 | 1572.41 | -37281.99 | 629.21
860 | -37212.95 | -35677.82 | 1535.13 | -36588.91 | 624.04
850 | -36518.41 | -35020.54 | 1497.87 | -35900.41 | 618
840 | -35827.6 | -34367 | 1460.6 | -35216.59 | 611.01
830 | -35140.54 | -33717.21 | 1423.33 | -34537.57 | 602.97
830 | -35140.54 | -33717.21 | 1423.33 | -34537.57 | 602.97
823.001 | -34661.93 | -33264.68 | 1397.25 | -34065.25 | 596.68
823 | -34661.86 | -33264.61 | 1397.25 | -34065.19 | 596.67
823 | -34661.86 | -33264.61 | 1397.25 | -34065.19 | 596.67
822.999 | -34661.8 | -33264.55 | 1397.25 | -34065.12 | 596.68
820 | -34457.29 | -33071.21 | 1386.08 | -33863.49 | 593.8
820 | -34457.29 | -33071.21 | 1386.08 | -33863.49 | 593.8
810 | -33777.87 | -32429.05 | 1348.82 | -33194.5 | 583.37
800 | -33102.32 | -31790.75 | 1311.57 | -32530.79 | 571.53
790 | -32430.67 | -31156.35 | 1274.32 | -31872.53 | 558.14
780 | -31762.96 | -30525.88 | 1237.08 | -31219.98 | 542.98
770 | -31099.24 | -29899.4 | 1199.84 | -30573.45 | 525.79
760 | -30439.55 | -29276.93 | 1162.62 | -29933.76 | 505.79
750 | -29783.91 | -28658.52 | 1125.39 | -29300.99 | 482.92
740 | -29132.38 | -28044.21 | 1088.17 | -28675.01 | 457.37
730 | -28485 | -27434.03 | 1050.97 | -28055.72 | 429.28
720 | -27841.82 | -26828.05 | 1013.77 | -27443.01 | 398.81
710 | -27202.87 | -26226.29 | 976.58 | -26836.82 | 366.05
700 | -26568.21 | -25628.81 | 939.4 | -26237.06 | 331.15
690 | -25937.88 | -25035.65 | 902.23 | -25643.68 | 294.2
680 | -25311.94 | -24446.86 | 865.08 | -25056.63 | 255.31
670 | -24690.43 | -23862.5 | 827.93 | -24475.86 | 214.57
660 | -24073.41 | -23282.61 | 790.8 | -23901.34 | 172.07
650 | -23460.93 | -22707.25 | 753.68 | -23333.04 | 127.89
640 | -22853.05 | -22136.47 | 716.58 | -22770.94 | 82.11
630 | -22249.82 | -21570.32 | 679.5 | -22215.02 | 34.8
620 | -21651.32 | -21008.88 | 642.44 | -21665.27 | -13.95
610 | -21057.59 | -20452.19 | 605.4 | -21121.68 | -64.09
600 | -20468.7 | -19900.31 | 568.39 | -20584.26 | -115.56
590 | -19884.73 | -19353.32 | 531.41 | -20053.01 | -168.28
580 | -19305.73 | -18811.28 | 494.45 | -19527.94 | -222.21
570 | -18731.77 | -18274.24 | 457.53 | -19009.06 | -277.29
560 | -18162.94 | -17742.3 | 420.64 | -18496.39 | -333.45
550 | -17599.31 | -17215.51 | 383.8 | -17989.95 | -390.64
540 | -17040.96 | -16693.95 | 347.01 | -17489.77 | -448.81
530 | -16487.96 | -16177.71 | 310.25 | -16995.88 | -507.92
520 | -15940.42 | -15666.85 | 273.57 | -16508.31 | -567.89
510 | -15398.41 | -15161.46 | 236.95 | -16027.11 | -628.7
500 | -14862.04 | -14661.64 | 200.4 | -15552.31 | -690.27
490 | -14331.39 | -14167.46 | 163.93 | -15083.97 | -752.58
480 | -13806.58 | -13679.03 | 127.55 | -14622.12 | -815.54
470 | -13287.71 | -13196.43 | 91.28 | -14166.84 | -879.13
460 | -12774.89 | -12719.77 | 55.12 | -13718.19 | -943.3
450 | -12268.26 | -12249.15 | 19.11 | -13276.22 | -1007.96
440 | -11767.92 | -11784.68 | -16.76 | -12841 | -1073.08
430 | -11274.03 | -11326.47 | -52.44 | -12412.62 | -1138.59
420 | -10786.73 | -10874.64 | -87.91 | -11991.16 | -1204.43 | -84.363 | 428.4325
410 | -10306.16 | -10429.32 | -123.16 | -11576.7 | -1270.54 | -102.01
400 | -9832.498 | -9990.618 | -158.12 | -11169.33 | -1336.832 | -137.144
390 | -9365.922 | -9558.683 | -192.761 | -10769.16 | -1403.238 | -168.5123
380 | -8906.629 | -9133.647 | -227.018 | -10376.29 | -1469.661 | -199.6124
370 | -8454.835 | -8715.659 | -260.824 | -9990.822 | -1535.987 | -257.4434
360 | -8010.785 | -8304.869 | -294.084 | -9612.887 | -1602.102 | -267.476
350 | -7574.754 | -7901.436 | -326.682 | -9242.607 | -1667.853 | -300.6036
340 | -7147.069 | -7505.527 | -358.458 | -8880.119 | -1733.05 | -333.0372
330 | -6728.126 | -7117.316 | -389.19 | -8525.562 | -1797.436 | -364.6044
320 | -6318.47 | -6736.988 | -418.518 | -8179.091 | -1860.621
310 | -5920.102 | -6364.734 | -444.632 | -7840.865 | -1920.763
300 | -5533.672 | -6000.756 | -467.084 | -7511.055 | -1977.383
290 | -5158.938 | -5645.267 | -486.329 | -7189.84 | -2030.902
280 | -4795.753 | -5298.488 | -502.735 | -6877.415 | -2081.662
270 | -4444.042 | -4960.655 | -516.613 | -6573.98 | -2129.938
260 | -4103.792 | -4632.014 | -528.222 | -6279.751 | -2175.959
250 | -3775.032 | -4312.824 | -537.792 | -5994.956 | -2219.924
240 | -3457.838 | -4003.355 | -545.517 | -5719.832 | -2261.994
230 | -3152.318 | -3703.893 | -551.575 | -5454.632 | -2302.314
220 | -2858.609 | -3414.734 | -556.125 | -5199.621 | -2341.012
210 | -2576.875 | -3136.188 | -559.313 | -4955.074 | -2378.199
200 | -2307.304 | -2868.576 | -561.272 | -4721.277 | -2413.973
190 | -2050.101 | -2612.229 | -562.128 | -4498.525 | -2448.424
180 | -1805.483 | -2367.481 | -561.998 | -4287.113 | -2481.63
170 | -1573.675 | -2134.666 | -560.991 | -4087.337 | -2513.662
160 | -1354.895 | -1914.107 | -559.212 | -3899.476 | -2544.581
150 | -1149.337 | -1706.102 | -556.765 | -3723.78 | -2574.443
140 | -957.1475 | -1510.898 | -553.7505 | -3560.442 | -2603.2945
130 | -778.3802 | -1328.653 | -550.2728 | -3409.558 | -2631.1778
120 | -612.9287 | -1159.377 | -546.4483 | -3271.056 | -2658.1273
110 | -460.4137 | -1002.834 | -542.4203 | -3144.59 | -2684.1763
100 | -319.9931 | -858.3951 | -538.402 | -3029.347 | -2709.3539
90 | -190.0278 | -724.9717 | -534.9439 | -2923.725 | -2733.6972
80 | -67.47118 | -600.7887 | -533.31752 | -2824.727 | -2757.25582
70 | 53.30894 | -479.8228 | -533.13174 | -2726.808 | -2780.11694
60 | 182.9667 | -350.9756 | -533.9423 | -2619.487 | -2802.4537
50 | 342.6946 | -192.7575 | -535.4521 | -2481.935 | -2824.6296
40 | 578.3575 | 40.91851 | -537.43899 | -2269.139 | -2847.4965
30 | 1003.777 | 464.047 | -539.73 | -1869.527 | -2873.304
20 | 1976.826 | 1434.633 | -542.193 | -932.6511 | -2909.4771
10 | 5348.914 | 4804.179 | -544.735 | 2353.105 | -2995.809

## 184
Thermocal
|  | Mes | 389 | K | -217 | J/mol
T | GM(FCC_A1) | hcp | ΔG(fcc->hcp) | bcc | ΔG(fcc->bcc)
1500 | -88489.91 | -84621.12 | 3868.79 | -88254.84 | 235.07
1490 | -87601.23 | -83769.46 | 3831.77 | -87355.43 | 245.8
1480 | -86715.08 | -82920.32 | 3794.76 | -86458.63 | 256.45
1470 | -85831.45 | -82073.72 | 3757.73 | -85564.48 | 266.97
1460 | -84950.37 | -81229.65 | 3720.72 | -84672.98 | 277.39
1450 | -84071.84 | -80388.13 | 3683.71 | -83784.13 | 287.71
1440 | -83195.86 | -79549.18 | 3646.68 | -82897.96 | 297.9
1430 | -82322.46 | -78712.8 | 3609.66 | -82014.48 | 307.98
1420 | -81451.65 | -77879.01 | 3572.64 | -81133.7 | 317.95
1410 | -80583.44 | -77047.81 | 3535.63 | -80255.62 | 327.82
1400 | -79717.83 | -76219.22 | 3498.61 | -79380.27 | 337.56
1390 | -78854.84 | -75393.25 | 3461.59 | -78507.65 | 347.19
1380 | -77994.49 | -74569.92 | 3424.57 | -77637.79 | 356.7
1370 | -77136.78 | -73749.23 | 3387.55 | -76770.69 | 366.09
1360 | -76281.73 | -72931.2 | 3350.53 | -75906.37 | 375.36
1350 | -75429.36 | -72115.84 | 3313.52 | -75044.83 | 384.53
1340 | -74579.66 | -71303.16 | 3276.5 | -74186.11 | 393.55
1330 | -73732.67 | -70493.19 | 3239.48 | -73330.2 | 402.47
1320 | -72888.39 | -69685.91 | 3202.48 | -72477.13 | 411.26
1310 | -72046.83 | -68881.38 | 3165.45 | -71626.92 | 419.91
1300 | -71208.01 | -68079.57 | 3128.44 | -70779.57 | 428.44
1290 | -70371.94 | -67280.52 | 3091.42 | -69935.1 | 436.84
1280 | -69538.63 | -66484.23 | 3054.4 | -69093.53 | 445.1
1270 | -68708.11 | -65690.72 | 3017.39 | -68254.88 | 453.23
1260 | -67880.39 | -64900.01 | 2980.38 | -67419.16 | 461.23
1250 | -67055.47 | -64112.11 | 2943.36 | -66586.4 | 469.07
1240 | -66233.38 | -63327.03 | 2906.35 | -65756.6 | 476.78
1230 | -65414.13 | -62544.8 | 2869.33 | -64929.79 | 484.34
1220 | -64597.74 | -61765.42 | 2832.32 | -64105.99 | 491.75
1210 | -63784.22 | -60988.91 | 2795.31 | -63285.21 | 499.01
1200 | -62973.59 | -60215.29 | 2758.3 | -62467.48 | 506.11
1190 | -62165.87 | -59444.58 | 2721.29 | -61652.81 | 513.06
1180 | -61361.07 | -58676.79 | 2684.28 | -60841.23 | 519.84
1170 | -60559.2 | -57911.94 | 2647.26 | -60032.76 | 526.44
1160 | -59760.3 | -57150.05 | 2610.25 | -59227.42 | 532.88
1150 | -58964.37 | -56391.12 | 2573.25 | -58425.23 | 539.14
1140 | -58171.43 | -55635.2 | 2536.23 | -57626.22 | 545.21
1130 | -57381.5 | -54882.27 | 2499.23 | -56830.41 | 551.09
1120 | -56594.6 | -54132.38 | 2462.22 | -56037.83 | 556.77
1110 | -55810.75 | -53385.54 | 2425.21 | -55248.5 | 562.25
1100 | -55029.96 | -52641.76 | 2388.2 | -54462.44 | 567.52
1090 | -54252.27 | -51901.07 | 2351.2 | -53679.69 | 572.58
1080 | -53477.68 | -51163.49 | 2314.19 | -52900.28 | 577.4
1070 | -52706.21 | -50429.03 | 2277.18 | -52124.22 | 581.99
1060 | -51937.9 | -49697.72 | 2240.18 | -51351.57 | 586.33
1050 | -51172.75 | -48969.57 | 2203.18 | -50582.33 | 590.42
1040 | -50410.8 | -48244.62 | 2166.18 | -49816.55 | 594.25
1030 | -49652.05 | -47522.88 | 2129.17 | -49054.27 | 597.78
1020 | -48896.55 | -46804.38 | 2092.17 | -48295.51 | 601.04
1010 | -48144.3 | -46089.12 | 2055.18 | -47540.32 | 603.98
1000 | -47395.33 | -45377.15 | 2018.18 | -46788.72 | 606.61
990 | -46649.66 | -44668.48 | 1981.18 | -46040.77 | 608.89
980 | -45907.33 | -43963.14 | 1944.19 | -45296.51 | 610.82
970 | -45168.35 | -43261.16 | 1907.19 | -44555.97 | 612.38
960 | -44432.75 | -42562.55 | 1870.2 | -43819.2 | 613.55
950 | -43700.55 | -41867.34 | 1833.21 | -43086.27 | 614.28
940 | -42971.78 | -41175.56 | 1796.22 | -42357.2 | 614.58
930 | -42246.47 | -40487.24 | 1759.23 | -41632.06 | 614.41
920 | -41524.65 | -39802.4 | 1722.25 | -40910.9 | 613.75
910 | -40806.34 | -39121.07 | 1685.27 | -40193.8 | 612.54
900 | -40091.57 | -38443.29 | 1648.28 | -39480.8 | 610.77
890 | -39380.37 | -37769.07 | 1611.3 | -38771.98 | 608.39
880 | -38672.78 | -37098.45 | 1574.33 | -38067.41 | 605.37
870 | -37968.81 | -36431.45 | 1537.36 | -37367.18 | 601.63
860 | -37268.51 | -35768.12 | 1500.39 | -36671.36 | 597.15
850 | -36571.9 | -35108.48 | 1463.42 | -35980.06 | 591.84
840 | -35879.02 | -34452.57 | 1426.45 | -35293.38 | 585.64
830 | -35189.91 | -33800.41 | 1389.5 | -34611.41 | 578.5
830 | -35189.91 | -33800.41 | 1389.5 | -34611.41 | 578.5
823.001 | -34709.85 | -33346.22 | 1363.63 | -34136.99 | 572.86
823 | -34709.78 | -33346.15 | 1363.63 | -34136.92 | 572.86
823 | -34709.78 | -33346.15 | 1363.63 | -34136.92 | 572.86
822.999 | -34709.71 | -33346.09 | 1363.62 | -34136.85 | 572.86
820 | -34504.59 | -33152.04 | 1352.55 | -33934.3 | 570.29
820 | -34504.59 | -33152.04 | 1352.55 | -33934.3 | 570.29
810 | -33823.09 | -32507.5 | 1315.59 | -33262.18 | 560.91
800 | -33145.47 | -31866.83 | 1278.64 | -32595.21 | 550.26
790 | -32471.75 | -31230.05 | 1241.7 | -31933.57 | 538.18
780 | -31801.97 | -30597.21 | 1204.76 | -31277.47 | 524.5
770 | -31136.17 | -29968.34 | 1167.83 | -30627.14 | 509.03
760 | -30474.4 | -29343.49 | 1130.91 | -29983.01 | 491.39
750 | -29816.68 | -28722.7 | 1093.98 | -29345.83 | 470.85
740 | -29163.07 | -28106 | 1057.07 | -28715.59 | 447.48
730 | -28513.61 | -27493.44 | 1020.17 | -28092.16 | 421.45
720 | -27868.34 | -26885.06 | 983.28 | -27475.44 | 392.9
710 | -27227.3 | -26280.92 | 946.38 | -26865.34 | 361.96
700 | -26590.55 | -25681.04 | 909.51 | -26261.77 | 328.78
690 | -25958.14 | -25085.49 | 872.65 | -25664.67 | 293.47
680 | -25330.1 | -24494.31 | 835.79 | -25073.98 | 256.12
670 | -24706.5 | -23907.55 | 798.95 | -24489.64 | 216.86
660 | -24087.38 | -23325.26 | 762.12 | -23911.62 | 175.76
650 | -23472.81 | -22747.5 | 725.31 | -23339.89 | 132.92
640 | -22862.83 | -22174.31 | 688.52 | -22774.41 | 88.42
630 | -22257.51 | -21605.77 | 651.74 | -22215.17 | 42.34
620 | -21656.9 | -21041.91 | 614.99 | -21662.15 | -5.25
610 | -21061.07 | -20482.82 | 578.25 | -21115.34 | -54.27
600 | -20470.07 | -19928.53 | 541.54 | -20574.74 | -104.67
590 | -19883.99 | -19379.13 | 504.86 | -20040.36 | -156.37
580 | -19302.88 | -18834.67 | 468.21 | -19512.19 | -209.31
570 | -18726.82 | -18295.23 | 431.59 | -18990.25 | -263.43
560 | -18155.88 | -17760.87 | 395.01 | -18474.55 | -318.67
550 | -17590.13 | -17231.66 | 358.47 | -17965.13 | -375
540 | -17029.66 | -16707.69 | 321.97 | -17461.99 | -432.33
530 | -16474.55 | -16189.02 | 285.53 | -16965.17 | -490.62
520 | -15924.89 | -15675.74 | 249.15 | -16474.7 | -549.81
510 | -15380.76 | -15167.93 | 212.83 | -15990.62 | -609.86
500 | -14842.26 | -14665.68 | 176.58 | -15512.97 | -670.71
490 | -14309.49 | -14169.08 | 140.41 | -15041.8 | -732.31
480 | -13782.55 | -13678.21 | 104.34 | -14577.15 | -794.6
470 | -13261.55 | -13193.18 | 68.37 | -14119.09 | -857.54
460 | -12746.61 | -12714.09 | 32.52 | -13667.67 | -921.06
450 | -12237.84 | -12241.04 | -3.2 | -13222.96 | -985.12
440 | -11735.38 | -11774.13 | -38.75 | -12785.03 | -1049.65
430 | -11239.36 | -11313.49 | -74.13 | -12353.94 | -1114.58 |  | 434.5591
420 | -10749.91 | -10859.22 | -109.31 | -11929.79 | -1179.88 | -105.792
410 | -10267.21 | -10411.46 | -144.25 | -11512.66 | -1245.45 | -123.286
400 | -9791.407 | -9970.319 | -178.912 | -11102.64 | -1311.233 | -158.1148
390 | -9322.69 | -9535.941 | -213.251 | -10699.83 | -1377.14 | -192.6476
380 | -8861.254 | -9108.463 | -247.209 | -10304.32 | -1443.066 | -216.6468
370 | -8407.316 | -8688.03 | -280.714 | -9916.245 | -1508.929 | -277.3635
360 | -7961.12 | -8274.794 | -313.674 | -9535.709 | -1574.589 | -287.306
350 | -7522.941 | -7868.914 | -345.973 | -9162.841 | -1639.9 | -320.1338
340 | -7093.107 | -7470.556 | -377.449 | -8797.775 | -1704.668 | -352.2682
330 | -6672.015 | -7079.896 | -407.881 | -8440.652 | -1768.637 | -383.5354
320 | -6260.217 | -6697.117 | -436.9 | -8091.625 | -1831.408
310 | -5859.727 | -6322.411 | -462.684 | -7750.853 | -1891.126
300 | -5471.147 | -5955.98 | -484.833 | -7418.506 | -1947.359
290 | -5094.241 | -5598.038 | -503.797 | -7094.765 | -2000.524
280 | -4728.864 | -5248.805 | -519.941 | -6779.821 | -2050.957
270 | -4374.944 | -4908.518 | -533.574 | -6473.876 | -2098.932
260 | -4032.469 | -4577.421 | -544.952 | -6177.146 | -2144.677
250 | -3701.473 | -4255.776 | -554.303 | -5889.857 | -2188.384
240 | -3382.031 | -3943.852 | -561.821 | -5612.249 | -2230.218
230 | -3074.252 | -3641.935 | -567.683 | -5344.572 | -2270.32
220 | -2778.276 | -3350.322 | -572.046 | -5087.092 | -2308.816
210 | -2494.268 | -3069.323 | -575.055 | -4840.083 | -2345.815
200 | -2222.417 | -2799.26 | -576.843 | -4603.834 | -2381.417
190 | -1962.928 | -2540.464 | -577.536 | -4378.638 | -2415.71
180 | -1716.022 | -2293.271 | -577.249 | -4164.791 | -2448.769
170 | -1481.923 | -2058.014 | -576.091 | -3962.59 | -2480.667
160 | -1260.852 | -1835.02 | -574.168 | -3772.315 | -2511.463
150 | -1053.005 | -1624.588 | -571.583 | -3594.219 | -2541.214
140 | -858.5304 | -1426.967 | -568.4366 | -3428.494 | -2569.9636
130 | -677.4844 | -1242.321 | -564.8366 | -3275.24 | -2597.7556
120 | -509.764 | -1070.663 | -560.899 | -3134.39 | -2624.626
110 | -354.995 | -911.7699 | -556.7749 | -3005.6 | -2650.605
100 | -212.3413 | -765.0307 | -552.6894 | -2888.066 | -2675.7247
90 | -80.1729 | -629.4659 | -549.293 | -2780.195 | -2700.0221
80 | 44.54356 | -503.2146 | -547.75816 | -2679.004 | -2723.54756
70 | 167.4194 | -380.1916 | -547.611 | -2578.974 | -2746.3934
60 | 299.0741 | -249.3562 | -548.4303 | -2469.66 | -2768.7341
50 | 460.6378 | -89.29253 | -549.93033 | -2330.307 | -2790.9448
40 | 697.8502 | 145.955 | -551.8952 | -2116.04 | -2813.8902
30 | 1124.241 | 570.084 | -554.157 | -1715.613 | -2839.854
20 | 2096.803 | 1540.218 | -556.585 | -779.5557 | -2876.3587
10 | 5462.547 | 4903.455 | -559.092 | 2498.871 | -2963.676

## 185
Thermocal
|  | Mes | 361 | K | -323 | J/mol
T | GM(FCC_A1) | hcp | ΔG(fcc->hcp) | bcc | ΔG(fcc->bcc)
1500 | -88718.98 | -84908.72 | 3810.26 | -88515.97 | 203.01
1490 | -87828.17 | -84054.54 | 3773.63 | -87614.37 | 213.8
1480 | -86939.88 | -83202.88 | 3737 | -86715.38 | 224.5
1470 | -86054.12 | -82353.73 | 3700.39 | -85819.04 | 235.08
1460 | -85170.89 | -81507.14 | 3663.75 | -84925.34 | 245.55
1450 | -84290.22 | -80663.09 | 3627.13 | -84034.3 | 255.92
1440 | -83412.11 | -79821.61 | 3590.5 | -83145.94 | 266.17
1430 | -82536.57 | -78982.7 | 3553.87 | -82260.26 | 276.31
1420 | -81663.62 | -78146.38 | 3517.24 | -81377.27 | 286.35
1410 | -80793.27 | -77312.65 | 3480.62 | -80496.99 | 296.28
1400 | -79925.52 | -76481.53 | 3443.99 | -79619.43 | 306.09
1390 | -79060.39 | -75653.03 | 3407.36 | -78744.6 | 315.79
1380 | -78197.9 | -74827.16 | 3370.74 | -77872.52 | 325.38
1370 | -77338.05 | -74003.94 | 3334.11 | -77003.21 | 334.84
1360 | -76480.86 | -73183.38 | 3297.48 | -76136.66 | 344.2
1350 | -75626.34 | -72365.48 | 3260.86 | -75272.91 | 353.43
1340 | -74774.5 | -71550.27 | 3224.23 | -74411.95 | 362.55
1330 | -73925.37 | -70737.76 | 3187.61 | -73553.82 | 371.55
1320 | -73078.94 | -69927.96 | 3150.98 | -72698.52 | 380.42
1310 | -72235.23 | -69120.88 | 3114.35 | -71846.05 | 389.18
1300 | -71394.27 | -68316.54 | 3077.73 | -70996.46 | 397.81
1290 | -70556.05 | -67514.95 | 3041.1 | -70149.74 | 406.31
1280 | -69720.6 | -66716.12 | 3004.48 | -69305.92 | 414.68
1270 | -68887.94 | -65920.08 | 2967.86 | -68465.01 | 422.93
1260 | -68058.06 | -65126.83 | 2931.23 | -67627.02 | 431.04
1250 | -67231 | -64336.39 | 2894.61 | -66791.99 | 439.01
1240 | -66406.77 | -63548.78 | 2857.99 | -65959.91 | 446.86
1230 | -65585.37 | -62764 | 2821.37 | -65130.82 | 454.55
1220 | -64766.83 | -61982.09 | 2784.74 | -64304.72 | 462.11
1210 | -63951.16 | -61203.04 | 2748.12 | -63481.64 | 469.52
1200 | -63138.38 | -60426.89 | 2711.49 | -62661.61 | 476.77
1190 | -62328.51 | -59653.63 | 2674.88 | -61844.62 | 483.89
1180 | -61521.56 | -58883.3 | 2638.26 | -61030.72 | 490.84
1170 | -60717.55 | -58115.91 | 2601.64 | -60219.92 | 497.63
1160 | -59916.49 | -57351.48 | 2565.01 | -59412.23 | 504.26
1150 | -59118.41 | -56590.01 | 2528.4 | -58607.7 | 510.71
1140 | -58323.32 | -55831.54 | 2491.78 | -57806.32 | 517
1130 | -57531.24 | -55076.08 | 2455.16 | -57008.14 | 523.1
1120 | -56742.19 | -54323.64 | 2418.55 | -56213.17 | 529.02
1110 | -55956.18 | -53574.26 | 2381.92 | -55421.44 | 534.74
1100 | -55173.25 | -52827.93 | 2345.32 | -54632.98 | 540.27
1090 | -54393.4 | -52084.7 | 2308.7 | -53847.8 | 545.6
1080 | -53616.65 | -51344.57 | 2272.08 | -53065.95 | 550.7
1070 | -52843.04 | -50607.57 | 2235.47 | -52287.44 | 555.6
1060 | -52072.57 | -49873.71 | 2198.86 | -51512.3 | 560.27
1050 | -51305.27 | -49143.02 | 2162.25 | -50740.58 | 564.69
1040 | -50541.16 | -48415.52 | 2125.64 | -49972.3 | 568.86
1030 | -49780.26 | -47691.23 | 2089.03 | -49207.48 | 572.78
1020 | -49022.6 | -46970.18 | 2052.42 | -48446.17 | 576.43
1010 | -48268.19 | -46252.38 | 2015.81 | -47688.41 | 579.78
1000 | -47517.07 | -45537.86 | 1979.21 | -46934.21 | 582.86
990 | -46769.25 | -44826.65 | 1942.6 | -46183.64 | 585.61
980 | -46024.75 | -44118.76 | 1905.99 | -45436.72 | 588.03
970 | -45283.62 | -43414.22 | 1869.4 | -44693.5 | 590.12
960 | -44545.86 | -42713.06 | 1832.8 | -43954.03 | 591.83
950 | -43811.5 | -42015.3 | 1796.2 | -43218.34 | 593.16
940 | -43080.57 | -41320.98 | 1759.59 | -42486.48 | 594.09
930 | -42353.11 | -40630.11 | 1723 | -41758.52 | 594.59
920 | -41629.13 | -39942.71 | 1686.42 | -41034.5 | 594.63
910 | -40908.66 | -39258.84 | 1649.82 | -40314.47 | 594.19
900 | -40191.73 | -38578.5 | 1613.23 | -39598.51 | 593.22
890 | -39478.37 | -37901.73 | 1576.64 | -38886.66 | 591.71
880 | -38768.62 | -37228.55 | 1540.07 | -38179.02 | 589.6
870 | -38062.49 | -36559.01 | 1503.48 | -37475.63 | 586.86
860 | -37360.03 | -35893.12 | 1466.91 | -36776.59 | 583.44
850 | -36661.26 | -35230.93 | 1430.33 | -36081.98 | 579.28
840 | -35966.22 | -34572.46 | 1393.76 | -35391.89 | 574.33
830 | -35274.95 | -33917.75 | 1357.2 | -34706.43 | 568.52
830 | -35274.95 | -33917.75 | 1357.2 | -34706.43 | 568.52
823.001 | -34793.38 | -33461.77 | 1331.61 | -34229.48 | 563.9
823 | -34793.3 | -33461.7 | 1331.6 | -34229.41 | 563.89
823 | -34793.3 | -33461.7 | 1331.6 | -34229.41 | 563.89
822.999 | -34793.23 | -33461.64 | 1331.59 | -34229.34 | 563.89
820 | -34587.46 | -33266.82 | 1320.64 | -34025.7 | 561.76
820 | -34587.46 | -33266.82 | 1320.64 | -34025.7 | 561.76
810 | -33903.81 | -32619.73 | 1284.08 | -33349.82 | 553.99
800 | -33224.02 | -31976.5 | 1247.52 | -32678.94 | 545.08
790 | -32548.14 | -31337.17 | 1210.97 | -32013.21 | 534.93
780 | -31876.2 | -30701.77 | 1174.43 | -31352.81 | 523.39
770 | -31208.24 | -30070.35 | 1137.89 | -30697.93 | 510.31
760 | -30544.31 | -29442.94 | 1101.37 | -30048.82 | 495.49
750 | -29884.43 | -28819.59 | 1064.84 | -29405.8 | 478.63
740 | -29228.66 | -28200.33 | 1028.33 | -28769.66 | 459
730 | -28577.03 | -27585.21 | 991.82 | -28140.58 | 436.45
720 | -27929.6 | -26974.28 | 955.32 | -27518.41 | 411.19
710 | -27286.4 | -26367.57 | 918.83 | -26903.04 | 383.36
700 | -26647.49 | -25765.14 | 882.35 | -26294.39 | 353.1
690 | -26012.91 | -25167.03 | 845.88 | -25692.35 | 320.56
680 | -25382.72 | -24573.29 | 809.43 | -25096.87 | 285.85
670 | -24756.95 | -23983.97 | 772.98 | -24507.87 | 249.08
660 | -24135.68 | -23399.12 | 736.56 | -23925.31 | 210.37
650 | -23518.94 | -22818.79 | 700.15 | -23349.15 | 169.79
640 | -22906.8 | -22243.05 | 663.75 | -22779.35 | 127.45
630 | -22299.32 | -21671.94 | 627.38 | -22215.88 | 83.44
620 | -21696.55 | -21105.53 | 591.02 | -21658.71 | 37.84
610 | -21098.57 | -20543.87 | 554.7 | -21107.85 | -9.28
600 | -20505.42 | -19987.02 | 518.4 | -20563.27 | -57.85
590 | -19917.18 | -19435.05 | 482.13 | -20024.98 | -107.8
580 | -19333.91 | -18888.03 | 445.88 | -19492.97 | -159.06
570 | -18755.7 | -18346.03 | 409.67 | -18967.26 | -211.56
560 | -18182.6 | -17809.1 | 373.5 | -18447.86 | -265.26
550 | -17614.71 | -17277.33 | 337.38 | -17934.77 | -320.06
540 | -17052.09 | -16750.79 | 301.3 | -17428.04 | -375.95
530 | -16494.83 | -16229.56 | 265.27 | -16927.67 | -432.84
520 | -15943.03 | -15713.71 | 229.32 | -16433.7 | -490.67
510 | -15396.76 | -15203.34 | 193.42 | -15946.17 | -549.41
500 | -14856.12 | -14698.53 | 157.59 | -15465.11 | -608.99
490 | -14321.22 | -14199.36 | 121.86 | -14990.57 | -669.35
480 | -13792.15 | -13705.93 | 86.22 | -14522.6 | -730.45
470 | -13269.03 | -13218.33 | 50.7 | -14061.26 | -792.23
460 | -12751.97 | -12736.67 | 15.3 | -13606.59 | -854.62
450 | -12241.09 | -12261.06 | -19.97 | -13158.66 | -917.57
440 | -11736.53 | -11791.59 | -55.06 | -12717.54 | -981.01
430 | -11238.41 | -11328.38 | -89.97 | -12283.31 | -1044.9 |  | 438.2985
420 | -10746.88 | -10871.54 | -124.66 | -11856.04 | -1109.16 | -121.191
410 | -10262.1 | -10421.21 | -159.11 | -11435.82 | -1173.72 | -138.44
400 | -9784.24 | -9977.505 | -193.265 | -11022.73 | -1238.49 | -172.772
390 | -9313.482 | -9540.561 | -227.079 | -10616.88 | -1303.398 | -206.7906
380 | -8850.026 | -9110.516 | -260.49 | -10218.37 | -1368.344 | -233.7612
370 | -8394.094 | -8687.516 | -293.422 | -9827.303 | -1433.209 | -290.1288
360 | -7945.936 | -8271.713 | -325.777 | -9443.802 | -1497.866 | -322.5415
350 | -7505.839 | -7863.266 | -357.427 | -9067.991 | -1562.152 | -332.107
340 | -7074.144 | -7462.343 | -388.199 | -8700.004 | -1625.86 | -363.5814
330 | -6651.274 | -7069.117 | -417.843 | -8339.979 | -1688.705 | -394.1278
320 | -6238.092 | -6683.772 | -445.68 | -7988.07 | -1749.978
310 | -5836.607 | -6306.502 | -469.895 | -7644.434 | -1807.827
300 | -5446.829 | -5937.507 | -490.678 | -7309.241 | -1862.412
290 | -5068.56 | -5577 | -508.44 | -6982.67 | -1914.11
280 | -4701.684 | -5225.205 | -523.521 | -6664.914 | -1963.23
270 | -4346.152 | -4882.356 | -536.204 | -6356.172 | -2010.02
260 | -4001.969 | -4548.7 | -546.731 | -6056.66 | -2054.691
250 | -3669.182 | -4224.495 | -555.313 | -5766.603 | -2097.421
240 | -3347.878 | -3910.014 | -562.136 | -5486.241 | -2138.363
230 | -3038.175 | -3605.542 | -567.367 | -5215.825 | -2177.65
220 | -2740.221 | -3311.377 | -571.156 | -4955.62 | -2215.399
210 | -2454.188 | -3027.83 | -573.642 | -4705.9 | -2251.712
200 | -2180.269 | -2755.223 | -574.954 | -4466.954 | -2286.685
190 | -1918.677 | -2493.887 | -575.21 | -4239.074 | -2320.397
180 | -1669.637 | -2244.161 | -574.524 | -4022.56 | -2352.923
170 | -1433.378 | -2006.38 | -573.002 | -3817.707 | -2384.329
160 | -1210.125 | -1780.872 | -570.747 | -3624.797 | -2414.672
150 | -1000.079 | -1567.939 | -567.86 | -3444.083 | -2444.004
140 | -803.3943 | -1367.837 | -564.4427 | -3275.763 | -2472.3687
130 | -620.1318 | -1180.735 | -560.6032 | -3119.936 | -2499.8042
120 | -450.1944 | -1006.662 | -556.4676 | -2976.541 | -2526.3466
110 | -293.2149 | -845.412 | -552.1971 | -2845.241 | -2552.0261
100 | -148.366 | -696.4257 | -548.0597 | -2725.239 | -2576.873
90 | -14.02891 | -559.0287 | -544.99979 | -2614.953 | -2600.92409
80 | 112.8136 | -430.9633 | -543.7769 | -2511.422 | -2624.2356
70 | 237.7487 | -306.0755 | -543.8242 | -2409.153 | -2646.9017
60 | 371.3569 | -173.4141 | -544.771 | -2297.75 | -2669.1069
50 | 534.6989 | -11.65659 | -546.35549 | -2156.543 | -2691.2419
40 | 773.3768 | 224.9999 | -548.3769 | -1940.833 | -2714.2098
30 | 1200.6 | 649.9222 | -550.6778 | -1539.776 | -2740.376
20 | 2172.399 | 1619.263 | -553.136 | -605.1073 | -2777.5063
10 | 5530.967 | 4975.301 | -555.666 | 2663.886 | -2867.081

## 186
Thermocal
|  | Mes | 385 | K | -409 | J/mol
T | GM(FCC_A1) | hcp | ΔG(fcc->hcp) | bcc | ΔG(fcc->bcc)
1500 | -87626.8 | -83618.48 | 4008.32 | -87255.37 | 371.43
1490 | -86744.43 | -82773.36 | 3971.07 | -86361.55 | 382.88
1480 | -85864.57 | -81930.76 | 3933.81 | -85470.38 | 394.19
1470 | -84987.23 | -81090.67 | 3896.56 | -84581.83 | 405.4
1460 | -84112.43 | -80253.12 | 3859.31 | -83695.92 | 416.51
1450 | -83240.17 | -79418.12 | 3822.05 | -82812.69 | 427.48
1440 | -82370.47 | -78585.66 | 3784.81 | -81932.12 | 438.35
1430 | -81503.34 | -77755.78 | 3747.56 | -81054.23 | 449.11
1420 | -80638.77 | -76928.48 | 3710.29 | -80179.05 | 459.72
1410 | -79776.81 | -76103.76 | 3673.05 | -79306.58 | 470.23
1400 | -78917.45 | -75281.65 | 3635.8 | -78436.83 | 480.62
1390 | -78060.69 | -74462.15 | 3598.54 | -77569.81 | 490.88
1380 | -77206.56 | -73645.27 | 3561.29 | -76705.55 | 501.01
1370 | -76355.08 | -72831.03 | 3524.05 | -75844.06 | 511.02
1360 | -75506.23 | -72019.45 | 3486.78 | -74985.35 | 520.88
1350 | -74660.06 | -71210.53 | 3449.53 | -74129.43 | 530.63
1340 | -73816.57 | -70404.29 | 3412.28 | -73276.32 | 540.25
1330 | -72975.77 | -69600.73 | 3375.04 | -72426.04 | 549.73
1320 | -72137.66 | -68799.88 | 3337.78 | -71578.6 | 559.06
1310 | -71302.27 | -68001.75 | 3300.52 | -70734.02 | 568.25
1300 | -70469.62 | -67206.34 | 3263.28 | -69892.3 | 577.32
1290 | -69639.71 | -66413.69 | 3226.02 | -69053.49 | 586.22
1280 | -68812.56 | -65623.79 | 3188.77 | -68217.58 | 594.98
1270 | -67988.18 | -64836.66 | 3151.52 | -67384.59 | 603.59
1260 | -67166.59 | -64052.33 | 3114.26 | -66554.55 | 612.04
1250 | -66347.8 | -63270.79 | 3077.01 | -65727.48 | 620.32
1240 | -65531.84 | -62492.08 | 3039.76 | -64903.38 | 628.46
1230 | -64718.7 | -61716.2 | 3002.5 | -64082.29 | 636.41
1220 | -63908.42 | -60943.16 | 2965.26 | -63264.21 | 644.21
1210 | -63101 | -60172.99 | 2928.01 | -62449.18 | 651.82
1200 | -62296.46 | -59405.71 | 2890.75 | -61637.21 | 659.25
1190 | -61494.82 | -58641.32 | 2853.5 | -60828.33 | 666.49
1180 | -60696.09 | -57879.84 | 2816.25 | -60022.56 | 673.53
1170 | -59900.3 | -57121.3 | 2779 | -59219.91 | 680.39
1160 | -59107.46 | -56365.7 | 2741.76 | -58420.43 | 687.03
1150 | -58317.58 | -55613.07 | 2704.51 | -57624.12 | 693.46
1140 | -57530.68 | -54863.43 | 2667.25 | -56831.02 | 699.66
1130 | -56746.79 | -54116.79 | 2630 | -56041.14 | 705.65
1120 | -55965.92 | -53373.17 | 2592.75 | -55254.53 | 711.39
1110 | -55188.09 | -52632.59 | 2555.5 | -54471.2 | 716.89
1100 | -54413.32 | -51895.06 | 2518.26 | -53691.2 | 722.12
1090 | -53641.62 | -51160.62 | 2481 | -52914.53 | 727.09
1080 | -52873.03 | -50429.27 | 2443.76 | -52141.25 | 731.78
1070 | -52107.56 | -49701.05 | 2406.51 | -51371.37 | 736.19
1060 | -51345.22 | -48975.96 | 2369.26 | -50604.94 | 740.28
1050 | -50586.05 | -48254.03 | 2332.02 | -49841.99 | 744.06
1040 | -49830.06 | -47535.28 | 2294.78 | -49082.56 | 747.5
1030 | -49077.27 | -46819.74 | 2257.53 | -48326.68 | 750.59
1020 | -48327.71 | -46107.43 | 2220.28 | -47574.4 | 753.31
1010 | -47581.4 | -45398.36 | 2183.04 | -46825.76 | 755.64
1000 | -46838.36 | -44692.56 | 2145.8 | -46080.8 | 757.56
990 | -46098.61 | -43990.06 | 2108.55 | -45339.57 | 759.04
980 | -45362.19 | -43290.88 | 2071.31 | -44602.11 | 760.08
970 | -44629.11 | -42595.04 | 2034.07 | -43868.49 | 760.62
960 | -43899.41 | -41902.57 | 1996.84 | -43138.75 | 760.66
950 | -43173.1 | -41213.5 | 1959.6 | -42412.96 | 760.14
940 | -42450.21 | -40527.84 | 1922.37 | -41691.17 | 759.04
930 | -41730.77 | -39845.64 | 1885.13 | -40973.45 | 757.32
920 | -41014.8 | -39166.91 | 1847.89 | -40259.88 | 754.92
910 | -40302.34 | -38491.68 | 1810.66 | -39550.52 | 751.82
900 | -39593.41 | -37819.98 | 1773.43 | -38845.46 | 747.95
890 | -38888.04 | -37151.84 | 1736.2 | -38144.8 | 743.24
880 | -38186.27 | -36487.3 | 1698.97 | -37448.62 | 737.65
870 | -37488.11 | -35826.37 | 1661.74 | -36757.05 | 731.06
860 | -36793.61 | -35169.09 | 1624.52 | -36070.18 | 723.43
850 | -36102.8 | -34515.5 | 1587.3 | -35388.16 | 714.64
840 | -35415.7 | -33865.62 | 1550.08 | -34711.15 | 704.55
830 | -34732.35 | -33219.49 | 1512.86 | -34039.3 | 693.05
823.001 | -34256.32 | -32769.51 | 1486.81 | -33572.25 | 684.07
823.001 | -34256.32 | -32769.51 | 1486.81 | -33572.25 | 684.07
823 | -34256.26 | -32769.45 | 1486.81 | -33572.18 | 684.08
823 | -34256.26 | -32769.45 | 1486.81 | -33572.18 | 684.08
822.999 | -34256.19 | -32769.38 | 1486.81 | -33572.12 | 684.07
822.999 | -34256.19 | -32769.38 | 1486.81 | -33572.12 | 684.07
820 | -34052.79 | -32577.14 | 1475.65 | -33372.81 | 679.98
810 | -33377.05 | -31938.61 | 1438.44 | -32711.92 | 665.13
800 | -32705.16 | -31303.93 | 1401.23 | -32057.02 | 648.14
790 | -32037.17 | -30673.15 | 1364.02 | -31408.84 | 628.33
780 | -31373.11 | -30046.29 | 1326.82 | -30767.35 | 605.76
770 | -30713.02 | -29423.39 | 1289.63 | -30132.44 | 580.58
760 | -30056.94 | -28804.5 | 1252.44 | -29503.99 | 552.95
750 | -29404.9 | -28189.65 | 1215.25 | -28881.94 | 522.96
740 | -28756.96 | -27578.9 | 1178.06 | -28266.19 | 490.77
730 | -28113.15 | -26972.27 | 1140.88 | -27656.68 | 456.47
720 | -27473.53 | -26369.81 | 1103.72 | -27053.36 | 420.17
710 | -26838.12 | -25771.57 | 1066.55 | -26456.17 | 381.95
700 | -26206.99 | -25177.6 | 1029.39 | -25865.07 | 341.92
690 | -25580.18 | -24587.93 | 992.25 | -25280.03 | 300.15
680 | -24957.73 | -24002.62 | 955.11 | -24701.02 | 256.71
670 | -24339.71 | -23421.73 | 917.98 | -24128.02 | 211.69
660 | -23726.15 | -22845.29 | 880.86 | -23561 | 165.15
650 | -23117.12 | -22273.37 | 843.75 | -22999.96 | 117.16
640 | -22512.67 | -21706.02 | 806.65 | -22444.88 | 67.79
630 | -21912.86 | -21143.29 | 769.57 | -21895.77 | 17.09
620 | -21317.74 | -20585.24 | 732.5 | -21352.63 | -34.89
610 | -20727.39 | -20031.94 | 695.45 | -20815.46 | -88.07
600 | -20141.85 | -19483.44 | 658.41 | -20284.27 | -142.42
590 | -19561.21 | -18939.8 | 621.41 | -19759.08 | -197.87
580 | -18985.51 | -18401.1 | 584.41 | -19239.9 | -254.39
570 | -18414.84 | -17867.4 | 547.44 | -18726.75 | -311.91
560 | -17849.27 | -17338.77 | 510.5 | -18219.66 | -370.39
550 | -17288.87 | -16815.27 | 473.6 | -17718.66 | -429.79
540 | -16733.72 | -16297 | 436.72 | -17223.78 | -490.06
530 | -16183.9 | -15784.01 | 399.89 | -16735.05 | -551.15
520 | -15639.49 | -15276.41 | 363.08 | -16252.52 | -613.03
510 | -15100.59 | -14774.25 | 326.34 | -15776.22 | -675.63
500 | -14567.29 | -14277.64 | 289.65 | -15306.21 | -738.92
490 | -14039.67 | -13786.66 | 253.01 | -14842.54 | -802.87
480 | -13517.85 | -13301.41 | 216.44 | -14385.27 | -867.42
470 | -13001.92 | -12821.97 | 179.95 | -13934.44 | -932.52
460 | -12492 | -12348.45 | 143.55 | -13490.14 | -998.14 |  | 404.9038
450 | -11988.2 | -11880.95 | 107.25 | -13052.42 | -1064.22
440 | -11490.64 | -11419.58 | 71.06 | -12621.36 | -1130.72
430 | -10999.46 | -10964.46 | 35 | -12197.04 | -1197.58
420 | -10514.78 | -10515.69 | -0.91 | -11779.55 | -1264.77 | 2.681
410 | -10036.76 | -10073.4 | -36.64 | -11368.97 | -1332.21 | -15.202 | 412.4181
400 | -9565.542 | -9637.715 | -72.173 | -10965.39 | -1399.848 | -50.8532 | 408.4915
390 | -9101.299 | -9208.771 | -107.472 | -10568.93 | -1467.631 | -86.2926
380 | -8644.207 | -8786.705 | -142.498 | -10179.68 | -1535.473 | -124.985
370 | -8194.46 | -8371.66 | -177.2 | -9797.761 | -1603.301 | -173.7298
360 | -7752.271 | -7963.788 | -211.517 | -9423.293 | -1671.022 | -184.0634 | 372.0981
350 | -7317.872 | -7563.247 | -245.375 | -9056.404 | -1738.532 | -218.2886
340 | -6891.528 | -7170.203 | -278.675 | -8697.23 | -1805.702 | -252.035
330 | -6473.539 | -6784.829 | -311.29 | -8345.916 | -1872.377 | -285.198
320 | -6064.262 | -6407.308 | -343.046 | -8002.613 | -1938.351
310 | -5664.135 | -6037.83 | -373.695 | -7667.483 | -2003.348
300 | -5273.82 | -5676.597 | -402.777 | -7340.699 | -2066.879
290 | -4895.54 | -5323.82 | -428.28 | -7022.441 | -2126.901
280 | -4529.74 | -4979.72 | -449.98 | -6712.903 | -2183.163
270 | -4176.161 | -4644.529 | -468.368 | -6412.286 | -2236.125
260 | -3834.65 | -4318.494 | -483.844 | -6120.807 | -2286.157
250 | -3505.133 | -4001.87 | -496.737 | -5838.693 | -2333.56
240 | -3187.602 | -3694.927 | -507.325 | -5566.182 | -2378.58
230 | -2882.1 | -3397.948 | -515.848 | -5303.526 | -2421.426
220 | -2588.712 | -3111.227 | -522.515 | -5050.989 | -2462.277
210 | -2307.556 | -2835.072 | -527.516 | -4808.845 | -2501.289
200 | -2038.781 | -2569.799 | -531.018 | -4577.377 | -2538.596
190 | -1782.557 | -2315.733 | -533.176 | -4356.878 | -2574.321
180 | -1539.069 | -2073.203 | -534.134 | -4147.638 | -2608.569
170 | -1308.51 | -1842.531 | -534.021 | -3949.944 | -2641.434
160 | -1091.062 | -1624.026 | -532.964 | -3764.062 | -2673
150 | -886.8802 | -1417.957 | -531.0768 | -3590.222 | -2703.3418
140 | -696.0553 | -1224.529 | -528.4737 | -3428.579 | -2732.5237
130 | -518.5616 | -1043.824 | -525.2624 | -3279.163 | -2760.6014
120 | -354.1636 | -875.7156 | -521.552 | -3141.787 | -2787.6234
110 | -202.2562 | -719.717 | -517.4608 | -3015.888 | -2813.6318
100 | -61.57549 | -574.706 | -513.13051 | -2900.239 | -2838.66351
90 | 70.35195 | -438.4153 | -508.76725 | -2792.405 | -2862.75695
80 | 198.3249 | -306.5709 | -504.8958 | -2687.635 | -2885.9599
70 | 331.9212 | -170.8822 | -502.8034 | -2576.427 | -2908.3482
60 | 491.4838 | -10.61077 | -502.09457 | -2438.58 | -2930.0638
50 | 724.8867 | 222.582 | -502.3047 | -2226.529 | -2951.4157
40 | 1164.238 | 661.1108 | -503.1272 | -1808.893 | -2973.131
30 | 2278.2 | 1773.863 | -504.337 | -718.9628 | -2997.1628
20 | 6625.692 | 6119.931 | -505.761 | 3595.656 | -3030.036
10 | 49943.85 | 49436.57 | -507.28 | 46836.8 | -3107.05

## 187
Thermocal
|  | Mes | 353 | K | -434 | J/mol
T | GM(FCC_A1) | hcp | ΔG(fcc->hcp) | bcc | ΔG(fcc->bcc)
1500 | -87650.44 | -83642.43 | 4008.01 | -87210.64 | 439.8
1490 | -86767.66 | -82796.15 | 3971.51 | -86315.43 | 452.23
1480 | -85887.39 | -81952.38 | 3935.01 | -85422.83 | 464.56
1470 | -85009.63 | -81111.13 | 3898.5 | -84532.87 | 476.76
1460 | -84134.41 | -80272.41 | 3862 | -83645.55 | 488.86
1450 | -83261.73 | -79436.24 | 3825.49 | -82760.89 | 500.84
1440 | -82391.61 | -78602.62 | 3788.99 | -81878.9 | 512.71
1430 | -81524.05 | -77771.55 | 3752.5 | -80999.59 | 524.46
1420 | -80659.05 | -76943.08 | 3715.97 | -80122.98 | 536.07
1410 | -79796.66 | -76117.18 | 3679.48 | -79249.06 | 547.6
1400 | -78936.86 | -75293.88 | 3642.98 | -78377.88 | 558.98
1390 | -78079.67 | -74473.2 | 3606.47 | -77509.42 | 570.25
1380 | -77225.1 | -73655.14 | 3569.96 | -76643.72 | 581.38
1370 | -76373.17 | -72839.72 | 3533.45 | -75780.77 | 592.4
1360 | -75523.89 | -72026.94 | 3496.95 | -74920.6 | 603.29
1350 | -74677.27 | -71216.83 | 3460.44 | -74063.23 | 614.04
1340 | -73833.33 | -70409.39 | 3423.94 | -73208.66 | 624.67
1330 | -72992.07 | -69604.63 | 3387.44 | -72356.91 | 635.16
1320 | -72153.52 | -68802.59 | 3350.93 | -71508 | 645.52
1310 | -71317.67 | -68003.25 | 3314.42 | -70661.94 | 655.73
1300 | -70484.55 | -67206.64 | 3277.91 | -69818.75 | 665.8
1290 | -69654.19 | -66412.77 | 3241.42 | -68978.45 | 675.74
1280 | -68826.57 | -65621.66 | 3204.91 | -68141.05 | 685.52
1270 | -68001.73 | -64833.32 | 3168.41 | -67306.57 | 695.16
1260 | -67179.66 | -64047.77 | 3131.89 | -66475.03 | 704.63
1250 | -66360.41 | -63265.02 | 3095.39 | -65646.45 | 713.96
1240 | -65543.97 | -62485.08 | 3058.89 | -64820.85 | 723.12
1230 | -64730.35 | -61707.98 | 3022.37 | -63998.24 | 732.11
1220 | -63919.59 | -60933.72 | 2985.87 | -63178.65 | 740.94
1210 | -63111.68 | -60162.32 | 2949.36 | -62362.09 | 749.59
1200 | -62306.66 | -59393.8 | 2912.86 | -61548.6 | 758.06
1190 | -61504.53 | -58628.18 | 2876.35 | -60738.18 | 766.35
1180 | -60705.31 | -57865.46 | 2839.85 | -59930.86 | 774.45
1170 | -59909.03 | -57105.68 | 2803.35 | -59126.67 | 782.36
1160 | -59115.68 | -56348.85 | 2766.83 | -58325.62 | 790.06
1150 | -58325.3 | -55594.97 | 2730.33 | -57527.75 | 797.55
1140 | -57537.91 | -54844.08 | 2693.83 | -56733.08 | 804.83
1130 | -56753.51 | -54096.19 | 2657.32 | -55941.64 | 811.87
1120 | -55972.13 | -53351.31 | 2620.82 | -55153.44 | 818.69
1110 | -55193.79 | -52609.48 | 2584.31 | -54368.52 | 825.27
1100 | -54418.5 | -51870.69 | 2547.81 | -53586.91 | 831.59
1090 | -53646.29 | -51134.99 | 2511.3 | -52808.64 | 837.65
1080 | -52877.18 | -50402.38 | 2474.8 | -52033.74 | 843.44
1070 | -52111.18 | -49672.88 | 2438.3 | -51262.24 | 848.94
1060 | -51348.32 | -48946.52 | 2401.8 | -50494.18 | 854.14
1050 | -50588.62 | -48223.32 | 2365.3 | -49729.58 | 859.04
1040 | -49832.09 | -47503.3 | 2328.79 | -48968.49 | 863.6
1030 | -49078.77 | -46786.48 | 2292.29 | -48210.95 | 867.82
1020 | -48328.67 | -46072.88 | 2255.79 | -47456.99 | 871.68
1010 | -47581.82 | -45362.53 | 2219.29 | -46706.65 | 875.17
1000 | -46838.23 | -44655.44 | 2182.79 | -45959.99 | 878.24
990 | -46097.95 | -43951.65 | 2146.3 | -45217.04 | 880.91
980 | -45360.97 | -43251.17 | 2109.8 | -44477.86 | 883.11
970 | -44627.34 | -42554.04 | 2073.3 | -43742.49 | 884.85
960 | -43897.07 | -41860.27 | 2036.8 | -43010.99 | 886.08
950 | -43170.2 | -41169.89 | 2000.31 | -42283.41 | 886.79
940 | -42446.74 | -40482.93 | 1963.81 | -41559.82 | 886.92
930 | -41726.73 | -39799.41 | 1927.32 | -40840.29 | 886.44
920 | -41010.2 | -39119.36 | 1890.84 | -40124.88 | 885.32
910 | -40297.16 | -38442.82 | 1854.34 | -39413.66 | 883.5
900 | -39587.65 | -37769.8 | 1817.85 | -38706.71 | 880.94
890 | -38881.7 | -37100.34 | 1781.36 | -38004.13 | 877.57
880 | -38179.34 | -36434.46 | 1744.88 | -37306.01 | 873.33
870 | -37480.6 | -35772.2 | 1708.4 | -36612.45 | 868.15
860 | -36785.5 | -35113.59 | 1671.91 | -35923.57 | 861.93
850 | -36094.09 | -34458.65 | 1635.44 | -35239.49 | 854.6
840 | -35406.39 | -33807.43 | 1598.96 | -34560.36 | 846.03
830 | -34722.44 | -33159.95 | 1562.49 | -33886.35 | 836.09
823.001 | -34245.99 | -32709.02 | 1536.97 | -33417.75 | 828.24
823.001 | -34245.99 | -32709.02 | 1536.97 | -33417.75 | 828.24
823 | -34245.92 | -32708.96 | 1536.96 | -33417.68 | 828.24
823 | -34245.92 | -32708.96 | 1536.96 | -33417.68 | 828.24
822.999 | -34245.85 | -32708.9 | 1536.95 | -33417.62 | 828.23
822.999 | -34245.85 | -32708.9 | 1536.95 | -33417.62 | 828.23
820 | -34042.27 | -32516.25 | 1526.02 | -33217.64 | 824.63
810 | -33365.91 | -31876.36 | 1489.55 | -32554.44 | 811.47
800 | -32693.41 | -31240.32 | 1453.09 | -31897.05 | 796.36
790 | -32024.79 | -30608.17 | 1416.62 | -31246.22 | 778.57
780 | -31360.11 | -29979.94 | 1380.17 | -30602.13 | 757.98
770 | -30699.38 | -29355.68 | 1343.7 | -29964.65 | 734.73
760 | -30042.67 | -28735.41 | 1307.26 | -29333.67 | 709
750 | -29390 | -28119.18 | 1270.82 | -28709.11 | 680.89
740 | -28741.41 | -27507.03 | 1234.38 | -28090.89 | 650.52
730 | -28096.96 | -26899.01 | 1197.95 | -27478.93 | 618.03
720 | -27456.68 | -26295.16 | 1161.52 | -26873.17 | 583.51
710 | -26820.61 | -25695.52 | 1125.09 | -26273.56 | 547.05
700 | -26188.82 | -25100.14 | 1088.68 | -25680.07 | 508.75
690 | -25561.34 | -24509.06 | 1052.28 | -25092.65 | 468.69
680 | -24938.22 | -23922.34 | 1015.88 | -24511.26 | 426.96
670 | -24319.51 | -23340.02 | 979.49 | -23935.9 | 383.61
660 | -23705.27 | -22762.16 | 943.11 | -23366.53 | 338.74
650 | -23095.55 | -22188.8 | 906.75 | -22803.15 | 292.4
640 | -22490.41 | -21620.01 | 870.4 | -22245.74 | 244.67
630 | -21889.9 | -21055.84 | 834.06 | -21694.31 | 195.59
620 | -21294.07 | -20496.34 | 797.73 | -21148.84 | 145.23
610 | -20703.01 | -19941.58 | 761.43 | -20609.36 | 93.65
600 | -20116.75 | -19391.62 | 725.13 | -20075.86 | 40.89
590 | -19535.38 | -18846.51 | 688.87 | -19548.35 | -12.97
580 | -18958.95 | -18306.33 | 652.62 | -19026.87 | -67.92
570 | -18387.55 | -17771.15 | 616.4 | -18511.41 | -123.86
560 | -17821.23 | -17241.02 | 580.21 | -18002.02 | -180.79
550 | -17260.08 | -16716.03 | 544.05 | -17498.72 | -238.64
540 | -16704.17 | -16196.25 | 507.92 | -17001.53 | -297.36
530 | -16153.58 | -15681.75 | 471.83 | -16510.5 | -356.92
520 | -15608.41 | -15172.62 | 435.79 | -16025.66 | -417.25
510 | -15068.72 | -14668.94 | 399.78 | -15547.06 | -478.34
500 | -14534.63 | -14170.79 | 363.84 | -15074.74 | -540.11
490 | -14006.22 | -13678.26 | 327.96 | -14608.76 | -602.54
480 | -13483.6 | -13191.45 | 292.15 | -14149.17 | -665.57
470 | -12966.86 | -12710.44 | 256.42 | -13696.02 | -729.16
460 | -12456.12 | -12235.34 | 220.78 | -13249.39 | -793.27
450 | -11951.49 | -11766.26 | 185.23 | -12809.34 | -857.85
440 | -11453.09 | -11303.29 | 149.8 | -12375.95 | -922.86 |  | 381.0669
430 | -10961.06 | -10846.55 | 114.51 | -11949.29 | -988.23
420 | -10475.53 | -10396.16 | 79.37 | -11529.45 | -1053.92 | 82.884
410 | -9996.646 | -9952.241 | 44.405 | -11116.51 | -1119.864 | 65.384
400 | -9524.561 | -9514.913 | 9.648 | -10710.57 | -1186.009 | 30.5022
390 | -9059.439 | -9084.311 | -24.872 | -10311.74 | -1252.301 | -4.16 | 380.1136
380 | -8601.462 | -8660.571 | -59.109 | -9920.104 | -1318.642 | -31.7194 | 384.121
370 | -8150.822 | -8243.84 | -93.018 | -9535.792 | -1384.97 | -89.6271
360 | -7707.734 | -7834.266 | -126.532 | -9158.92 | -1451.186 | -99.7208
350 | -7272.433 | -7432.008 | -159.575 | -8789.616 | -1517.183 | -149.6621
340 | -6845.185 | -7037.231 | -192.046 | -8428.014 | -1582.829 | -166.0692
330 | -6426.293 | -6650.107 | -223.814 | -8074.258 | -1647.965 | -198.3996 | 334.978
320 | -6016.122 | -6270.819 | -254.697 | -7728.5 | -1712.378
310 | -5615.121 | -5899.556 | -284.435 | -7390.9 | -1775.779
300 | -5224.095 | -5536.519 | -312.424 | -7061.631 | -1837.536
290 | -4845.267 | -5181.917 | -336.65 | -6740.871 | -1895.604
280 | -4478.786 | -4835.972 | -357.186 | -6428.813 | -1950.027
270 | -4124.414 | -4498.916 | -374.502 | -6125.659 | -2001.245
260 | -3782.014 | -4170.992 | -388.978 | -5831.624 | -2049.61
250 | -3451.524 | -3852.456 | -400.932 | -5546.933 | -2095.409
240 | -3132.943 | -3543.577 | -410.634 | -5271.824 | -2138.881
230 | -2826.32 | -3244.637 | -418.317 | -5006.548 | -2180.228
220 | -2531.746 | -2955.928 | -424.182 | -4751.368 | -2219.622
210 | -2249.341 | -2677.757 | -428.416 | -4506.556 | -2257.215
200 | -1979.258 | -2410.438 | -431.18 | -4272.395 | -2293.137
190 | -1721.667 | -2154.295 | -432.628 | -4049.173 | -2327.506
180 | -1476.754 | -1909.652 | -432.898 | -3837.178 | -2360.424
170 | -1244.707 | -1676.827 | -432.12 | -3636.692 | -2391.985
160 | -1025.704 | -1456.119 | -430.415 | -3447.974 | -2422.27
150 | -819.8854 | -1247.784 | -427.8986 | -3271.236 | -2451.3506
140 | -627.319 | -1051.998 | -424.679 | -3106.608 | -2479.289
130 | -447.9338 | -868.7982 | -420.8644 | -2954.075 | -2506.1412
120 | -281.4095 | -697.9727 | -416.5632 | -2813.363 | -2531.9535
110 | -126.9797 | -538.8727 | -411.893 | -2683.746 | -2556.7663
100 | 16.935 | -390.0612 | -406.9962 | -2563.683 | -2580.618
90 | 153.4486 | -248.6351 | -402.0837 | -2450.096 | -2603.5446
80 | 288.7253 | -108.9982 | -397.7235 | -2336.87 | -2625.5953
70 | 435.442 | 40.28406 | -395.15794 | -2211.404 | -2646.846
60 | 621.5872 | 227.6427 | -393.9445 | -2045.856 | -2667.4432
50 | 916.1478 | 522.5156 | -393.6322 | -1771.552 | -2687.6998
40 | 1519.597 | 1125.676 | -393.921 | -1188.757 | -2708.354
30 | 3182.194 | 2787.606 | -394.588 | 450.8123 | -2731.3817
20 | 10210.9 | 9815.437 | -395.463 | 7447.521 | -2763.379
10 | 85266.93 | 84870.51 | -396.42 | 82426.95 | -2839.98

## 188
Thermocal
|  | Mes | 329 | K | -395 | J/mol
T | GM(FCC_A1) | hcp | ΔG(fcc->hcp) | bcc | ΔG(fcc->bcc)
1500 | -87604.8 | -83593.23 | 4011.57 | -87081.87 | 522.93
1490 | -86721.96 | -82746.02 | 3975.94 | -86185.42 | 536.54
1480 | -85841.62 | -81901.3 | 3940.32 | -85291.59 | 550.03
1470 | -84963.8 | -81059.1 | 3904.7 | -84400.38 | 563.42
1460 | -84088.51 | -80219.44 | 3869.07 | -83511.82 | 576.69
1450 | -83215.76 | -79382.3 | 3833.46 | -82625.91 | 589.85
1440 | -82345.55 | -78547.73 | 3797.82 | -81742.66 | 602.89
1430 | -81477.9 | -77715.7 | 3762.2 | -80862.1 | 615.8
1420 | -80612.83 | -76886.26 | 3726.57 | -79984.22 | 628.61
1410 | -79750.34 | -76059.4 | 3690.94 | -79109.04 | 641.3
1400 | -78890.44 | -75235.12 | 3655.32 | -78236.58 | 653.86
1390 | -78033.16 | -74413.47 | 3619.69 | -77366.85 | 666.31
1380 | -77178.48 | -73594.43 | 3584.05 | -76499.86 | 678.62
1370 | -76326.45 | -72778.02 | 3548.43 | -75635.63 | 690.82
1360 | -75477.06 | -71964.26 | 3512.8 | -74774.17 | 702.89
1350 | -74630.33 | -71153.16 | 3477.17 | -73915.5 | 714.83
1340 | -73786.27 | -70344.73 | 3441.54 | -73059.63 | 726.64
1330 | -72944.89 | -69538.98 | 3405.91 | -72206.58 | 738.31
1320 | -72106.21 | -68735.92 | 3370.29 | -71356.35 | 749.86
1310 | -71270.23 | -67935.59 | 3334.64 | -70508.98 | 761.25
1300 | -70436.99 | -67137.97 | 3299.02 | -69664.47 | 772.52
1290 | -69606.48 | -66343.09 | 3263.39 | -68822.84 | 783.64
1280 | -68778.73 | -65550.97 | 3227.76 | -67984.1 | 794.63
1270 | -67953.74 | -64761.61 | 3192.13 | -67148.29 | 805.45
1260 | -67131.53 | -63975.03 | 3156.5 | -66315.41 | 816.12
1250 | -66312.12 | -63191.25 | 3120.87 | -65485.48 | 826.64
1240 | -65495.53 | -62410.29 | 3085.24 | -64658.52 | 837.01
1230 | -64681.76 | -61632.15 | 3049.61 | -63834.55 | 847.21
1220 | -63870.83 | -60856.85 | 3013.98 | -63013.59 | 857.24
1210 | -63062.76 | -60084.41 | 2978.35 | -62195.66 | 867.1
1200 | -62257.56 | -59314.85 | 2942.71 | -61380.79 | 876.77
1190 | -61455.26 | -58548.18 | 2907.08 | -60568.98 | 886.28
1180 | -60655.86 | -57784.41 | 2871.45 | -59760.28 | 895.58
1170 | -59859.39 | -57023.57 | 2835.82 | -58954.69 | 904.7
1160 | -59065.86 | -56265.67 | 2800.19 | -58152.24 | 913.62
1150 | -58275.29 | -55510.73 | 2764.56 | -57352.96 | 922.33
1140 | -57487.7 | -54758.77 | 2728.93 | -56556.87 | 930.83
1130 | -56703.1 | -54009.81 | 2693.29 | -55764 | 939.1
1120 | -55921.52 | -53263.86 | 2657.66 | -54974.37 | 947.15
1110 | -55142.97 | -52520.94 | 2622.03 | -54188.01 | 954.96
1100 | -54367.47 | -51781.07 | 2586.4 | -53404.95 | 962.52
1090 | -53595.05 | -51044.27 | 2550.78 | -52625.23 | 969.82
1080 | -52825.71 | -50310.57 | 2515.14 | -51848.86 | 976.85
1070 | -52059.49 | -49579.98 | 2479.51 | -51075.89 | 983.6
1060 | -51296.4 | -48852.52 | 2443.88 | -50306.35 | 990.05
1050 | -50536.46 | -48128.21 | 2408.25 | -49540.26 | 996.2
1040 | -49779.7 | -47407.08 | 2372.62 | -48777.68 | 1002.02
1030 | -49026.13 | -46689.14 | 2336.99 | -48018.62 | 1007.51
1020 | -48275.79 | -45974.42 | 2301.37 | -47263.15 | 1012.64
1010 | -47528.68 | -45262.95 | 2265.73 | -46511.29 | 1017.39
1000 | -46784.84 | -44554.73 | 2230.11 | -45763.09 | 1021.75
990 | -46044.29 | -43849.8 | 2194.49 | -45018.59 | 1025.7
980 | -45307.05 | -43148.19 | 2158.86 | -44277.84 | 1029.21
970 | -44573.14 | -42449.91 | 2123.23 | -43540.9 | 1032.24
960 | -43842.61 | -41755 | 2087.61 | -42807.81 | 1034.8
950 | -43115.45 | -41063.47 | 2051.98 | -42078.64 | 1036.81
940 | -42391.71 | -40375.35 | 2016.36 | -41353.44 | 1038.27
930 | -41671.41 | -39690.67 | 1980.74 | -40632.27 | 1039.14
920 | -40954.58 | -39009.46 | 1945.12 | -39915.21 | 1039.37
910 | -40241.24 | -38331.74 | 1909.5 | -39202.33 | 1038.91
900 | -39531.43 | -37657.55 | 1873.88 | -38493.71 | 1037.72
890 | -38825.17 | -36986.91 | 1838.26 | -37789.43 | 1035.74
880 | -38122.49 | -36319.84 | 1802.65 | -37089.59 | 1032.9
870 | -37423.43 | -35656.39 | 1767.04 | -36394.28 | 1029.15
860 | -36728.01 | -34996.58 | 1731.43 | -35703.63 | 1024.38
850 | -36036.26 | -34340.45 | 1695.81 | -35017.76 | 1018.5
840 | -35348.23 | -33688.02 | 1660.21 | -34336.8 | 1011.43
830 | -34663.93 | -33039.32 | 1624.61 | -33660.93 | 1003
823.001 | -34187.23 | -32587.55 | 1599.68 | -33191 | 996.23
823 | -34187.17 | -32587.48 | 1599.69 | -33190.93 | 996.24
823 | -34187.17 | -32587.48 | 1599.69 | -33190.93 | 996.24
822.999 | -34187.1 | -32587.42 | 1599.68 | -33190.86 | 996.24
820 | -33983.41 | -32394.41 | 1589 | -32990.31 | 993.1
810 | -33306.7 | -31753.3 | 1553.4 | -32325.17 | 981.53
800 | -32633.84 | -31116.03 | 1517.81 | -31665.75 | 968.09
790 | -31964.86 | -30482.64 | 1482.22 | -31012.76 | 952.1
780 | -31299.8 | -29853.17 | 1446.63 | -30366.51 | 933.29
770 | -30638.7 | -29227.66 | 1411.04 | -29726.88 | 911.82
760 | -29981.6 | -28606.13 | 1375.47 | -29093.77 | 887.83
750 | -29328.54 | -27988.65 | 1339.89 | -28467.08 | 861.46
740 | -28679.55 | -27375.24 | 1304.31 | -27846.73 | 832.82
730 | -28034.7 | -26765.94 | 1268.76 | -27232.64 | 802.06
720 | -27394.01 | -26160.81 | 1233.2 | -26624.76 | 769.25
710 | -26757.53 | -25559.89 | 1197.64 | -26023.04 | 734.49
700 | -26125.31 | -24963.21 | 1162.1 | -25427.42 | 697.89
690 | -25497.39 | -24370.84 | 1126.55 | -24837.87 | 659.52
680 | -24873.84 | -23782.81 | 1091.03 | -24254.36 | 619.48
670 | -24254.69 | -23199.18 | 1055.51 | -23676.87 | 577.82
660 | -23639.99 | -22619.99 | 1020 | -23105.37 | 534.62
650 | -23029.81 | -22045.31 | 984.5 | -22539.85 | 489.96
640 | -22424.2 | -21475.18 | 949.02 | -21980.3 | 443.9
630 | -21823.21 | -20909.66 | 913.55 | -21426.72 | 396.49
620 | -21226.9 | -20348.81 | 878.09 | -20879.1 | 347.8
610 | -20635.34 | -19792.69 | 842.65 | -20337.46 | 297.88
600 | -20048.58 | -19241.36 | 807.22 | -19801.79 | 246.79
590 | -19466.7 | -18694.87 | 771.83 | -19272.12 | 194.58
580 | -18889.75 | -18153.31 | 736.44 | -18748.45 | 141.3
570 | -18317.81 | -17616.72 | 701.09 | -18230.82 | 86.99
560 | -17750.96 | -17085.19 | 665.77 | -17719.23 | 31.73
550 | -17189.26 | -16558.78 | 630.48 | -17213.72 | -24.46
540 | -16632.79 | -16037.58 | 595.21 | -16714.33 | -81.54
530 | -16081.63 | -15521.64 | 559.99 | -16221.08 | -139.45
520 | -15535.87 | -15011.06 | 524.81 | -15734.01 | -198.14
510 | -14995.6 | -14505.92 | 489.68 | -15253.17 | -257.57
500 | -14460.9 | -14006.3 | 454.6 | -14778.6 | -317.7
490 | -13931.87 | -13512.29 | 419.58 | -14310.36 | -378.49
480 | -13408.62 | -13023.98 | 384.64 | -13848.5 | -439.88
470 | -12891.24 | -12541.47 | 349.77 | -13393.07 | -501.83
460 | -12379.84 | -12064.85 | 314.99 | -12944.15 | -564.31
450 | -11874.54 | -11594.23 | 280.31 | -12501.79 | -627.25
440 | -11375.47 | -11129.72 | 245.75 | -12066.08 | -690.61
430 | -10882.74 | -10671.42 | 211.32 | -11637.09 | -754.35
420 | -10396.49 | -10219.46 | 177.03 | -11214.9 | -818.41
410 | -9916.877 | -9773.939 | 142.938 | -10799.6 | -882.723
400 | -9444.044 | -9335.003 | 109.041 | -10391.29 | -947.246 | 112.4307
390 | -8978.157 | -8902.774 | 75.383 | -9990.059 | -1011.902 | 95.5778 | 349.7769
380 | -8519.397 | -8477.393 | 42.004 | -9596.019 | -1076.622 | 62.0314
370 | -8067.957 | -8058.999 | 8.958 | -9209.282 | -1141.325 | 28.7856
360 | -7624.046 | -7647.745 | -23.699 | -8829.969 | -1205.923 | 2.4266
350 | -7187.902 | -7243.787 | -55.885 | -8458.203 | -1270.301 | -52.6664 | 353.0712
340 | -6759.789 | -6847.289 | -87.5 | -8094.121 | -1334.332 | -62.208 | 348.6984
330 | -6340.009 | -6458.423 | -118.414 | -7737.865 | -1397.856 | -93.6828
320 | -5928.926 | -6077.37 | -148.444 | -7389.586 | -1460.66 | -121.417
310 | -5526.988 | -5704.319 | -177.331 | -7049.444 | -1522.456 | -154.2214
300 | -5135.012 | -5339.47 | -204.458 | -6717.608 | -1582.596 | -180.0437
290 | -4755.203 | -4983.031 | -227.828 | -6394.26 | -1639.057
280 | -4387.687 | -4635.223 | -247.536 | -6079.588 | -1691.901 |  | 281.7942
270 | -4032.23 | -4296.275 | -264.045 | -5773.795 | -1741.565
260 | -3688.695 | -3966.432 | -277.737 | -5477.093 | -1788.398
250 | -3357.022 | -3645.947 | -288.925 | -5189.708 | -1832.686
240 | -3037.213 | -3335.088 | -297.875 | -4911.877 | -1874.664
230 | -2729.316 | -3034.135 | -304.819 | -4643.849 | -1914.533
220 | -2433.421 | -2743.38 | -309.959 | -4385.884 | -1952.463
210 | -2149.65 | -2463.127 | -313.477 | -4138.254 | -1988.604
200 | -1878.152 | -2193.69 | -315.538 | -3901.241 | -2023.089
190 | -1619.097 | -1935.386 | -316.289 | -3675.128 | -2056.031
180 | -1372.668 | -1688.538 | -315.87 | -3460.201 | -2087.533
170 | -1139.046 | -1453.456 | -314.41 | -3256.733 | -2117.687
160 | -918.3986 | -1230.427 | -312.0284 | -3064.973 | -2146.5744
150 | -710.8494 | -1019.689 | -308.8396 | -2885.116 | -2174.2666
140 | -516.4335 | -821.3864 | -304.9529 | -2717.259 | -2200.8255
130 | -335.0219 | -635.4959 | -300.474 | -2561.327 | -2226.3051
120 | -166.1876 | -461.6983 | -295.5107 | -2416.94 | -2250.7524
110 | -8.962289 | -299.1414 | -290.179111 | -2283.171 | -2274.208711
100 | 138.6271 | -145.9931 | -284.6202 | -2158.084 | -2296.7111
90 | 280.4919 | 1.450793 | -279.041107 | -2037.805 | -2318.2969
80 | 424.4938 | 150.5031 | -273.9907 | -1914.521 | -2339.0148
70 | 587.1608 | 316.4407 | -270.7201 | -1771.781 | -2358.9418
60 | 805.9792 | 537.1749 | -268.8043 | -1572.246 | -2378.2252
50 | 1176.161 | 908.3713 | -267.7897 | -1221.02 | -2397.181
40 | 1983.089 | 1715.714 | -267.375 | -433.4603 | -2416.5493
30 | 4326.756 | 4059.419 | -267.337 | 1888.443 | -2438.313
20 | 14685.05 | 14417.54 | -267.51 | 12215.97 | -2469.08
10 | 129156.1 | 128888.4 | -267.7 | 126611.6 | -2544.5
20 | 17063.76 | 15689.22 | -1374.54 | 10980.47 | -6083.29
10 | 131821.7 | 130449.9 | -1371.8 | 125723.2 | -6098.5

## 189
Thermocal
|  | Mes | 442 | K | -48 | J/mol
T | GM(FCC_A1) | hcp | ΔG(fcc->hcp) | bcc | ΔG(fcc->bcc)
1500 | -87036.61 | -82999.09 | 4037.52 | -86765.72 | 270.89
1490 | -86158.04 | -82159.21 | 3998.83 | -85877.59 | 280.45
1480 | -85281.98 | -81321.84 | 3960.14 | -84992.09 | 289.89
1470 | -84408.43 | -80486.98 | 3921.45 | -84109.22 | 299.21
1460 | -83537.41 | -79654.66 | 3882.75 | -83229 | 308.41
1450 | -82668.94 | -78824.88 | 3844.06 | -82351.45 | 317.49
1440 | -81803.02 | -77997.65 | 3805.37 | -81476.57 | 326.45
1430 | -80939.65 | -77172.98 | 3766.67 | -80604.38 | 335.27
1420 | -80078.87 | -76350.89 | 3727.98 | -79734.89 | 343.98
1410 | -79220.67 | -75531.39 | 3689.28 | -78868.12 | 352.55
1400 | -78365.07 | -74714.48 | 3650.59 | -78004.07 | 361
1390 | -77512.09 | -73900.19 | 3611.9 | -77142.77 | 369.32
1380 | -76661.72 | -73088.52 | 3573.2 | -76284.22 | 377.5
1370 | -75813.98 | -72279.48 | 3534.5 | -75428.45 | 385.53
1360 | -74968.91 | -71473.09 | 3495.82 | -74575.45 | 393.46
1350 | -74126.48 | -70669.36 | 3457.12 | -73725.27 | 401.21
1340 | -73286.74 | -69868.3 | 3418.44 | -72877.9 | 408.84
1330 | -72449.68 | -69069.94 | 3379.74 | -72033.37 | 416.31
1320 | -71615.32 | -68274.27 | 3341.05 | -71191.68 | 423.64
1310 | -70783.68 | -67481.32 | 3302.36 | -70352.86 | 430.82
1300 | -69954.76 | -66691.09 | 3263.67 | -69516.93 | 437.83
1290 | -69128.59 | -65903.61 | 3224.98 | -68683.9 | 444.69
1280 | -68305.16 | -65118.88 | 3186.28 | -67853.78 | 451.38
1270 | -67484.52 | -64336.93 | 3147.59 | -67026.61 | 457.91
1260 | -66666.66 | -63557.75 | 3108.91 | -66202.39 | 464.27
1250 | -65851.59 | -62781.38 | 3070.21 | -65381.15 | 470.44
1240 | -65039.35 | -62007.83 | 3031.52 | -64562.91 | 476.44
1230 | -64229.93 | -61237.1 | 2992.83 | -63747.68 | 482.25
1220 | -63423.36 | -60469.22 | 2954.14 | -62935.49 | 487.87
1210 | -62619.65 | -59704.2 | 2915.45 | -62126.37 | 493.28
1200 | -61818.82 | -58942.07 | 2876.75 | -61320.32 | 498.5
1190 | -61020.89 | -58182.82 | 2838.07 | -60517.39 | 503.5
1180 | -60225.87 | -57426.49 | 2799.38 | -59717.58 | 508.29
1170 | -59433.77 | -56673.09 | 2760.68 | -58920.93 | 512.84
1160 | -58644.62 | -55922.62 | 2722 | -58127.46 | 517.16
1150 | -57858.44 | -55175.13 | 2683.31 | -57337.2 | 521.24
1140 | -57075.24 | -54430.62 | 2644.62 | -56550.17 | 525.07
1130 | -56295.04 | -53689.11 | 2605.93 | -55766.41 | 528.63
1120 | -55517.86 | -52950.61 | 2567.25 | -54985.93 | 531.93
1110 | -54743.71 | -52215.15 | 2528.56 | -54208.79 | 534.92
1100 | -53972.62 | -51482.75 | 2489.87 | -53434.99 | 537.63
1090 | -53204.61 | -50753.42 | 2451.19 | -52664.59 | 540.02
1080 | -52439.69 | -50027.19 | 2412.5 | -51897.61 | 542.08
1070 | -51677.89 | -49304.07 | 2373.82 | -51134.08 | 543.81
1060 | -50919.23 | -48584.1 | 2335.13 | -50374.05 | 545.18
1050 | -50163.72 | -47867.28 | 2296.44 | -49617.55 | 546.17
1040 | -49411.39 | -47153.64 | 2257.75 | -48864.63 | 546.76
1030 | -48662.27 | -46443.2 | 2219.07 | -48115.33 | 546.94
1020 | -47916.37 | -45735.98 | 2180.39 | -47369.7 | 546.67
1010 | -47173.72 | -45032.01 | 2141.71 | -46627.77 | 545.95
1000 | -46434.34 | -44331.31 | 2103.03 | -45889.6 | 544.74
990 | -45698.25 | -43633.9 | 2064.35 | -45155.25 | 543
980 | -44965.47 | -42939.81 | 2025.66 | -44424.77 | 540.7
970 | -44236.05 | -42249.06 | 1986.99 | -43698.22 | 537.83
960 | -43509.98 | -41561.68 | 1948.3 | -42975.67 | 534.31
950 | -42787.32 | -40877.69 | 1909.63 | -42257.18 | 530.14
940 | -42068.07 | -40197.12 | 1870.95 | -41542.82 | 525.25
930 | -41352.27 | -39520 | 1832.27 | -40832.68 | 519.59
920 | -40639.94 | -38846.34 | 1793.6 | -40126.84 | 513.1
910 | -39931.11 | -38176.19 | 1754.92 | -39425.4 | 505.71
900 | -39225.82 | -37509.57 | 1716.25 | -38728.45 | 497.37
890 | -38524.08 | -36846.5 | 1677.58 | -38036.12 | 487.96
880 | -37825.93 | -36187.03 | 1638.9 | -37348.52 | 477.41
870 | -37131.4 | -35531.17 | 1600.23 | -36665.8 | 465.6
860 | -36440.53 | -34878.96 | 1561.57 | -35988.13 | 452.4
850 | -35753.33 | -34230.43 | 1522.9 | -35315.68 | 437.65
840 | -35069.86 | -33585.62 | 1484.24 | -34648.66 | 421.2
830 | -34390.12 | -32944.55 | 1445.57 | -33987.39 | 402.73
823.001 | -33916.63 | -32498.12 | 1418.51 | -33528.43 | 388.2
823 | -33916.56 | -32498.05 | 1418.51 | -33528.36 | 388.2
823 | -33916.56 | -32498.05 | 1418.51 | -33528.36 | 388.2
822.999 | -33916.5 | -32497.99 | 1418.51 | -33528.29 | 388.21
820 | -33714.18 | -32307.27 | 1406.91 | -33332.62 | 381.56
810 | -33042.05 | -31673.79 | 1368.26 | -32684.44 | 357.61
800 | -32373.78 | -31044.18 | 1329.6 | -32042.72 | 331.06
790 | -31709.39 | -30418.45 | 1290.94 | -31407.36 | 302.03
780 | -31048.94 | -29796.64 | 1252.3 | -30778.28 | 270.66
770 | -30392.45 | -29178.81 | 1213.64 | -30155.39 | 237.06
760 | -29739.97 | -28564.97 | 1175 | -29538.64 | 201.33
750 | -29091.54 | -27955.18 | 1136.36 | -28927.96 | 163.58
740 | -28447.2 | -27349.48 | 1097.72 | -28323.29 | 123.91
730 | -27806.99 | -26747.9 | 1059.09 | -27724.61 | 82.38
720 | -27170.96 | -26150.5 | 1020.46 | -27131.86 | 39.1
710 | -26539.15 | -25557.31 | 981.84 | -26545.02 | -5.87
700 | -25911.61 | -24968.39 | 943.22 | -25964.05 | -52.44
690 | -25288.39 | -24383.78 | 904.61 | -25388.96 | -100.57
680 | -24669.53 | -23803.53 | 866 | -24819.7 | -150.17
670 | -24055.09 | -23227.69 | 827.4 | -24256.28 | -201.19
660 | -23445.11 | -22656.31 | 788.8 | -23698.69 | -253.58
650 | -22839.66 | -22089.44 | 750.22 | -23146.92 | -307.26
640 | -22238.79 | -21527.15 | 711.64 | -22600.98 | -362.19
630 | -21642.55 | -20969.47 | 673.08 | -22060.87 | -418.32
620 | -21051.01 | -20416.49 | 634.52 | -21526.6 | -475.59
610 | -20464.22 | -19868.24 | 595.98 | -20998.18 | -533.96
600 | -19882.25 | -19324.8 | 557.45 | -20475.63 | -593.38
590 | -19305.16 | -18786.23 | 518.93 | -19958.97 | -653.81
580 | -18733.02 | -18252.6 | 480.42 | -19448.22 | -715.2
570 | -18165.9 | -17723.96 | 441.94 | -18943.41 | -777.51
560 | -17603.88 | -17200.4 | 403.48 | -18444.57 | -840.69
550 | -17047.02 | -16681.98 | 365.04 | -17951.72 | -904.7
540 | -16495.4 | -16168.78 | 326.62 | -17464.91 | -969.51
530 | -15949.11 | -15660.88 | 288.23 | -16984.18 | -1035.07
520 | -15408.22 | -15158.36 | 249.86 | -16509.57 | -1101.35
510 | -14872.83 | -14661.29 | 211.54 | -16041.13 | -1168.3
500 | -14343.02 | -14169.77 | 173.25 | -15578.9 | -1235.88
490 | -13818.89 | -13683.89 | 135 | -15122.95 | -1304.06
480 | -13300.53 | -13203.74 | 96.79 | -14673.34 | -1372.81
470 | -12788.06 | -12729.41 | 58.65 | -14230.12 | -1442.06 | 62.464
460 | -12281.57 | -12261 | 20.57 | -13793.36 | -1511.79 | 24.378 | 460.3755
450 | -11781.18 | -11798.62 | -17.44 | -13363.14 | -1581.96 | -13.639
440 | -11287.01 | -11342.38 | -55.37 | -12939.53 | -1652.52 | -47.784 | 441.1521
430 | -10799.17 | -10892.39 | -93.22 | -12522.61 | -1723.44 | -89.435
420 | -10317.81 | -10448.77 | -130.96 | -12112.48 | -1794.67 | -127.186
410 | -9843.064 | -10011.63 | -168.566 | -11709.22 | -1866.156 | -164.8054
400 | -9375.071 | -9581.11 | -206.039 | -11312.93 | -1937.859 | -202.2917
390 | -8913.991 | -9157.338 | -243.347 | -10923.71 | -2009.719 | -239.6162
380 | -8459.991 | -8740.453 | -280.462 | -10541.68 | -2081.689 | -276.7505
370 | -8013.248 | -8330.601 | -317.353 | -10166.95 | -2153.702 | -313.6639
360 | -7573.956 | -7927.934 | -353.978 | -9799.636 | -2225.68 | -350.3155
350 | -7142.322 | -7532.61 | -390.288 | -9439.88 | -2297.558 | -386.657
340 | -6718.576 | -7144.796 | -426.22 | -9087.817 | -2369.241 | -422.6268
330 | -6302.97 | -6764.667 | -461.697 | -8743.594 | -2440.624 | -458.1493
320 | -5895.789 | -6392.406 | -496.617 | -8407.364 | -2511.575 | -493.125
310 | -5497.358 | -6028.204 | -530.846 | -8079.292 | -2581.934 | -527.4231
300 | -5108.063 | -5672.264 | -564.201 | -7759.552 | -2651.489 | -560.8655
290 | -4728.38 | -5324.796 | -596.416 | -7448.328 | -2719.948 | -593.1945
280 | -4359.001 | -4986.025 | -627.024 | -7145.813 | -2786.812 | -623.9632
270 | -4002.298 | -4656.183 | -653.885 | -6852.214 | -2849.916 | -651.1989
260 | -3658.857 | -4335.516 | -676.659 | -6567.747 | -2908.89 | -674.3816
250 | -3328.378 | -4024.283 | -695.905 | -6292.642 | -2964.264
240 | -3010.679 | -3722.753 | -712.074 | -6027.139 | -3016.46
230 | -2705.679 | -3431.21 | -725.531 | -5771.493 | -3065.814
220 | -2413.363 | -3149.951 | -736.588 | -5525.967 | -3112.604
210 | -2133.776 | -2879.282 | -745.506 | -5290.839 | -3157.063
200 | -1867.004 | -2619.523 | -752.519 | -5066.395 | -3199.391
190 | -1613.17 | -2371.001 | -757.831 | -4852.928 | -3239.758
180 | -1372.418 | -2134.047 | -761.629 | -4650.734 | -3278.316
170 | -1144.909 | -1908.99 | -764.081 | -4460.105 | -3315.196
160 | -930.8024 | -1696.145 | -765.3426 | -4281.318 | -3350.5156
150 | -730.2407 | -1495.8 | -765.5593 | -4114.618 | -3384.3773
140 | -543.3203 | -1308.185 | -764.8647 | -3960.191 | -3416.8707
130 | -370.0482 | -1133.435 | -763.3868 | -3818.124 | -3448.0758
120 | -210.2733 | -971.5196 | -761.2463 | -3688.331 | -3478.0577
110 | -63.57203 | -822.1367 | -758.56467 | -3570.448 | -3506.87597
100 | 70.94347 | -684.5245 | -755.46797 | -3463.637 | -3534.58047
90 | 194.9615 | -557.1437 | -752.1052 | -3366.256 | -3561.2175
80 | 311.5856 | -437.1081 | -748.6937 | -3275.249 | -3586.8346
70 | 426.5204 | -319.3317 | -745.8521 | -3184.98 | -3611.5004
60 | 550.5231 | -194.2644 | -744.7875 | -3084.813 | -3635.3361
50 | 704.9537 | -40.02813 | -744.98183 | -2953.643 | -3658.5967
40 | 935.9929 | 190.015 | -745.9779 | -2745.903 | -3681.8959
30 | 1358.179 | 610.706 | -747.473 | -2348.729 | -3706.908
20 | 2331.513 | 1582.264 | -749.249 | -1407.807 | -3739.32
10 | 5718.023 | 4966.873 | -751.15 | 1907.795 | -3810.228
|  |  | 0 |  | 0
|  |  | 0 |  | 0

## 190
Thermocal
|  | Mes | 442 | K | -29 | J/mol
T | GM(FCC_A1) | hcp | ΔG(fcc->hcp) | bcc | ΔG(fcc->bcc)
1500 | -87381.62 | -83364.58 | 4017.04 | -87100.58 | 281.04
1490 | -86501.07 | -82522.37 | 3978.7 | -86210.03 | 291.04
1480 | -85623.04 | -81682.67 | 3940.37 | -85322.12 | 300.92
1470 | -84747.53 | -80845.5 | 3902.03 | -84436.84 | 310.69
1460 | -83874.55 | -80010.87 | 3863.68 | -83554.22 | 320.33
1450 | -83004.12 | -79178.77 | 3825.35 | -82674.27 | 329.85
1440 | -82136.25 | -78349.23 | 3787.02 | -81796.98 | 339.27
1430 | -81270.95 | -77522.27 | 3748.68 | -80922.38 | 348.57
1420 | -80408.22 | -76697.88 | 3710.34 | -80050.49 | 357.73
1410 | -79548.09 | -75876.09 | 3672 | -79181.32 | 366.77
1400 | -78690.55 | -75056.89 | 3633.66 | -78314.87 | 375.68
1390 | -77835.63 | -74240.31 | 3595.32 | -77451.16 | 384.47
1380 | -76983.34 | -73426.36 | 3556.98 | -76590.22 | 393.12
1370 | -76133.7 | -72615.05 | 3518.65 | -75732.04 | 401.66
1360 | -75286.7 | -71806.39 | 3480.31 | -74876.65 | 410.05
1350 | -74442.37 | -71000.39 | 3441.98 | -74024.05 | 418.32
1340 | -73600.72 | -70197.08 | 3403.64 | -73174.28 | 426.44
1330 | -72761.76 | -69396.45 | 3365.31 | -72327.34 | 434.42
1320 | -71925.5 | -68598.53 | 3326.97 | -71483.24 | 442.26
1310 | -71091.96 | -67803.33 | 3288.63 | -70642.01 | 449.95
1300 | -70261.16 | -67010.86 | 3250.3 | -69803.66 | 457.5
1290 | -69433.09 | -66221.14 | 3211.95 | -68968.2 | 464.89
1280 | -68607.8 | -65434.18 | 3173.62 | -68135.66 | 472.14
1270 | -67785.27 | -64649.99 | 3135.28 | -67306.05 | 479.22
1260 | -66965.54 | -63868.59 | 3096.95 | -66479.41 | 486.13
1250 | -66148.61 | -63089.99 | 3058.62 | -65655.73 | 492.88
1240 | -65334.5 | -62314.22 | 3020.28 | -64835.03 | 499.47
1230 | -64523.22 | -61541.28 | 2981.94 | -64017.35 | 505.87
1220 | -63714.8 | -60771.19 | 2943.61 | -63202.7 | 512.1
1210 | -62909.24 | -60003.97 | 2905.27 | -62391.11 | 518.13
1200 | -62106.57 | -59239.63 | 2866.94 | -61582.58 | 523.99
1190 | -61306.79 | -58478.19 | 2828.6 | -60777.16 | 529.63
1180 | -60509.94 | -57719.66 | 2790.28 | -59974.85 | 535.09
1170 | -59716.01 | -56964.07 | 2751.94 | -59175.68 | 540.33
1160 | -58925.04 | -56211.43 | 2713.61 | -58379.69 | 545.35
1150 | -58137.03 | -55461.76 | 2675.27 | -57586.89 | 550.14
1140 | -57352.01 | -54715.07 | 2636.94 | -56797.3 | 554.71
1130 | -56570 | -53971.38 | 2598.62 | -56010.97 | 559.03
1120 | -55791 | -53230.72 | 2560.28 | -55227.91 | 563.09
1110 | -55015.05 | -52493.1 | 2521.95 | -54448.15 | 566.9
1100 | -54242.16 | -51758.54 | 2483.62 | -53671.73 | 570.43
1090 | -53472.35 | -51027.07 | 2445.28 | -52898.67 | 573.68
1080 | -52705.64 | -50298.69 | 2406.95 | -52129.01 | 576.63
1070 | -51942.06 | -49573.43 | 2368.63 | -51362.79 | 579.27
1060 | -51181.61 | -48851.31 | 2330.3 | -50600.03 | 581.58
1050 | -50424.33 | -48132.36 | 2291.97 | -49840.77 | 583.56
1040 | -49670.23 | -47416.59 | 2253.64 | -49085.06 | 585.17
1030 | -48919.34 | -46704.02 | 2215.32 | -48332.93 | 586.41
1020 | -48171.68 | -45994.68 | 2177 | -47584.42 | 587.26
1010 | -47427.27 | -45288.6 | 2138.67 | -46839.59 | 587.68
1000 | -46686.13 | -44585.78 | 2100.35 | -46098.47 | 587.66
990 | -45948.29 | -43886.27 | 2062.02 | -45361.11 | 587.18
980 | -45213.77 | -43190.07 | 2023.7 | -44627.57 | 586.2
970 | -44482.6 | -42497.23 | 1985.37 | -43897.91 | 584.69
960 | -43754.8 | -41807.75 | 1947.05 | -43172.17 | 582.63
950 | -43030.41 | -41121.67 | 1908.74 | -42450.43 | 579.98
940 | -42309.43 | -40439.02 | 1870.41 | -41732.74 | 576.69
930 | -41591.91 | -39759.81 | 1832.1 | -41019.18 | 572.73
920 | -40877.86 | -39084.08 | 1793.78 | -40309.83 | 568.03
910 | -40167.32 | -38411.86 | 1755.46 | -39604.76 | 562.56
900 | -39460.32 | -37743.16 | 1717.16 | -38904.07 | 556.25
890 | -38756.88 | -37078.04 | 1678.84 | -38207.86 | 549.02
880 | -38057.04 | -36416.5 | 1640.54 | -37516.23 | 540.81
870 | -37360.82 | -35758.59 | 1602.23 | -36829.3 | 531.52
860 | -36668.25 | -35104.33 | 1563.92 | -36147.21 | 521.04
850 | -35979.37 | -34453.75 | 1525.62 | -35470.11 | 509.26
840 | -35294.21 | -33806.9 | 1487.31 | -34798.16 | 496.05
830 | -34612.81 | -33163.8 | 1449.01 | -34131.56 | 481.25
823.001 | -34138.15 | -32715.94 | 1422.21 | -33668.31 | 469.84
823 | -34138.08 | -32715.88 | 1422.2 | -33668.25 | 469.83
823 | -34138.08 | -32715.88 | 1422.2 | -33668.25 | 469.83
822.999 | -34138.02 | -32715.81 | 1422.21 | -33668.18 | 469.84
820 | -33935.2 | -32524.48 | 1410.72 | -33470.55 | 464.65
810 | -33261.41 | -31888.98 | 1372.43 | -32815.56 | 445.85
800 | -32591.48 | -31257.34 | 1334.14 | -32167.28 | 424.2
790 | -31925.44 | -30629.6 | 1295.84 | -31525.63 | 399.81
780 | -31263.34 | -30005.78 | 1257.56 | -30890.51 | 372.83
770 | -30605.21 | -29385.93 | 1219.28 | -30261.81 | 343.4
760 | -29951.1 | -28770.09 | 1181.01 | -29639.45 | 311.65
750 | -29301.03 | -28158.3 | 1142.73 | -29023.35 | 277.68
740 | -28655.06 | -27550.6 | 1104.46 | -28413.44 | 241.62
730 | -28013.24 | -26947.04 | 1066.2 | -27809.68 | 203.56
720 | -27375.59 | -26347.65 | 1027.94 | -27212.01 | 163.58
710 | -26742.17 | -25752.48 | 989.69 | -26620.38 | 121.79
700 | -26113.03 | -25161.58 | 951.45 | -26034.77 | 78.26
690 | -25488.2 | -24574.99 | 913.21 | -25455.14 | 33.06
680 | -24867.76 | -23992.78 | 874.98 | -24881.48 | -13.72
670 | -24251.73 | -23414.97 | 836.76 | -24313.76 | -62.03
660 | -23640.18 | -22841.63 | 798.55 | -23751.96 | -111.78
650 | -23033.15 | -22272.81 | 760.34 | -23196.1 | -162.95
640 | -22430.71 | -21708.56 | 722.15 | -22646.14 | -215.43
630 | -21832.92 | -21148.95 | 683.97 | -22102.11 | -269.19
620 | -21239.83 | -20594.02 | 645.81 | -21564 | -324.17
610 | -20651.49 | -20043.84 | 607.65 | -21031.83 | -380.34
600 | -20067.99 | -19498.46 | 569.53 | -20505.59 | -437.6
590 | -19489.37 | -18957.96 | 531.41 | -19985.32 | -495.95
580 | -18915.72 | -18422.41 | 493.31 | -19471.03 | -555.31
570 | -18347.09 | -17891.85 | 455.24 | -18962.74 | -615.65
560 | -17783.56 | -17366.38 | 417.18 | -18460.48 | -676.92
550 | -17225.21 | -16846.05 | 379.16 | -17964.28 | -739.07
540 | -16672.12 | -16330.95 | 341.17 | -17474.17 | -802.05
530 | -16124.35 | -15821.14 | 303.21 | -16990.2 | -865.85
520 | -15582.01 | -15316.72 | 265.29 | -16512.4 | -930.39
510 | -15045.18 | -14817.77 | 227.41 | -16040.82 | -995.64
500 | -14513.94 | -14324.36 | 189.58 | -15575.51 | -1061.57
490 | -13988.4 | -13836.6 | 151.8 | -15116.51 | -1128.11
480 | -13468.65 | -13354.57 | 114.08 | -14663.9 | -1195.25
470 | -12954.8 | -12878.37 | 76.43 | -14217.73 | -1262.93 | 80.195
460 | -12446.96 | -12408.09 | 38.87 | -13778.06 | -1331.1 | 42.626
450 | -11945.24 | -11943.85 | 1.39 | -13344.97 | -1399.73 | 5.138
440 | -11449.76 | -11485.75 | -35.99 | -12918.53 | -1468.77 | -28.514 | 440.5324
430 | -10960.65 | -11033.91 | -73.26 | -12498.83 | -1538.18 | -69.533 | 434.6311
420 | -10478.04 | -10588.43 | -110.39 | -12085.94 | -1607.9 | -106.677
410 | -10002.08 | -10149.45 | -147.37 | -11679.95 | -1677.87 | -143.672
400 | -9532.923 | -9717.093 | -184.17 | -11280.98 | -1748.057 | -180.49
390 | -9070.725 | -9291.485 | -220.76 | -10889.1 | -1818.375 | -217.101
380 | -8615.662 | -8872.771 | -257.109 | -10504.45 | -1888.788 | -253.4741
370 | -8167.923 | -8461.093 | -293.17 | -10127.12 | -1959.197 | -289.5639
360 | -7727.712 | -8056.605 | -328.893 | -9757.245 | -2029.533 | -325.3207
350 | -7295.254 | -7659.465 | -364.211 | -9394.953 | -2099.699 | -360.6792
340 | -6870.798 | -7269.84 | -399.042 | -9040.379 | -2169.581 | -395.5589
330 | -6454.625 | -6887.905 | -433.28 | -8693.671 | -2239.046 | -429.8562
320 | -6047.062 | -6513.842 | -466.78 | -8354.98 | -2307.918 | -463.43
310 | -5648.497 | -6147.844 | -499.347 | -8024.473 | -2375.976 | -496.0903
300 | -5259.417 | -5790.112 | -530.695 | -7702.32 | -2442.903 | -527.5602
290 | -4880.845 | -5440.858 | -560.013 | -7388.705 | -2507.86 | -557.0812
280 | -4515.003 | -5100.306 | -585.303 | -7083.822 | -2568.819 | -582.774
270 | -4161.843 | -4768.688 | -606.845 | -6787.875 | -2626.032 | -604.6908
260 | -3821.126 | -4446.251 | -625.125 | -6501.081 | -2679.955 | -623.297
250 | -3492.718 | -4133.252 | -640.534 | -6223.668 | -2730.95
240 | -3176.564 | -3829.963 | -653.399 | -5955.878 | -2779.314
230 | -2872.672 | -3536.667 | -663.995 | -5697.962 | -2825.29
220 | -2581.1 | -3253.66 | -672.56 | -5450.187 | -2869.087
210 | -2301.944 | -2981.25 | -679.306 | -5212.828 | -2910.884
200 | -2035.336 | -2719.758 | -684.422 | -4986.17 | -2950.834
190 | -1781.433 | -2469.51 | -688.077 | -4770.509 | -2989.076
180 | -1540.411 | -2230.837 | -690.426 | -4566.14 | -3025.729
170 | -1312.457 | -2004.071 | -691.614 | -4373.355 | -3060.898
160 | -1097.752 | -1789.528 | -691.776 | -4192.432 | -3094.68
150 | -896.4613 | -1587.498 | -691.0367 | -4023.618 | -3127.1567
140 | -708.699 | -1398.214 | -689.515 | -3867.1 | -3158.401
130 | -534.4901 | -1221.815 | -687.3249 | -3722.966 | -3188.4759
120 | -373.6996 | -1058.28 | -684.5804 | -3591.136 | -3217.4364
110 | -225.9197 | -907.3175 | -681.3978 | -3471.249 | -3245.3293
100 | -90.27775 | -768.1899 | -677.91215 | -3362.473 | -3272.19525
90 | 34.89902 | -639.4037 | -674.30272 | -3263.176 | -3298.07502
80 | 152.6977 | -518.2024 | -670.9001 | -3170.318 | -3323.0157
70 | 268.8039 | -400.1849 | -668.9888 | -3078.285 | -3347.0889
60 | 393.95 | -274.7051 | -668.6551 | -2976.479 | -3370.429
50 | 549.4587 | -119.8799 | -669.3386 | -2843.865 | -3393.3237
40 | 781.4436 | 110.7503 | -670.6933 | -2635.014 | -3416.4576
30 | 1204.295 | 531.8243 | -672.4707 | -2237.386 | -3441.681
20 | 2177.58 | 1503.093 | -674.487 | -1297.633 | -3475.213
10 | 5561.169 | 4884.558 | -676.611 | 2010.342 | -3550.827
|  |  | 0 |  | 0
|  |  | 0 |  | 0

## 191
Thermocal
|  | Mes | 440 | K | -24 | J/mol
T | GM(FCC_A1) | hcp | ΔG(fcc->hcp) | bcc | ΔG(fcc->bcc)
1500 | -87594.39 | -83590.8 | 4003.59 | -87307.31 | 287.08
1490 | -86712.62 | -82747.15 | 3965.47 | -86415.29 | 297.33
1480 | -85833.38 | -81906.02 | 3927.36 | -85525.88 | 307.5
1470 | -84956.66 | -81067.41 | 3889.25 | -84639.12 | 317.54
1460 | -84082.48 | -80231.34 | 3851.14 | -83755.02 | 327.46
1450 | -83210.84 | -79397.81 | 3813.03 | -82873.58 | 337.26
1440 | -82341.76 | -78566.84 | 3774.92 | -81994.81 | 346.95
1430 | -81475.26 | -77738.45 | 3736.81 | -81118.74 | 356.52
1420 | -80611.33 | -76912.64 | 3698.69 | -80245.37 | 365.96
1410 | -79750 | -76089.42 | 3660.58 | -79374.71 | 375.29
1400 | -78891.28 | -75268.81 | 3622.47 | -78506.79 | 384.49
1390 | -78035.17 | -74450.82 | 3584.35 | -77641.6 | 393.57
1380 | -77181.7 | -73635.45 | 3546.25 | -76779.17 | 402.53
1370 | -76330.87 | -72822.73 | 3508.14 | -75919.52 | 411.35
1360 | -75482.69 | -72012.66 | 3470.03 | -75062.65 | 420.04
1350 | -74637.18 | -71205.27 | 3431.91 | -74208.58 | 428.6
1340 | -73794.35 | -70400.55 | 3393.8 | -73357.32 | 437.03
1330 | -72954.22 | -69598.52 | 3355.7 | -72508.9 | 445.32
1320 | -72116.79 | -68799.21 | 3317.58 | -71663.32 | 453.47
1310 | -71282.09 | -68002.62 | 3279.47 | -70820.6 | 461.49
1300 | -70450.12 | -67208.76 | 3241.36 | -69980.77 | 469.35
1290 | -69620.89 | -66417.64 | 3203.25 | -69143.83 | 477.06
1280 | -68794.44 | -65629.3 | 3165.14 | -68309.8 | 484.64
1270 | -67970.76 | -64843.73 | 3127.03 | -67478.7 | 492.06
1260 | -67149.87 | -64060.95 | 3088.92 | -66650.55 | 499.32
1250 | -66331.79 | -63280.98 | 3050.81 | -65825.38 | 506.41
1240 | -65516.53 | -62503.83 | 3012.7 | -65003.18 | 513.35
1230 | -64704.11 | -61729.52 | 2974.59 | -64184 | 520.11
1220 | -63894.55 | -60958.06 | 2936.49 | -63367.84 | 526.71
1210 | -63087.85 | -60189.47 | 2898.38 | -62554.73 | 533.12
1200 | -62284.04 | -59423.77 | 2860.27 | -61744.69 | 539.35
1190 | -61483.14 | -58660.97 | 2822.17 | -60937.73 | 545.41
1180 | -60685.14 | -57901.09 | 2784.05 | -60133.9 | 551.24
1170 | -59890.09 | -57144.14 | 2745.95 | -59333.2 | 556.89
1160 | -59098 | -56390.15 | 2707.85 | -58535.66 | 562.34
1150 | -58308.87 | -55639.13 | 2669.74 | -57741.3 | 567.57
1140 | -57522.73 | -54891.09 | 2631.64 | -56950.16 | 572.57
1130 | -56739.6 | -54146.07 | 2593.53 | -56162.25 | 577.35
1120 | -55959.49 | -53404.07 | 2555.42 | -55377.61 | 581.88
1110 | -55182.43 | -52665.11 | 2517.32 | -54596.27 | 586.16
1100 | -54408.43 | -51929.21 | 2479.22 | -53818.24 | 590.19
1090 | -53637.52 | -51196.41 | 2441.11 | -53043.57 | 593.95
1080 | -52869.71 | -50466.7 | 2403.01 | -52272.28 | 597.43
1070 | -52105.02 | -49740.11 | 2364.91 | -51504.41 | 600.61
1060 | -51343.48 | -49016.67 | 2326.81 | -50739.99 | 603.49
1050 | -50585.11 | -48296.4 | 2288.71 | -49979.05 | 606.06
1040 | -49829.92 | -47579.31 | 2250.61 | -49221.64 | 608.28
1030 | -49077.94 | -46865.43 | 2212.51 | -48467.8 | 610.14
1020 | -48329.19 | -46154.78 | 2174.41 | -47717.55 | 611.64
1010 | -47583.7 | -45447.38 | 2136.32 | -46970.95 | 612.75
1000 | -46841.48 | -44743.27 | 2098.21 | -46228.05 | 613.43
990 | -46102.57 | -44042.45 | 2060.12 | -45488.88 | 613.69
980 | -45366.98 | -43344.95 | 2022.03 | -44753.49 | 613.49
970 | -44634.74 | -42650.81 | 1983.93 | -44021.94 | 612.8
960 | -43905.88 | -41960.04 | 1945.84 | -43294.29 | 611.59
950 | -43180.42 | -41272.66 | 1907.76 | -42570.59 | 609.83
940 | -42458.38 | -40588.72 | 1869.66 | -41850.9 | 607.48
930 | -41739.8 | -39908.23 | 1831.57 | -41135.29 | 604.51
920 | -41024.7 | -39231.21 | 1793.49 | -40423.84 | 600.86
910 | -40313.11 | -38557.71 | 1755.4 | -39716.61 | 596.5
900 | -39605.06 | -37887.74 | 1717.32 | -39013.69 | 591.37
890 | -38900.57 | -37221.34 | 1679.23 | -38315.18 | 585.39
880 | -38199.69 | -36558.53 | 1641.16 | -37621.16 | 578.53
870 | -37502.43 | -35899.35 | 1603.08 | -36931.75 | 570.68
860 | -36808.83 | -35243.82 | 1565.01 | -36247.07 | 561.76
850 | -36118.92 | -34591.98 | 1526.94 | -35567.25 | 551.67
840 | -35432.73 | -33943.87 | 1488.86 | -34892.45 | 540.28
830 | -34750.3 | -33299.51 | 1450.79 | -34222.82 | 527.48
823.001 | -34274.93 | -32850.77 | 1424.16 | -33757.34 | 517.59
823 | -34274.86 | -32850.71 | 1424.15 | -33757.27 | 517.59
823 | -34274.86 | -32850.71 | 1424.15 | -33757.27 | 517.59
822.999 | -34274.79 | -32850.64 | 1424.15 | -33757.21 | 517.58
820 | -34071.66 | -32658.94 | 1412.72 | -33558.57 | 513.09
810 | -33396.86 | -32022.19 | 1374.67 | -32899.94 | 496.92
800 | -32725.91 | -31389.3 | 1336.61 | -32247.32 | 478.59
790 | -32058.86 | -30760.3 | 1298.56 | -31601.45 | 457.41
780 | -31395.75 | -30135.24 | 1260.51 | -30962.29 | 433.46
770 | -30736.61 | -29514.16 | 1222.45 | -30329.71 | 406.9
760 | -30081.49 | -28897.08 | 1184.41 | -29703.62 | 377.87
750 | -29430.43 | -28284.05 | 1146.38 | -29083.94 | 346.49
740 | -28783.47 | -27675.12 | 1108.35 | -28470.58 | 312.89
730 | -28140.65 | -27070.33 | 1070.32 | -27863.48 | 277.17
720 | -27502.01 | -26469.71 | 1032.3 | -27262.57 | 239.44
710 | -26867.61 | -25873.32 | 994.29 | -26667.82 | 199.79
700 | -26237.48 | -25281.2 | 956.28 | -26079.17 | 158.31
690 | -25611.68 | -24693.4 | 918.28 | -25496.6 | 115.08
680 | -24990.26 | -24109.96 | 880.3 | -24920.07 | 70.19
670 | -24373.27 | -23530.95 | 842.32 | -24349.55 | 23.72
660 | -23760.75 | -22956.4 | 804.35 | -23785.04 | -24.29
650 | -23152.77 | -22386.37 | 766.4 | -23226.53 | -73.76
640 | -22549.37 | -21820.92 | 728.45 | -22673.99 | -124.62
630 | -21950.63 | -21260.11 | 690.52 | -22127.43 | -176.8
620 | -21356.59 | -20703.98 | 652.61 | -21586.86 | -230.27
610 | -20767.31 | -20152.6 | 614.71 | -21052.27 | -284.96
600 | -20182.87 | -19606.04 | 576.83 | -20523.67 | -340.8
590 | -19603.32 | -19064.35 | 538.97 | -20001.09 | -397.77
580 | -19028.74 | -18527.61 | 501.13 | -19484.53 | -455.79
570 | -18459.2 | -17995.87 | 463.33 | -18974.02 | -514.82
560 | -17894.76 | -17469.21 | 425.55 | -18469.58 | -574.82
550 | -17335.5 | -16947.71 | 387.79 | -17971.24 | -635.74
540 | -16781.51 | -16431.43 | 350.08 | -17479.04 | -697.53
530 | -16232.86 | -15920.46 | 312.4 | -16993.01 | -760.15
520 | -15689.63 | -15414.87 | 274.76 | -16513.19 | -823.56
510 | -15151.93 | -14914.75 | 237.18 | -16039.62 | -887.69
500 | -14619.83 | -14420.18 | 199.65 | -15572.35 | -952.52
490 | -14093.44 | -13931.26 | 162.18 | -15111.43 | -1017.99
480 | -13572.85 | -13448.07 | 124.78 | -14656.93 | -1084.08
470 | -13058.17 | -12970.72 | 87.45 | -14208.89 | -1150.72 | 91.183
460 | -12549.51 | -12499.29 | 50.22 | -13767.39 | -1217.88 | 53.943
450 | -12047 | -12033.91 | 13.09 | -13332.49 | -1285.49 | 16.803
440 | -11550.74 | -11574.66 | -23.92 | -12904.27 | -1353.53 | -20.219
430 | -11060.87 | -11121.68 | -60.81 | -12482.8 | -1421.93 | -57.121 | 430.2196
420 | -10577.53 | -10675.06 | -97.53 | -12068.18 | -1490.65 | -93.858
410 | -10100.86 | -10234.95 | -134.09 | -11660.49 | -1559.63 | -130.434
400 | -9631.021 | -9801.452 | -170.431 | -11259.82 | -1628.799 | -166.7969
390 | -9168.178 | -9374.715 | -206.537 | -10866.29 | -1698.112 | -202.9264
380 | -8712.51 | -8954.873 | -242.363 | -10479.99 | -1767.48 | -238.7804
370 | -8264.214 | -8542.072 | -277.858 | -10101.03 | -1836.816 | -274.3085
360 | -7823.503 | -8136.463 | -312.96 | -9729.554 | -1906.051 | -309.4498
350 | -7390.614 | -7738.206 | -347.592 | -9365.675 | -1975.061 | -344.1288
340 | -6965.815 | -7347.466 | -381.651 | -9009.532 | -2043.717 | -378.2451
330 | -6549.411 | -6964.42 | -415.009 | -8661.271 | -2111.86 | -411.6732
320 | -6141.765 | -6589.249 | -447.484 | -8321.047 | -2179.282 | -444.2365
310 | -5743.326 | -6222.146 | -478.82 | -7989.02 | -2245.694 | -475.6864
300 | -5354.85 | -5863.312 | -508.462 | -7665.362 | -2310.512 | -505.4978
290 | -4978.592 | -5512.959 | -534.367 | -7350.258 | -2371.666 | -531.7765
280 | -4614.797 | -5171.312 | -556.515 | -7043.9 | -2429.103 | -554.3002
270 | -4263.218 | -4838.602 | -575.384 | -6746.493 | -2483.275 | -573.4971
260 | -3923.711 | -4515.076 | -591.365 | -6458.251 | -2534.54 | -589.7669
250 | -3596.21 | -4200.992 | -604.782 | -6179.404 | -2583.194
240 | -3280.71 | -3896.622 | -615.912 | -5910.192 | -2629.482
230 | -2977.259 | -3602.248 | -624.989 | -5650.868 | -2673.609
220 | -2685.945 | -3318.168 | -632.223 | -5401.695 | -2715.75
210 | -2406.89 | -3044.689 | -637.799 | -5162.951 | -2756.061
200 | -2140.248 | -2782.132 | -641.884 | -4934.922 | -2794.674
190 | -1886.191 | -2530.824 | -644.633 | -4717.9 | -2831.709
180 | -1644.911 | -2291.098 | -646.187 | -4512.182 | -2867.271
170 | -1416.607 | -2063.285 | -646.678 | -4318.062 | -2901.455
160 | -1201.474 | -1847.702 | -646.228 | -4135.816 | -2934.342
150 | -999.6859 | -1644.641 | -644.9551 | -3965.692 | -2966.0061
140 | -811.368 | -1454.338 | -642.97 | -3807.88 | -2996.512
130 | -636.5544 | -1276.936 | -640.3816 | -3662.469 | -3025.9146
120 | -475.1187 | -1112.42 | -637.3013 | -3529.379 | -3054.2603
110 | -326.6616 | -960.5089 | -633.8473 | -3408.253 | -3081.5914
100 | -190.319 | -820.4847 | -630.1657 | -3298.264 | -3107.945
90 | -64.42654 | -690.8985 | -626.47196 | -3197.786 | -3133.35946
80 | 54.09333 | -569.2637 | -623.35703 | -3103.787 | -3157.88033
70 | 170.915 | -451.1423 | -622.0573 | -3010.668 | -3181.583
60 | 296.7561 | -325.356 | -622.1121 | -2907.856 | -3204.6121
50 | 452.9161 | -170.1556 | -623.0717 | -2774.36 | -3227.2761
40 | 685.4667 | 60.83007 | -624.63663 | -2564.84 | -3250.3067
30 | 1108.705 | 482.1199 | -626.5851 | -2166.96 | -3275.665
20 | 2081.922 | 1453.172 | -628.75 | -1227.987 | -3309.909
10 | 5463.615 | 4832.602 | -631.013 | 2075.098 | -3388.517
|  |  | 0 |  | 0
|  |  | 0 |  | 0

## 192
Thermocal
|  | Mes | 428 | K | -58 | J/mol
T | GM(FCC_A1) | hcp | ΔG(fcc->hcp) | bcc | ΔG(fcc->bcc)
1500 | -87772.74 | -83780.95 | 3991.79 | -87480.76 | 291.98
1490 | -86889.95 | -82936.08 | 3953.87 | -86587.48 | 302.47
1480 | -86009.7 | -82093.73 | 3915.97 | -85696.84 | 312.86
1470 | -85131.95 | -81253.91 | 3878.04 | -84808.83 | 323.12
1460 | -84256.76 | -80416.63 | 3840.13 | -83923.48 | 333.28
1450 | -83384.11 | -79581.91 | 3802.2 | -83040.8 | 343.31
1440 | -82514.02 | -78749.74 | 3764.28 | -82160.8 | 353.22
1430 | -81646.52 | -77920.15 | 3726.37 | -81283.48 | 363.04
1420 | -80781.59 | -77093.13 | 3688.46 | -80408.87 | 372.72
1410 | -79919.26 | -76268.73 | 3650.53 | -79536.98 | 382.28
1400 | -79059.53 | -75446.92 | 3612.61 | -78667.81 | 391.72
1390 | -78202.43 | -74627.73 | 3574.7 | -77801.39 | 401.04
1380 | -77347.96 | -73811.18 | 3536.78 | -76937.72 | 410.24
1370 | -76496.13 | -72997.27 | 3498.86 | -76076.83 | 419.3
1360 | -75646.97 | -72186.02 | 3460.95 | -75218.72 | 428.25
1350 | -74800.47 | -71377.45 | 3423.02 | -74363.41 | 437.06
1340 | -73956.66 | -70571.55 | 3385.11 | -73510.92 | 445.74
1330 | -73115.54 | -69768.35 | 3347.19 | -72661.26 | 454.28
1320 | -72277.13 | -68967.86 | 3309.27 | -71814.44 | 462.69
1310 | -71441.45 | -68170.09 | 3271.36 | -70970.48 | 470.97
1300 | -70608.51 | -67375.06 | 3233.45 | -70129.4 | 479.11
1290 | -69778.31 | -66582.78 | 3195.53 | -69291.22 | 487.09
1280 | -68950.88 | -65793.27 | 3157.61 | -68455.95 | 494.93
1270 | -68126.23 | -65006.54 | 3119.69 | -67623.6 | 502.63
1260 | -67304.38 | -64222.6 | 3081.78 | -66794.21 | 510.17
1250 | -66485.34 | -63441.47 | 3043.87 | -65967.78 | 517.56
1240 | -65669.12 | -62663.17 | 3005.95 | -65144.34 | 524.78
1230 | -64855.75 | -61887.71 | 2968.04 | -64323.89 | 531.86
1220 | -64045.22 | -61115.1 | 2930.12 | -63506.48 | 538.74
1210 | -63237.57 | -60345.36 | 2892.21 | -62692.1 | 545.47
1200 | -62432.81 | -59578.52 | 2854.29 | -61880.79 | 552.02
1190 | -61630.96 | -58814.57 | 2816.39 | -61072.57 | 558.39
1180 | -60832.02 | -58053.55 | 2778.47 | -60267.46 | 564.56
1170 | -60036.03 | -57295.46 | 2740.57 | -59465.48 | 570.55
1160 | -59242.98 | -56540.34 | 2702.64 | -58666.65 | 576.33
1150 | -58452.92 | -55788.18 | 2664.74 | -57871 | 581.92
1140 | -57665.84 | -55039.02 | 2626.82 | -57078.56 | 587.28
1130 | -56881.78 | -54292.86 | 2588.92 | -56289.35 | 592.43
1120 | -56100.74 | -53549.73 | 2551.01 | -55503.39 | 597.35
1110 | -55322.75 | -52809.65 | 2513.1 | -54720.72 | 602.03
1100 | -54547.83 | -52072.64 | 2475.19 | -53941.36 | 606.47
1090 | -53775.99 | -51338.71 | 2437.28 | -53165.34 | 610.65
1080 | -53007.26 | -50607.89 | 2399.37 | -52392.7 | 614.56
1070 | -52241.65 | -49880.19 | 2361.46 | -51623.46 | 618.19
1060 | -51479.2 | -49155.64 | 2323.56 | -50857.67 | 621.53
1050 | -50719.91 | -48434.25 | 2285.66 | -50095.34 | 624.57
1040 | -49963.8 | -47716.05 | 2247.75 | -49336.52 | 627.28
1030 | -49210.91 | -47001.07 | 2209.84 | -48581.25 | 629.66
1020 | -48461.26 | -46289.32 | 2171.94 | -47829.57 | 631.69
1010 | -47714.86 | -45580.82 | 2134.04 | -47081.51 | 633.35
1000 | -46971.75 | -44875.61 | 2096.14 | -46337.12 | 634.63
990 | -46231.93 | -44173.7 | 2058.23 | -45596.45 | 635.48
980 | -45495.45 | -43475.11 | 2020.34 | -44859.54 | 635.91
970 | -44762.32 | -42779.87 | 1982.45 | -44126.44 | 635.88
960 | -44032.56 | -42088.01 | 1944.55 | -43397.2 | 635.36
950 | -43306.21 | -41399.55 | 1906.66 | -42671.89 | 634.32
940 | -42583.29 | -40714.53 | 1868.76 | -41950.55 | 632.74
930 | -41863.82 | -40032.95 | 1830.87 | -41233.26 | 630.56
920 | -41147.84 | -39354.86 | 1792.98 | -40520.08 | 627.76
910 | -40435.38 | -38680.29 | 1755.09 | -39811.08 | 624.3
900 | -39726.45 | -38009.24 | 1717.21 | -39106.34 | 620.11
890 | -39021.09 | -37341.77 | 1679.32 | -38405.95 | 615.14
880 | -38319.33 | -36677.89 | 1641.44 | -37709.98 | 609.35
870 | -37621.2 | -36017.65 | 1603.55 | -37018.56 | 602.64
860 | -36926.74 | -35361.06 | 1565.68 | -36331.79 | 594.95
850 | -36235.96 | -34708.16 | 1527.8 | -35649.77 | 586.19
840 | -35548.92 | -34058.99 | 1489.93 | -34972.66 | 576.26
830 | -34865.63 | -33413.57 | 1452.06 | -34300.62 | 565.01
823.001 | -34389.66 | -32964.1 | 1425.56 | -33833.35 | 556.31
823 | -34389.59 | -32964.03 | 1425.56 | -33833.28 | 556.31
823 | -34389.59 | -32964.03 | 1425.56 | -33833.28 | 556.31
822.999 | -34389.52 | -32963.97 | 1425.55 | -33833.21 | 556.31
820 | -34186.14 | -32771.95 | 1414.19 | -33633.8 | 552.34
810 | -33510.48 | -32134.15 | 1376.33 | -32972.41 | 538.07
800 | -32838.68 | -31500.21 | 1338.47 | -32316.7 | 521.98
790 | -32170.79 | -30870.17 | 1300.62 | -31667.11 | 503.68
780 | -31506.84 | -30244.06 | 1262.78 | -31024.33 | 482.51
770 | -30846.86 | -29621.94 | 1224.92 | -30388.3 | 458.56
760 | -30190.91 | -29003.82 | 1187.09 | -29758.9 | 432.01
750 | -29539.01 | -28389.76 | 1149.25 | -29136.04 | 402.97
740 | -28891.22 | -27779.79 | 1111.43 | -28519.63 | 371.59
730 | -28247.57 | -27173.97 | 1073.6 | -27909.59 | 337.98
720 | -27608.11 | -26572.32 | 1035.79 | -27305.84 | 302.27
710 | -26972.88 | -25974.9 | 997.98 | -26708.34 | 264.54
700 | -26341.94 | -25381.76 | 960.18 | -26117.04 | 224.9
690 | -25715.33 | -24792.94 | 922.39 | -25531.88 | 183.45
680 | -25093.1 | -24208.48 | 884.62 | -24952.85 | 140.25
670 | -24475.29 | -23628.45 | 846.84 | -24379.91 | 95.38
660 | -23861.97 | -23052.89 | 809.08 | -23813.04 | 48.93
650 | -23253.19 | -22481.85 | 771.34 | -23252.22 | 0.97
640 | -22649 | -21915.39 | 733.61 | -22697.44 | -48.44
630 | -22049.46 | -21353.57 | 695.89 | -22148.69 | -99.23
620 | -21454.64 | -20796.44 | 658.2 | -21605.98 | -151.34
610 | -20864.58 | -20244.06 | 620.52 | -21069.3 | -204.72
600 | -20279.36 | -19696.5 | 582.86 | -20538.67 | -259.31
590 | -19699.04 | -19153.82 | 545.22 | -20014.09 | -315.05
580 | -19123.69 | -18616.08 | 507.61 | -19495.58 | -371.89
570 | -18553.38 | -18083.35 | 470.03 | -18983.16 | -429.78
560 | -17988.19 | -17555.7 | 432.49 | -18476.85 | -488.66
550 | -17428.18 | -17033.21 | 394.97 | -17976.68 | -548.5
540 | -16873.45 | -16515.95 | 357.5 | -17482.68 | -609.23
530 | -16324.06 | -16004 | 320.06 | -16994.88 | -670.82
520 | -15780.1 | -15497.43 | 282.67 | -16513.32 | -733.22
510 | -15241.68 | -14996.33 | 245.35 | -16038.05 | -796.37
500 | -14708.87 | -14500.79 | 208.08 | -15569.1 | -860.23
490 | -14181.77 | -14010.9 | 170.87 | -15106.54 | -924.77
480 | -13660.49 | -13526.74 | 133.75 | -14650.42 | -989.93
470 | -13145.13 | -13048.42 | 96.71 | -14200.79 | -1055.66 | 100.414
460 | -12635.81 | -12576.03 | 59.78 | -13757.73 | -1121.92 | 63.473
450 | -12132.64 | -12109.68 | 22.96 | -13321.29 | -1188.65 | 26.642
440 | -11635.75 | -11649.48 | -13.73 | -12891.55 | -1255.8 | -10.061
430 | -11145.26 | -11195.54 | -50.28 | -12468.59 | -1323.33 | -46.625 | 432.2654
420 | -10661.32 | -10747.97 | -86.65 | -12052.49 | -1391.17 | -57.554 | 426.5026
410 | -10184.08 | -10306.9 | -122.82 | -11643.35 | -1459.27 | -119.203
400 | -9713.697 | -9872.459 | -158.762 | -11241.25 | -1527.553 | -155.1678
390 | -9250.342 | -9444.775 | -194.433 | -10846.3 | -1595.958 | -190.8659
380 | -8794.199 | -9023.99 | -229.791 | -10458.6 | -1664.401 | -226.2552
370 | -8345.474 | -8610.248 | -264.774 | -10078.27 | -1732.796 | -261.2757
360 | -7904.387 | -8203.701 | -299.314 | -9705.43 | -1801.043 | -295.86
350 | -7471.191 | -7804.509 | -333.318 | -9340.206 | -1869.015 | -329.9176
340 | -7046.169 | -7412.836 | -366.667 | -8982.735 | -1936.566 | -363.3321
330 | -6629.655 | -7028.859 | -399.204 | -8633.161 | -2003.506 | -395.9503
320 | -6222.054 | -6652.761 | -430.707 | -8291.638 | -2069.584 | -427.5567
310 | -5823.89 | -6284.733 | -460.843 | -7958.326 | -2134.436 | -457.8294
300 | -5437.059 | -5924.977 | -487.918 | -7633.397 | -2196.338 | -485.2105
290 | -5062.571 | -5573.706 | -511.135 | -7317.036 | -2254.465 | -508.8133
280 | -4700.153 | -5231.141 | -530.988 | -7009.432 | -2309.279 | -529.0027
270 | -4349.634 | -4897.518 | -547.884 | -6710.791 | -2361.157 | -546.1944
260 | -4010.929 | -4573.082 | -562.153 | -6421.329 | -2410.4 | -560.7261
250 | -3684.016 | -4258.091 | -574.075 | -6141.272 | -2457.256
240 | -3368.925 | -3952.816 | -583.891 | -5870.861 | -2501.936
230 | -3065.729 | -3657.542 | -591.813 | -5610.349 | -2544.62
220 | -2774.536 | -3372.564 | -598.028 | -5360 | -2585.464
210 | -2495.488 | -3098.192 | -602.704 | -5120.089 | -2624.601
200 | -2228.75 | -2834.746 | -605.996 | -4890.904 | -2662.154
190 | -1974.51 | -2582.553 | -608.043 | -4672.737 | -2698.227
180 | -1732.969 | -2341.947 | -608.978 | -4465.884 | -2732.915
170 | -1504.336 | -2113.26 | -608.924 | -4270.64 | -2766.304
160 | -1288.815 | -1896.811 | -607.996 | -4087.282 | -2798.467
150 | -1086.587 | -1692.892 | -606.305 | -3916.058 | -2829.471
140 | -897.7866 | -1501.742 | -603.9554 | -3757.158 | -2859.3714
130 | -722.4534 | -1323.509 | -601.0556 | -3610.672 | -2888.2186
120 | -560.4685 | -1158.182 | -597.7135 | -3476.524 | -2916.0555
110 | -411.4389 | -1005.495 | -594.0561 | -3354.359 | -2942.9201
100 | -274.5071 | -864.7479 | -590.2408 | -3243.352 | -2968.8449
90 | -148.0155 | -734.5477 | -586.5322 | -3141.882 | -2993.8665
80 | -28.89391 | -612.7673 | -583.87339 | -3046.927 | -3018.03309
70 | 88.52281 | -494.4962 | -583.01901 | -2952.9 | -3041.42281
60 | 214.9399 | -368.4333 | -583.3732 | -2849.248 | -3064.1879
50 | 371.6375 | -212.9152 | -584.5527 | -2715.018 | -3086.6555
40 | 604.6517 | 18.36269 | -586.28901 | -2504.945 | -3109.5967
30 | 1028.2 | 439.8205 | -588.3795 | -2106.87 | -3135.07
20 | 2001.336 | 1410.667 | -590.669 | -1168.588 | -3169.924
10 | 5381.382 | 4788.333 | -593.049 | 2130.286 | -3251.096
|  |  | 0 |  | 0
|  |  | 0 |  | 0

## 193
Thermocal
|  | Mes | 433 | K | -25 | J/mol
T | GM(FCC_A1) | hcp | ΔG(fcc->hcp) | bcc | ΔG(fcc->bcc)
1500 | -88021.27 | -84046.73 | 3974.54 | -87722.68 | 298.59
1490 | -87137.07 | -83200.16 | 3936.91 | -86827.66 | 309.41
1480 | -86255.38 | -82356.12 | 3899.26 | -85935.28 | 320.1
1470 | -85376.23 | -81514.61 | 3861.62 | -85045.55 | 330.68
1460 | -84499.62 | -80675.64 | 3823.98 | -84158.47 | 341.15
1450 | -83625.56 | -79839.23 | 3786.33 | -83274.05 | 351.51
1440 | -82754.07 | -79005.38 | 3748.69 | -82392.32 | 361.75
1430 | -81885.16 | -78174.1 | 3711.06 | -81513.27 | 371.89
1420 | -81018.83 | -77345.42 | 3673.41 | -80636.94 | 381.89
1410 | -80155.1 | -76519.33 | 3635.77 | -79763.32 | 391.78
1400 | -79293.98 | -75695.86 | 3598.12 | -78892.43 | 401.55
1390 | -78435.49 | -74875.01 | 3560.48 | -78024.29 | 411.2
1380 | -77579.64 | -74056.79 | 3522.85 | -77158.9 | 420.74
1370 | -76726.43 | -73241.23 | 3485.2 | -76296.28 | 430.15
1360 | -75875.88 | -72428.32 | 3447.56 | -75436.45 | 439.43
1350 | -75028.02 | -71618.09 | 3409.93 | -74579.42 | 448.6
1340 | -74182.83 | -70810.54 | 3372.29 | -73725.21 | 457.62
1330 | -73340.34 | -70005.7 | 3334.64 | -72873.82 | 466.52
1320 | -72500.57 | -69203.56 | 3297.01 | -72025.28 | 475.29
1310 | -71663.52 | -68404.16 | 3259.36 | -71179.6 | 483.92
1300 | -70829.22 | -67607.49 | 3221.73 | -70336.8 | 492.42
1290 | -69997.67 | -66813.58 | 3184.09 | -69496.89 | 500.78
1280 | -69168.89 | -66022.44 | 3146.45 | -68659.89 | 509
1270 | -68342.89 | -65234.08 | 3108.81 | -67825.82 | 517.07
1260 | -67519.7 | -64448.52 | 3071.18 | -66994.7 | 525
1250 | -66699.31 | -63665.77 | 3033.54 | -66166.52 | 532.79
1240 | -65881.76 | -62885.86 | 2995.9 | -65341.34 | 540.42
1230 | -65067.04 | -62108.78 | 2958.26 | -64519.16 | 547.88
1220 | -64255.19 | -61334.56 | 2920.63 | -63700 | 555.19
1210 | -63446.21 | -60563.22 | 2882.99 | -62883.87 | 562.34
1200 | -62640.13 | -59794.77 | 2845.36 | -62070.81 | 569.32
1190 | -61836.95 | -59029.23 | 2807.72 | -61260.82 | 576.13
1180 | -61036.7 | -58266.61 | 2770.09 | -60453.95 | 582.75
1170 | -60239.39 | -57506.94 | 2732.45 | -59650.19 | 589.2
1160 | -59445.04 | -56750.22 | 2694.82 | -58849.58 | 595.46
1150 | -58653.66 | -55996.48 | 2657.18 | -58052.14 | 601.52
1140 | -57865.29 | -55245.74 | 2619.55 | -57257.9 | 607.39
1130 | -57079.92 | -54498 | 2581.92 | -56466.88 | 613.04
1120 | -56297.59 | -53753.3 | 2544.29 | -55679.11 | 618.48
1110 | -55518.3 | -53011.65 | 2506.65 | -54894.61 | 623.69
1100 | -54742.09 | -52273.07 | 2469.02 | -54113.41 | 628.68
1090 | -53968.97 | -51537.57 | 2431.4 | -53335.54 | 633.43
1080 | -53198.95 | -50805.19 | 2393.76 | -52561.03 | 637.92
1070 | -52432.07 | -50075.93 | 2356.14 | -51789.91 | 642.16
1060 | -51668.34 | -49349.83 | 2318.51 | -51022.21 | 646.13
1050 | -50907.77 | -48626.89 | 2280.88 | -50257.97 | 649.8
1040 | -50150.41 | -47907.15 | 2243.26 | -49497.21 | 653.2
1030 | -49396.25 | -47190.62 | 2205.63 | -48739.98 | 656.27
1020 | -48645.34 | -46477.34 | 2168 | -47986.32 | 659.02
1010 | -47897.68 | -45767.3 | 2130.38 | -47236.26 | 661.42
1000 | -47153.31 | -45060.55 | 2092.76 | -46489.84 | 663.47
990 | -46412.25 | -44357.11 | 2055.14 | -45747.1 | 665.15
980 | -45674.52 | -43657 | 2017.52 | -45008.09 | 666.43
970 | -44940.14 | -42960.24 | 1979.9 | -44272.87 | 667.27
960 | -44209.15 | -42266.86 | 1942.29 | -43541.47 | 667.68
950 | -43481.56 | -41576.89 | 1904.67 | -42813.95 | 667.61
940 | -42757.41 | -40890.35 | 1867.06 | -42090.36 | 667.05
930 | -42036.72 | -40207.27 | 1829.45 | -41370.77 | 665.95
920 | -41319.52 | -39527.67 | 1791.85 | -40655.24 | 664.28
910 | -40605.82 | -38851.59 | 1754.23 | -39943.82 | 662
900 | -39895.68 | -38179.05 | 1716.63 | -39236.61 | 659.07
890 | -39189.11 | -37510.09 | 1679.02 | -38533.66 | 655.45
880 | -38486.14 | -36844.72 | 1641.42 | -37835.07 | 651.07
870 | -37786.81 | -36182.98 | 1603.83 | -37140.93 | 645.88
860 | -37091.14 | -35524.91 | 1566.23 | -36451.33 | 639.81
850 | -36399.18 | -34870.53 | 1528.65 | -35766.38 | 632.8
840 | -35710.94 | -34219.88 | 1491.06 | -35086.2 | 624.74
830 | -35026.46 | -33572.99 | 1453.47 | -34410.93 | 615.53
823.001 | -34549.66 | -33122.49 | 1427.17 | -33941.3 | 608.36
823 | -34549.59 | -33122.42 | 1427.17 | -33941.23 | 608.36
823 | -34549.59 | -33122.42 | 1427.17 | -33941.23 | 608.36
822.999 | -34549.52 | -33122.36 | 1427.16 | -33941.16 | 608.36
820 | -34345.79 | -32929.89 | 1415.9 | -33740.7 | 605.09
810 | -33668.94 | -32290.63 | 1378.31 | -33075.71 | 593.23
800 | -32995.97 | -31655.23 | 1340.74 | -32416.13 | 579.84
790 | -32326.9 | -31023.73 | 1303.17 | -31762.2 | 564.7
780 | -31661.78 | -30396.17 | 1265.61 | -31114.24 | 547.54
770 | -31000.64 | -29772.59 | 1228.05 | -30473.03 | 527.61
760 | -30343.53 | -29153.02 | 1190.51 | -29838.7 | 504.83
750 | -29690.48 | -28537.51 | 1152.97 | -29211.11 | 479.37
740 | -29041.53 | -27926.11 | 1115.42 | -28590.16 | 451.37
730 | -28396.74 | -27318.84 | 1077.9 | -27975.76 | 420.98
720 | -27756.13 | -26715.76 | 1040.37 | -27367.82 | 388.31
710 | -27119.77 | -26116.91 | 1002.86 | -26766.28 | 353.49
700 | -26487.7 | -25522.34 | 965.36 | -26171.07 | 316.63
690 | -25859.96 | -24932.1 | 927.86 | -25582.14 | 277.82
680 | -25236.6 | -24346.22 | 890.38 | -24999.45 | 237.15
670 | -24617.68 | -23764.77 | 852.91 | -24422.96 | 194.72
660 | -24003.25 | -23187.79 | 815.46 | -23852.65 | 150.6
650 | -23393.37 | -22615.35 | 778.02 | -23288.48 | 104.89
640 | -22788.08 | -22047.48 | 740.6 | -22730.45 | 57.63
630 | -22187.45 | -21484.25 | 703.2 | -22178.53 | 8.92
620 | -21591.53 | -20925.72 | 665.81 | -21632.73 | -41.2
610 | -21000.39 | -20371.95 | 628.44 | -21093.04 | -92.65
600 | -20414.1 | -19822.99 | 591.11 | -20559.46 | -145.36
590 | -19832.71 | -19278.92 | 553.79 | -20032.01 | -199.3
580 | -19256.31 | -18739.8 | 516.51 | -19510.69 | -254.38
570 | -18684.95 | -18205.69 | 479.26 | -18995.52 | -310.57
560 | -18118.71 | -17676.66 | 442.05 | -18486.52 | -367.81
550 | -17557.67 | -17152.8 | 404.87 | -17983.72 | -426.05
540 | -17001.91 | -16634.17 | 367.74 | -17487.13 | -485.22
530 | -16451.51 | -16120.84 | 330.67 | -16996.8 | -545.29
520 | -15906.56 | -15612.91 | 293.65 | -16512.77 | -606.21
510 | -15367.14 | -15110.46 | 256.68 | -16035.06 | -667.92
500 | -14833.35 | -14613.56 | 219.79 | -15563.73 | -730.38
490 | -14305.3 | -14122.31 | 182.99 | -15098.82 | -793.52
480 | -13783.07 | -13636.8 | 146.27 | -14640.4 | -857.33
470 | -13266.79 | -13157.13 | 109.66 | -14188.5 | -921.71 | 113.321
460 | -12756.56 | -12683.41 | 73.15 | -13743.21 | -986.65 | 76.801
450 | -12252.51 | -12215.72 | 36.79 | -13304.58 | -1052.07 | 40.426
440 | -11754.75 | -11754.18 | 0.57 | -12872.68 | -1117.93 | 4.192
430 | -11263.44 | -11298.91 | -35.47 | -12447.6 | -1184.16 | -24.658
420 | -10778.7 | -10850.01 | -71.31 | -12029.42 | -1250.72 | -67.726 | 421.2026
410 | -10300.7 | -10407.62 | -106.92 | -11618.21 | -1317.51 | -103.359
400 | -9829.599 | -9971.855 | -142.256 | -11214.08 | -1384.481 | -138.7224
390 | -9365.575 | -9542.855 | -177.28 | -10817.13 | -1451.555 | -173.7776
380 | -8908.825 | -9120.758 | -211.933 | -10427.46 | -1518.635 | -208.4677
370 | -8459.562 | -8705.706 | -246.144 | -10045.18 | -1585.618 | -242.7229
360 | -8018.028 | -8297.854 | -279.826 | -9670.422 | -1652.394 | -276.4578
350 | -7584.495 | -7897.358 | -312.863 | -9303.302 | -1718.807 | -309.5593
340 | -7159.28 | -7504.388 | -345.108 | -8943.957 | -1784.677 | -341.8835
330 | -6742.77 | -7119.117 | -376.347 | -8592.531 | -1849.761 | -373.2231
320 | -6335.455 | -6741.728 | -406.273 | -8249.178 | -1913.723 | -403.2804
310 | -5939.062 | -6372.414 | -433.352 | -7914.058 | -1974.996 | -430.6441
300 | -5554.729 | -6011.375 | -456.646 | -7587.341 | -2032.612 | -454.3166
290 | -5182.192 | -5658.825 | -476.633 | -7269.209 | -2087.017 | -474.6343
280 | -4821.285 | -5314.986 | -493.701 | -6959.855 | -2138.57 | -491.9942
270 | -4471.92 | -4980.093 | -508.173 | -6659.482 | -2187.562 | -506.7258
260 | -4134.071 | -4654.391 | -520.32 | -6368.304 | -2234.233 | -519.1053
250 | -3807.764 | -4338.139 | -530.375 | -6086.549 | -2278.785
240 | -3493.065 | -4031.608 | -538.543 | -5814.457 | -2321.392
230 | -3190.076 | -3735.082 | -545.006 | -5552.278 | -2362.202
220 | -2898.93 | -3448.858 | -549.928 | -5300.278 | -2401.348
210 | -2619.789 | -3173.245 | -553.456 | -5058.733 | -2438.944
200 | -2352.834 | -2908.564 | -555.73 | -4827.929 | -2475.095
190 | -2098.267 | -2655.143 | -556.876 | -4608.158 | -2509.891
180 | -1856.304 | -2413.318 | -557.014 | -4399.717 | -2543.413
170 | -1627.166 | -2183.42 | -556.254 | -4202.899 | -2575.733
160 | -1411.067 | -1965.771 | -554.704 | -4017.985 | -2606.918
150 | -1208.198 | -1760.667 | -552.469 | -3845.221 | -2637.023
140 | -1018.703 | -1568.35 | -549.647 | -3684.801 | -2666.098
130 | -842.6308 | -1388.975 | -546.3442 | -3536.814 | -2694.1832
120 | -679.8708 | -1222.544 | -542.6732 | -3401.188 | -2721.3172
110 | -530.0383 | -1068.808 | -538.7697 | -3277.57 | -2747.5317
100 | -392.2843 | -927.1129 | -534.8286 | -3165.143 | -2772.8587
90 | -264.9601 | -796.2269 | -531.2668 | -3062.29 | -2797.3299
80 | -145.0056 | -674.4308 | -529.4252 | -2966.003 | -2820.9974
70 | -26.76774 | -555.8867 | -529.11896 | -2870.711 | -2843.94326
60 | 100.4414 | -429.4183 | -529.8597 | -2765.892 | -2866.3334
50 | 257.8749 | -273.4564 | -531.3313 | -2630.647 | -2888.5219
40 | 491.5184 | -41.78185 | -533.30025 | -2419.819 | -2911.3374
30 | 915.475 | 379.889 | -535.586 | -2021.499 | -2936.974
20 | 1888.463 | 1350.412 | -538.051 | -1084.237 | -2972.7
10 | 5266.123 | 4725.526 | -540.597 | 2208.59 | -3057.533
|  |  | 0 |  | 0
|  |  | 0 |  | 0

## 194
Thermocal
|  | Mes | 414.5 | K | -44 | J/mol
T | GM(FCC_A1) | hcp | ΔG(fcc->hcp) | bcc | ΔG(fcc->bcc)
1500 | -88744.48 | -84826.13 | 3918.35 | -88428.3 | 316.18
1490 | -87856.12 | -83974.56 | 3881.56 | -87528.23 | 327.89
1480 | -86970.3 | -83125.52 | 3844.78 | -86630.8 | 339.5
1470 | -86087.02 | -82279.03 | 3807.99 | -85736.02 | 351
1460 | -85206.28 | -81435.09 | 3771.19 | -84843.89 | 362.39
1450 | -84328.11 | -80593.7 | 3734.41 | -83954.45 | 373.66
1440 | -83452.52 | -79754.9 | 3697.62 | -83067.69 | 384.83
1430 | -82579.52 | -78918.69 | 3660.83 | -82183.62 | 395.9
1420 | -81709.11 | -78085.06 | 3624.05 | -81302.27 | 406.84
1410 | -80841.3 | -77254.05 | 3587.25 | -80423.64 | 417.66
1400 | -79976.13 | -76425.67 | 3550.46 | -79547.75 | 428.38
1390 | -79113.59 | -75599.91 | 3513.68 | -78674.61 | 438.98
1380 | -78253.7 | -74776.81 | 3476.89 | -77804.23 | 449.47
1370 | -77396.46 | -73956.36 | 3440.1 | -76936.62 | 459.84
1360 | -76541.9 | -73138.59 | 3403.31 | -76071.8 | 470.1
1350 | -75690.02 | -72323.49 | 3366.53 | -75209.77 | 480.25
1340 | -74840.84 | -71511.09 | 3329.75 | -74350.58 | 490.26
1330 | -73994.37 | -70701.41 | 3292.96 | -73494.2 | 500.17
1320 | -73150.62 | -69894.45 | 3256.17 | -72640.68 | 509.94
1310 | -72309.61 | -69090.23 | 3219.38 | -71790.02 | 519.59
1300 | -71471.35 | -68288.75 | 3182.6 | -70942.23 | 529.12
1290 | -70635.86 | -67490.04 | 3145.82 | -70097.33 | 538.53
1280 | -69803.14 | -66694.11 | 3109.03 | -69255.34 | 547.8
1270 | -68973.23 | -65900.98 | 3072.25 | -68416.27 | 556.96
1260 | -68146.12 | -65110.65 | 3035.47 | -67580.15 | 565.97
1250 | -67321.83 | -64323.15 | 2998.68 | -66746.98 | 574.85
1240 | -66500.38 | -63538.48 | 2961.9 | -65916.79 | 583.59
1230 | -65681.79 | -62756.68 | 2925.11 | -65089.59 | 592.2
1220 | -64866.07 | -61977.73 | 2888.34 | -64265.41 | 600.66
1210 | -64053.23 | -61201.68 | 2851.55 | -63444.25 | 608.98
1200 | -63243.3 | -60428.53 | 2814.77 | -62626.14 | 617.16
1190 | -62436.29 | -59658.29 | 2778 | -61811.1 | 625.19
1180 | -61632.21 | -58890.99 | 2741.22 | -60999.14 | 633.07
1170 | -60831.09 | -58126.65 | 2704.44 | -60190.3 | 640.79
1160 | -60032.93 | -57365.27 | 2667.66 | -59384.59 | 648.34
1150 | -59237.76 | -56606.88 | 2630.88 | -58582.04 | 655.72
1140 | -58445.6 | -55851.49 | 2594.11 | -57782.65 | 662.95
1130 | -57656.46 | -55099.13 | 2557.33 | -56986.46 | 670
1120 | -56870.37 | -54349.81 | 2520.56 | -56193.5 | 676.87
1110 | -56087.34 | -53603.55 | 2483.79 | -55403.79 | 683.55
1100 | -55307.38 | -52860.37 | 2447.01 | -54617.34 | 690.04
1090 | -54530.53 | -52120.29 | 2410.24 | -53834.2 | 696.33
1080 | -53756.8 | -51383.33 | 2373.47 | -53054.37 | 702.43
1070 | -52986.21 | -50649.51 | 2336.7 | -52277.9 | 708.31
1060 | -52218.79 | -49918.85 | 2299.94 | -51504.81 | 713.98
1050 | -51454.54 | -49191.37 | 2263.17 | -50735.13 | 719.41
1040 | -50693.5 | -48467.09 | 2226.41 | -49968.89 | 724.61
1030 | -49935.68 | -47746.04 | 2189.64 | -49206.13 | 729.55
1020 | -49181.12 | -47028.24 | 2152.88 | -48446.87 | 734.25
1010 | -48429.82 | -46313.7 | 2116.12 | -47691.16 | 738.66
1000 | -47681.82 | -45602.46 | 2079.36 | -46939.02 | 742.8
990 | -46937.14 | -44894.54 | 2042.6 | -46190.48 | 746.66
980 | -46195.81 | -44189.96 | 2005.85 | -45445.61 | 750.2
970 | -45457.84 | -43488.74 | 1969.1 | -44704.43 | 753.41
960 | -44723.26 | -42790.91 | 1932.35 | -43966.98 | 756.28
950 | -43992.11 | -42096.51 | 1895.6 | -43233.31 | 758.8
940 | -43264.39 | -41405.54 | 1858.85 | -42503.46 | 760.93
930 | -42540.15 | -40718.04 | 1822.11 | -41777.5 | 762.65
920 | -41819.41 | -40034.04 | 1785.37 | -41055.45 | 763.96
910 | -41102.2 | -39353.57 | 1748.63 | -40337.39 | 764.81
900 | -40388.54 | -38676.64 | 1711.9 | -39623.37 | 765.17
890 | -39678.47 | -38003.3 | 1675.17 | -38913.44 | 765.03
880 | -38972.02 | -37333.57 | 1638.45 | -38207.68 | 764.34
870 | -38269.21 | -36667.48 | 1601.73 | -37506.15 | 763.06
860 | -37570.08 | -36005.07 | 1565.01 | -36808.93 | 761.15
850 | -36874.66 | -35346.36 | 1528.3 | -36116.09 | 758.57
840 | -36182.98 | -34691.39 | 1491.59 | -35427.72 | 755.26
830 | -35495.07 | -34040.2 | 1454.87 | -34743.92 | 751.15
823.001 | -35015.88 | -33586.68 | 1429.2 | -34268.1 | 747.78
823 | -35015.81 | -33586.62 | 1429.19 | -34268.03 | 747.78
823 | -35015.81 | -33586.62 | 1429.19 | -34268.03 | 747.78
822.999 | -35015.74 | -33586.55 | 1429.19 | -34267.96 | 747.78
820 | -34810.98 | -33392.8 | 1418.18 | -34064.79 | 746.19
810 | -34130.74 | -32749.25 | 1381.49 | -33390.43 | 740.31
800 | -33454.38 | -32109.57 | 1344.81 | -32720.98 | 733.4
790 | -32781.94 | -31473.8 | 1308.14 | -32056.57 | 725.37
780 | -32113.45 | -30841.99 | 1271.46 | -31397.36 | 716.09
770 | -31448.97 | -30214.16 | 1234.81 | -30743.52 | 705.45
760 | -30788.52 | -29590.37 | 1198.15 | -30095.26 | 693.26
750 | -30132.14 | -28970.64 | 1161.5 | -29452.81 | 679.33
740 | -29479.89 | -28355.02 | 1124.87 | -28816.49 | 663.4
730 | -28831.81 | -27743.55 | 1088.26 | -28187.1 | 644.71
720 | -28187.93 | -27136.29 | 1051.64 | -27564.86 | 623.07
710 | -27548.31 | -26533.26 | 1015.05 | -26949.62 | 598.69
700 | -26912.99 | -25934.52 | 978.47 | -26341.29 | 571.7
690 | -26282.02 | -25340.12 | 941.9 | -25739.75 | 542.27
680 | -25655.45 | -24750.1 | 905.35 | -25144.92 | 510.53
670 | -25033.34 | -24164.51 | 868.83 | -24556.73 | 476.61
660 | -24415.73 | -23583.41 | 832.32 | -23975.12 | 440.61
650 | -23802.68 | -23006.85 | 795.83 | -23400.03 | 402.65
640 | -23194.25 | -22434.88 | 759.37 | -22831.41 | 362.84
630 | -22590.5 | -21867.56 | 722.94 | -22269.24 | 321.26
620 | -21991.49 | -21304.95 | 686.54 | -21713.48 | 278.01
610 | -21397.28 | -20747.11 | 650.17 | -21164.12 | 233.16
600 | -20807.93 | -20194.1 | 613.83 | -20621.14 | 186.79
590 | -20223.51 | -19645.98 | 577.53 | -20084.53 | 138.98
580 | -19644.1 | -19102.81 | 541.29 | -19554.29 | 89.81
570 | -19069.77 | -18564.68 | 505.09 | -19030.43 | 39.34
560 | -18500.58 | -18031.64 | 468.94 | -18512.94 | -12.36
550 | -17936.63 | -17503.77 | 432.86 | -18001.86 | -65.23
540 | -17377.99 | -16981.15 | 396.84 | -17497.18 | -119.19
530 | -16824.74 | -16463.84 | 360.9 | -16998.94 | -174.2
520 | -16276.98 | -15951.94 | 325.04 | -16507.17 | -230.19
510 | -15734.8 | -15445.53 | 289.27 | -16021.89 | -287.09
500 | -15198.3 | -14944.68 | 253.62 | -15543.15 | -344.85
490 | -14667.58 | -14449.49 | 218.09 | -15070.98 | -403.4
480 | -14142.75 | -13960.06 | 182.69 | -14605.43 | -462.68
470 | -13623.92 | -13476.48 | 147.44 | -14146.56 | -522.64 | 150.965
460 | -13111.22 | -12998.84 | 112.38 | -13694.42 | -583.2 | 115.886
450 | -12604.77 | -12527.26 | 77.51 | -13249.07 | -644.3 | 80.997
440 | -12104.72 | -12061.85 | 42.87 | -12810.57 | -705.85 | 46.334
430 | -11611.21 | -11602.7 | 8.51 | -12379 | -767.79 | 11.946
420 | -11124.39 | -11149.95 | -25.56 | -11954.45 | -830.06 | -22.153
410 | -10644.45 | -10703.71 | -59.26 | -11536.98 | -892.53 | -44.095
400 | -10171.57 | -10264.11 | -92.54 | -11126.69 | -955.12 | -89.212 | 404.0685
390 | -9705.963 | -9831.284 | -125.321 | -10723.67 | -1017.707 | -122.0429 | 397.4192
380 | -9247.868 | -9405.373 | -157.505 | -10328.03 | -1080.162 | -154.2866
370 | -8797.559 | -8986.52 | -188.961 | -9939.872 | -1142.313 | -185.8154
360 | -8355.361 | -8574.877 | -219.516 | -9559.316 | -1203.955 | -216.4605
350 | -7921.682 | -8170.604 | -248.922 | -9186.484 | -1264.802 | -245.9814
340 | -7497.597 | -7773.867 | -276.27 | -8821.509 | -1323.912 | -273.5352
330 | -7084.767 | -7384.841 | -300.074 | -8464.529 | -1379.762 | -297.6936
320 | -6683.036 | -7003.71 | -320.674 | -8115.695 | -1432.659 | -318.614
310 | -6292.238 | -6630.666 | -338.428 | -7775.164 | -1482.926 | -336.6526
300 | -5912.276 | -6265.91 | -353.634 | -7443.104 | -1530.828 | -352.1134
290 | -5543.107 | -5909.655 | -366.548 | -7119.695 | -1576.588 | -365.2566
280 | -5184.735 | -5562.125 | -377.39 | -6805.126 | -1620.391 | -376.3058
270 | -4837.204 | -5223.554 | -386.35 | -6499.597 | -1662.393 | -385.454
260 | -4500.591 | -4894.188 | -393.597 | -6203.322 | -1702.731 | -392.8723
250 | -4175.001 | -4574.287 | -399.286 | -5916.526 | -1741.525
240 | -3860.568 | -4264.123 | -403.555 | -5639.447 | -1778.879
230 | -3557.449 | -3963.979 | -406.53 | -5372.335 | -1814.886
220 | -3265.824 | -3674.156 | -408.332 | -5115.454 | -1849.63
210 | -2985.895 | -3394.964 | -409.069 | -4869.077 | -1883.182
200 | -2717.878 | -3126.726 | -408.848 | -4633.491 | -1915.613
190 | -2462.01 | -2869.774 | -407.764 | -4408.988 | -1946.978
180 | -2218.531 | -2624.447 | -405.916 | -4195.865 | -1977.334
170 | -1987.691 | -2391.083 | -403.392 | -3994.416 | -2006.725
160 | -1769.729 | -2170.014 | -400.285 | -3804.922 | -2035.193
150 | -1564.858 | -1961.55 | -396.692 | -3627.634 | -2062.776
140 | -1373.244 | -1765.954 | -392.71 | -3462.745 | -2089.501
130 | -1194.957 | -1583.416 | -388.459 | -3310.355 | -2115.398
120 | -1029.906 | -1414.001 | -384.095 | -3170.396 | -2140.49
110 | -877.7268 | -1257.592 | -379.8652 | -3042.526 | -2164.7992
100 | -737.592 | -1114.169 | -376.577 | -2925.943 | -2188.351
90 | -607.8756 | -983.0656 | -375.19 | -2819.055 | -2211.1794
80 | -485.5445 | -860.7283 | -375.1838 | -2718.887 | -2233.3425
70 | -364.9801 | -741.1572 | -376.1771 | -2619.923 | -2254.9429
60 | -235.544 | -613.4471 | -377.9031 | -2511.734 | -2276.19
50 | -76.0642 | -456.2213 | -380.1571 | -2373.587 | -2297.5228
40 | 159.2915 | -223.4835 | -382.775 | -2160.657 | -2319.9485
30 | 584.2774 | 198.6515 | -385.6259 | -1761.81 | -2346.0874
20 | 1556.575 | 1167.966 | -388.609 | -827.9177 | -2384.4927
10 | 4926.648 | 4534.997 | -391.651 | 2446.044 | -2480.604
|  |  | 0 |  | 0
|  |  | 0 |  | 0

## 195
Thermocal
|  | Mes | 428 | K | 10 | J/mol
T | GM(FCC_A1) | hcp | ΔG(fcc->hcp) | bcc | ΔG(fcc->bcc)
1500 | -88874.34 | -84967.12 | 3907.22 | -88555.3 | 319.04
1490 | -87985.24 | -84114.65 | 3870.59 | -87654.31 | 330.93
1480 | -87098.66 | -83264.7 | 3833.96 | -86755.97 | 342.69
1470 | -86214.63 | -82417.3 | 3797.33 | -85860.27 | 354.36
1460 | -85333.16 | -81572.45 | 3760.71 | -84967.25 | 365.91
1450 | -84454.25 | -80730.17 | 3724.08 | -84076.9 | 377.35
1440 | -83577.92 | -79890.47 | 3687.45 | -83189.23 | 388.69
1430 | -82704.18 | -79053.35 | 3650.83 | -82304.27 | 399.91
1420 | -81833.03 | -78218.84 | 3614.19 | -81422.02 | 411.01
1410 | -80964.51 | -77386.93 | 3577.58 | -80542.49 | 422.02
1400 | -80098.6 | -76557.66 | 3540.94 | -79665.7 | 432.9
1390 | -79235.33 | -75731.01 | 3504.32 | -78791.66 | 443.67
1380 | -78374.71 | -74907.02 | 3467.69 | -77920.39 | 454.32
1370 | -77516.75 | -74085.68 | 3431.07 | -77051.88 | 464.87
1360 | -76661.46 | -73267.02 | 3394.44 | -76186.17 | 475.29
1350 | -75808.86 | -72451.05 | 3357.81 | -75323.26 | 485.6
1340 | -74958.96 | -71637.77 | 3321.19 | -74463.17 | 495.79
1330 | -74111.77 | -70827.21 | 3284.56 | -73605.91 | 505.86
1320 | -73267.31 | -70019.37 | 3247.94 | -72751.49 | 515.82
1310 | -72425.59 | -69214.27 | 3211.32 | -71899.94 | 525.65
1300 | -71586.62 | -68411.93 | 3174.69 | -71051.26 | 535.36
1290 | -70750.42 | -67612.35 | 3138.07 | -70205.47 | 544.95
1280 | -69917 | -66815.55 | 3101.45 | -69362.59 | 554.41
1270 | -69086.38 | -66021.55 | 3064.83 | -68522.63 | 563.75
1260 | -68258.56 | -65230.36 | 3028.2 | -67685.62 | 572.94
1250 | -67433.58 | -64442 | 2991.58 | -66851.56 | 582.02
1240 | -66611.44 | -63656.47 | 2954.97 | -66020.48 | 590.96
1230 | -65792.15 | -62873.8 | 2918.35 | -65192.39 | 599.76
1220 | -64975.73 | -62094.01 | 2881.72 | -64367.3 | 608.43
1210 | -64162.2 | -61317.1 | 2845.1 | -63545.25 | 616.95
1200 | -63351.58 | -60543.09 | 2808.49 | -62726.25 | 625.33
1190 | -62543.88 | -59772.01 | 2771.87 | -61910.31 | 633.57
1180 | -61739.11 | -59003.86 | 2735.25 | -61097.46 | 641.65
1170 | -60937.3 | -58238.66 | 2698.64 | -60287.71 | 649.59
1160 | -60138.47 | -57476.45 | 2662.02 | -59481.1 | 657.37
1150 | -59342.62 | -56717.21 | 2625.41 | -58677.64 | 664.98
1140 | -58549.78 | -55960.98 | 2588.8 | -57877.34 | 672.44
1130 | -57759.97 | -55207.79 | 2552.18 | -57080.25 | 679.72
1120 | -56973.2 | -54457.63 | 2515.57 | -56286.37 | 686.83
1110 | -56189.49 | -53710.54 | 2478.95 | -55495.73 | 693.76
1100 | -55408.87 | -52966.52 | 2442.35 | -54708.36 | 700.51
1090 | -54631.35 | -52225.61 | 2405.74 | -53924.29 | 707.06
1080 | -53856.96 | -51487.82 | 2369.14 | -53143.53 | 713.43
1070 | -53085.7 | -50753.18 | 2332.52 | -52366.12 | 719.58
1060 | -52317.61 | -50021.69 | 2295.92 | -51592.08 | 725.53
1050 | -51552.71 | -49293.39 | 2259.32 | -50821.45 | 731.26
1040 | -50791.01 | -48568.29 | 2222.72 | -50054.25 | 736.76
1030 | -50032.54 | -47846.43 | 2186.11 | -49290.52 | 742.02
1020 | -49277.32 | -47127.8 | 2149.52 | -48530.28 | 747.04
1010 | -48525.38 | -46412.46 | 2112.92 | -47773.58 | 751.8
1000 | -47776.73 | -45700.41 | 2076.32 | -47020.44 | 756.29
990 | -47031.41 | -44991.67 | 2039.74 | -46270.91 | 760.5
980 | -46289.43 | -44286.28 | 2003.15 | -45525.01 | 764.42
970 | -45550.81 | -43584.26 | 1966.55 | -44782.79 | 768.02
960 | -44815.6 | -42885.63 | 1929.97 | -44044.3 | 771.3
950 | -44083.8 | -42190.42 | 1893.38 | -43309.57 | 774.23
940 | -43355.45 | -41498.65 | 1856.8 | -42578.64 | 776.81
930 | -42630.58 | -40810.36 | 1820.22 | -41851.58 | 779
920 | -41909.21 | -40125.56 | 1783.65 | -41128.41 | 780.8
910 | -41191.37 | -39444.29 | 1747.08 | -40409.21 | 782.16
900 | -40477.09 | -38766.57 | 1710.52 | -39694.03 | 783.06
890 | -39766.39 | -38092.44 | 1673.95 | -38982.91 | 783.48
880 | -39059.31 | -37421.93 | 1637.38 | -38275.93 | 783.38
870 | -38355.88 | -36755.05 | 1600.83 | -37573.15 | 782.73
860 | -37656.13 | -36091.86 | 1564.27 | -36874.64 | 781.49
850 | -36960.1 | -35432.37 | 1527.73 | -36180.48 | 779.62
840 | -36267.81 | -34776.62 | 1491.19 | -35490.75 | 777.06
830 | -35579.3 | -34124.64 | 1454.66 | -34805.54 | 773.76
823.001 | -35099.67 | -33670.59 | 1429.08 | -34328.69 | 770.98
823 | -35099.61 | -33670.52 | 1429.09 | -34328.62 | 770.99
823 | -35099.61 | -33670.52 | 1429.09 | -34328.62 | 770.99
822.999 | -35099.54 | -33670.45 | 1429.09 | -34328.55 | 770.99
820 | -34894.6 | -33476.47 | 1418.13 | -34124.93 | 769.67
810 | -34213.75 | -32832.14 | 1381.61 | -33449.05 | 764.7
800 | -33536.78 | -32191.7 | 1345.08 | -32778 | 758.78
790 | -32863.74 | -31555.16 | 1308.58 | -32111.91 | 751.83
780 | -32194.66 | -30922.58 | 1272.08 | -31450.93 | 743.73
770 | -31529.58 | -30293.99 | 1235.59 | -30795.21 | 734.37
760 | -30868.54 | -29669.43 | 1199.11 | -30144.94 | 723.6
750 | -30211.57 | -29048.94 | 1162.63 | -29500.34 | 711.23
740 | -29558.74 | -28432.56 | 1126.18 | -28861.66 | 697.08
730 | -28910.07 | -27820.34 | 1089.73 | -28229.27 | 680.8
720 | -28265.61 | -27212.31 | 1053.3 | -27604 | 661.61
710 | -27625.41 | -26608.53 | 1016.88 | -26985.89 | 639.52
700 | -26989.51 | -26009.04 | 980.47 | -26374.83 | 614.68
690 | -26357.97 | -25413.89 | 944.08 | -25770.68 | 587.29
680 | -25730.84 | -24823.12 | 907.72 | -25173.37 | 557.47
670 | -25108.16 | -24236.79 | 871.37 | -24582.79 | 525.37
660 | -24489.99 | -23654.95 | 835.04 | -23998.88 | 491.11
650 | -23876.38 | -23077.65 | 798.73 | -23421.59 | 454.79
640 | -23267.4 | -22504.94 | 762.46 | -22850.85 | 416.55
630 | -22663.1 | -21936.89 | 726.21 | -22286.62 | 376.48
620 | -22063.54 | -21373.54 | 690 | -21728.89 | 334.65
610 | -21468.79 | -20814.97 | 653.82 | -21177.61 | 291.18
600 | -20878.9 | -20261.22 | 617.68 | -20632.77 | 246.13
590 | -20293.96 | -19712.38 | 581.58 | -20094.36 | 199.6
580 | -19714.02 | -19168.49 | 545.53 | -19562.38 | 151.64
570 | -19139.16 | -18629.63 | 509.53 | -19036.81 | 102.35
560 | -18569.46 | -18095.87 | 473.59 | -18517.68 | 51.78
550 | -18005 | -17567.28 | 437.72 | -18004.98 | 0.02
540 | -17445.86 | -17043.94 | 401.92 | -17498.74 | -52.88
530 | -16892.12 | -16525.92 | 366.2 | -16998.97 | -106.85
520 | -16343.87 | -16013.3 | 330.57 | -16505.71 | -161.84
510 | -15801.21 | -15506.17 | 295.04 | -16018.98 | -217.77
500 | -15264.25 | -15004.62 | 259.63 | -15538.81 | -274.56
490 | -14733.07 | -14508.73 | 224.34 | -15065.26 | -332.19
480 | -14207.79 | -14018.59 | 189.2 | -14598.35 | -390.56
470 | -13688.54 | -13534.3 | 154.24 | -14138.15 | -449.61 | 157.736
460 | -13175.42 | -13055.97 | 119.45 | -13684.71 | -509.29 | 122.929
450 | -12668.57 | -12583.69 | 84.88 | -13238.08 | -569.51 | 88.337
440 | -12168.14 | -12117.57 | 50.57 | -12798.34 | -630.2 | 54.001
430 | -11674.27 | -11657.74 | 16.53 | -12365.55 | -691.28 | 19.934
420 | -11187.12 | -11204.29 | -17.17 | -11939.8 | -752.68 | 9.79
410 | -10706.88 | -10757.36 | -50.48 | -11521.15 | -814.27 | -33.825
400 | -10233.74 | -10317.07 | -83.33 | -11109.7 | -875.96 | -80.045 | 400.4049
390 | -9767.917 | -9883.561 | -115.644 | -10705.55 | -937.633 | -112.4126 | 392.9845
380 | -9309.662 | -9456.966 | -147.304 | -10308.79 | -999.128 | -144.138
370 | -8859.268 | -9037.431 | -178.163 | -9919.542 | -1060.274 | -175.0771
360 | -8417.086 | -8625.109 | -208.023 | -9537.907 | -1120.821 | -205.037
350 | -7983.613 | -8220.159 | -236.546 | -9164.015 | -1180.402 | -233.6937
340 | -7560.694 | -7822.747 | -262.053 | -8797.994 | -1237.3 | -259.5023
330 | -7148.868 | -7433.049 | -284.181 | -8439.986 | -1291.118 | -281.9682
320 | -6747.93 | -7051.248 | -303.318 | -8090.138 | -1342.208 | -301.4043
310 | -6357.75 | -6677.535 | -319.785 | -7748.607 | -1390.857 | -318.1383
300 | -5978.26 | -6312.114 | -333.854 | -7415.562 | -1437.302 | -332.4471
290 | -5609.441 | -5955.197 | -345.756 | -7091.181 | -1481.74 | -344.5658
280 | -5251.314 | -5607.006 | -355.692 | -6775.652 | -1524.338 | -354.6984
270 | -4903.938 | -5267.778 | -363.84 | -6469.177 | -1565.239 | -363.0252
260 | -4567.399 | -4937.757 | -370.358 | -6171.967 | -1604.568 | -369.7062
250 | -4241.814 | -4617.205 | -375.391 | -5884.247 | -1642.433
240 | -3927.324 | -4306.391 | -379.067 | -5606.255 | -1678.931
230 | -3624.094 | -4005.603 | -381.509 | -5338.241 | -1714.147
220 | -3332.309 | -3715.139 | -382.83 | -5080.468 | -1748.159
210 | -3052.176 | -3435.31 | -383.134 | -4833.21 | -1781.034
200 | -2783.917 | -3166.439 | -382.522 | -4596.752 | -1812.835
190 | -2527.772 | -2908.861 | -381.089 | -4371.387 | -1843.615
180 | -2283.988 | -2662.914 | -378.926 | -4157.413 | -1873.425
170 | -2052.816 | -2428.939 | -376.123 | -3955.122 | -1902.306
160 | -1834.498 | -2207.271 | -372.773 | -3764.796 | -1930.298
150 | -1629.253 | -1998.222 | -368.969 | -3586.686 | -1957.433
140 | -1437.248 | -1802.062 | -364.814 | -3420.988 | -1983.74
130 | -1258.558 | -1618.993 | -360.435 | -3267.8 | -2009.242
120 | -1093.093 | -1449.097 | -356.004 | -3127.056 | -2033.963
110 | -940.4943 | -1292.308 | -351.8137 | -2998.418 | -2057.9237
100 | -799.9362 | -1148.927 | -348.9908 | -2881.085 | -2081.1488
90 | -669.7971 | -1017.771 | -347.9739 | -2773.469 | -2103.6719
80 | -547.0482 | -895.2822 | -348.234 | -2672.603 | -2125.5548
70 | -426.0773 | -775.5074 | -349.4301 | -2572.98 | -2146.9027
60 | -296.2548 | -647.5723 | -351.3175 | -2464.19 | -2167.9352
50 | -136.4237 | -490.128 | -353.7043 | -2325.53 | -2189.1063
40 | 99.21951 | -257.2165 | -356.43601 | -2112.238 | -2211.45751
30 | 524.3633 | 164.9749 | -359.3884 | -1713.327 | -2237.6903
20 | 1496.493 | 1134.027 | -362.466 | -780.1079 | -2276.6009
10 | 4865.095 | 4499.495 | -365.6 | 2490.251 | -2374.844
|  |  | 0 |  | 0
|  |  | 0 |  | 0

## 196
Thermocal
|  | Mes | 397 | K | -68 | J/mol
T | GM(FCC_A1) | hcp | ΔG(fcc->hcp) | bcc | ΔG(fcc->bcc)
1500 | -89216.98 | -85340.83 | 3876.15 | -88890.81 | 326.17
1490 | -88325.9 | -84485.94 | 3839.96 | -87987.43 | 338.47
1480 | -87437.35 | -83633.58 | 3803.77 | -87086.68 | 350.67
1470 | -86551.35 | -82783.77 | 3767.58 | -86188.59 | 362.76
1460 | -85667.91 | -81936.52 | 3731.39 | -85293.18 | 374.73
1450 | -84787.05 | -81091.84 | 3695.21 | -84400.45 | 386.6
1440 | -83908.77 | -80249.75 | 3659.02 | -83510.4 | 398.37
1430 | -83033.08 | -79410.25 | 3622.83 | -82623.06 | 410.02
1420 | -82159.99 | -78573.36 | 3586.63 | -81738.44 | 421.55
1410 | -81289.52 | -77739.08 | 3550.44 | -80856.54 | 432.98
1400 | -80421.69 | -76907.43 | 3514.26 | -79977.38 | 444.31
1390 | -79556.49 | -76078.42 | 3478.07 | -79100.98 | 455.51
1380 | -78693.95 | -75252.07 | 3441.88 | -78227.34 | 466.61
1370 | -77834.08 | -74428.38 | 3405.7 | -77356.48 | 477.6
1360 | -76976.89 | -73607.38 | 3369.51 | -76488.41 | 488.48
1350 | -76122.38 | -72789.05 | 3333.33 | -75623.16 | 499.22
1340 | -75270.59 | -71973.45 | 3297.14 | -74760.71 | 509.88
1330 | -74421.51 | -71160.55 | 3260.96 | -73901.1 | 520.41
1320 | -73575.16 | -70350.38 | 3224.78 | -73044.34 | 530.82
1310 | -72731.55 | -69542.97 | 3188.58 | -72190.45 | 541.1
1300 | -71890.71 | -68738.3 | 3152.41 | -71339.42 | 551.29
1290 | -71052.63 | -67936.41 | 3116.22 | -70491.3 | 561.33
1280 | -70217.35 | -67137.31 | 3080.04 | -69646.08 | 571.27
1270 | -69384.87 | -66341.02 | 3043.85 | -68803.78 | 581.09
1260 | -68555.2 | -65547.53 | 3007.67 | -67964.43 | 590.77
1250 | -67728.37 | -64756.88 | 2971.49 | -67128.03 | 600.34
1240 | -66904.38 | -63969.07 | 2935.31 | -66294.6 | 609.78
1230 | -66083.26 | -63184.12 | 2899.14 | -65464.17 | 619.09
1220 | -65265.01 | -62402.05 | 2862.96 | -64636.74 | 628.27
1210 | -64449.65 | -61622.88 | 2826.77 | -63812.34 | 637.31
1200 | -63637.21 | -60846.61 | 2790.6 | -62990.99 | 646.22
1190 | -62827.69 | -60073.27 | 2754.42 | -62172.7 | 654.99
1180 | -62021.11 | -59302.87 | 2718.24 | -61357.49 | 663.62
1170 | -61217.5 | -58535.43 | 2682.07 | -60545.39 | 672.11
1160 | -60416.86 | -57770.97 | 2645.89 | -59736.41 | 680.45
1150 | -59619.23 | -57009.51 | 2609.72 | -58930.57 | 688.66
1140 | -58824.6 | -56251.05 | 2573.55 | -58127.9 | 696.7
1130 | -58033 | -55495.63 | 2537.37 | -57328.41 | 704.59
1120 | -57244.46 | -54743.25 | 2501.21 | -56532.14 | 712.32
1110 | -56458.98 | -53993.95 | 2465.03 | -55739.1 | 719.88
1100 | -55676.59 | -53247.73 | 2428.86 | -54949.32 | 727.27
1090 | -54897.32 | -52504.61 | 2392.71 | -54162.82 | 734.5
1080 | -54121.17 | -51764.63 | 2356.54 | -53379.62 | 741.55
1070 | -53348.16 | -51027.79 | 2320.37 | -52599.76 | 748.4
1060 | -52578.33 | -50294.12 | 2284.21 | -51823.26 | 755.07
1050 | -51811.69 | -49563.64 | 2248.05 | -51050.15 | 761.54
1040 | -51048.27 | -48836.37 | 2211.9 | -50280.45 | 767.82
1030 | -50288.07 | -48112.33 | 2175.74 | -49514.2 | 773.87
1020 | -49531.13 | -47391.55 | 2139.58 | -48751.43 | 779.7
1010 | -48777.47 | -46674.04 | 2103.43 | -47992.16 | 785.31
1000 | -48027.12 | -45959.84 | 2067.28 | -47236.44 | 790.68
990 | -47280.09 | -45248.96 | 2031.13 | -46484.29 | 795.8
980 | -46536.41 | -44541.43 | 1994.98 | -45735.75 | 800.66
970 | -45796.11 | -43837.27 | 1958.84 | -44990.86 | 805.25
960 | -45059.21 | -43136.51 | 1922.7 | -44249.66 | 809.55
950 | -44325.74 | -42439.17 | 1886.57 | -43512.18 | 813.56
940 | -43595.72 | -41745.29 | 1850.43 | -42778.47 | 817.25
930 | -42869.18 | -41054.88 | 1814.3 | -42048.58 | 820.6
920 | -42146.15 | -40367.97 | 1778.18 | -41322.54 | 823.61
910 | -41426.65 | -39684.6 | 1742.05 | -40600.41 | 826.24
900 | -40710.72 | -39004.79 | 1705.93 | -39882.23 | 828.49
890 | -39998.39 | -38328.56 | 1669.83 | -39168.07 | 830.32
880 | -39289.68 | -37655.96 | 1633.72 | -38457.97 | 831.71
870 | -38584.62 | -36987 | 1597.62 | -37752 | 832.62
860 | -37883.25 | -36321.73 | 1561.52 | -37050.21 | 833.04
850 | -37185.6 | -35660.17 | 1525.43 | -36352.69 | 832.91
840 | -36491.7 | -35002.36 | 1489.34 | -35659.48 | 832.22
830 | -35801.58 | -34348.32 | 1453.26 | -34970.69 | 830.89
823.001 | -35320.84 | -33892.83 | 1428.01 | -34491.27 | 829.57
823 | -35320.77 | -33892.77 | 1428 | -34491.2 | 829.57
823 | -35320.77 | -33892.77 | 1428 | -34491.2 | 829.57
822.999 | -35320.7 | -33892.7 | 1428 | -34491.13 | 829.57
820 | -35115.29 | -33698.1 | 1417.19 | -34286.38 | 828.91
810 | -34432.85 | -33051.73 | 1381.12 | -33606.65 | 826.2
800 | -33754.3 | -32409.24 | 1345.06 | -32931.6 | 822.7
790 | -33079.69 | -31770.67 | 1309.02 | -32261.32 | 818.37
780 | -32409.04 | -31136.05 | 1272.99 | -31595.94 | 813.1
770 | -31742.39 | -30505.44 | 1236.95 | -30935.59 | 806.8
760 | -31079.8 | -29878.86 | 1200.94 | -30280.41 | 799.39
750 | -30421.29 | -29256.35 | 1164.94 | -29630.56 | 790.73
740 | -29766.92 | -28637.97 | 1128.95 | -28986.24 | 780.68
730 | -29116.72 | -28023.74 | 1092.98 | -28347.66 | 769.06
720 | -28470.74 | -27413.72 | 1057.02 | -27715.07 | 755.67
710 | -27829.03 | -26807.95 | 1021.08 | -27088.83 | 740.2
700 | -27191.62 | -26206.47 | 985.15 | -26469.77 | 721.85
690 | -26558.59 | -25609.34 | 949.25 | -25858.05 | 700.54
680 | -25929.97 | -25016.6 | 913.37 | -25253.52 | 676.45
670 | -25305.81 | -24428.3 | 877.51 | -24656.06 | 649.75
660 | -24686.17 | -23844.49 | 841.68 | -24065.58 | 620.59
650 | -24071.11 | -23265.23 | 805.88 | -23481.98 | 589.13
640 | -23460.68 | -22690.57 | 770.11 | -22905.19 | 555.49
630 | -22854.94 | -22120.57 | 734.37 | -22335.16 | 519.78
620 | -22253.96 | -21555.29 | 698.67 | -21771.82 | 482.14
610 | -21657.8 | -20994.77 | 663.03 | -21215.13 | 442.67
600 | -21066.51 | -20439.1 | 627.41 | -20665.08 | 401.43
590 | -20480.18 | -19888.33 | 591.85 | -20121.62 | 358.56
580 | -19898.88 | -19342.52 | 556.36 | -19584.74 | 314.14
570 | -19322.67 | -18801.75 | 520.92 | -19054.43 | 268.24
560 | -18751.63 | -18266.08 | 485.55 | -18530.7 | 220.93
550 | -18185.85 | -17735.59 | 450.26 | -18013.53 | 172.32
540 | -17625.4 | -17210.35 | 415.05 | -17502.94 | 122.46
530 | -17070.39 | -16690.44 | 379.95 | -16998.95 | 71.44
520 | -16520.89 | -16175.94 | 344.95 | -16501.57 | 19.32
510 | -15977 | -15666.94 | 310.06 | -16010.82 | -33.82
500 | -15438.83 | -15163.51 | 275.32 | -15526.75 | -87.92
490 | -14906.49 | -14665.75 | 240.74 | -15049.37 | -142.88
480 | -14380.08 | -14173.75 | 206.33 | -14578.74 | -198.66
470 | -13859.72 | -13687.61 | 172.11 | -14114.9 | -255.18 | 175.532
460 | -13345.55 | -13207.42 | 138.13 | -13657.9 | -312.35 | 141.528
450 | -12837.71 | -12733.3 | 104.41 | -13207.8 | -370.09 | 107.782
440 | -12336.33 | -12265.34 | 70.99 | -12764.65 | -428.32 | 74.332
430 | -11841.58 | -11803.67 | 37.91 | -12328.53 | -486.95 | 41.218
420 | -11353.63 | -11348.4 | 5.23 | -11899.5 | -545.87 | 8.498
410 | -10872.68 | -10899.65 | -26.97 | -11477.66 | -604.98 | -23.75
400 | -10398.94 | -10457.54 | -58.6 | -11063.07 | -664.13 | -55.437
390 | -9932.668 | -10022.22 | -89.552 | -10655.84 | -723.172 | -67.8856 | 390.8245
380 | -9474.146 | -9593.827 | -119.681 | -10256.06 | -781.914 | -116.6681 | 381.2217
370 | -9023.73 | -9172.495 | -148.765 | -9863.842 | -840.112 | -145.8566
360 | -8582.104 | -8758.382 | -176.278 | -9479.293 | -897.189 | -173.5267
350 | -8151.097 | -8351.646 | -200.549 | -9102.535 | -951.438 | -198.1219
340 | -7730.806 | -7952.457 | -221.651 | -8733.697 | -1002.891 | -219.5408
330 | -7321.06 | -7560.986 | -239.926 | -8372.917 | -1051.857 | -238.0985
320 | -6921.75 | -7177.418 | -255.668 | -8020.341 | -1098.591 | -254.0938
310 | -6532.822 | -6801.947 | -269.125 | -7676.124 | -1143.302 | -267.7793
300 | -6154.266 | -6434.773 | -280.507 | -7340.433 | -1186.167 | -279.3688
290 | -5786.107 | -6076.111 | -290.004 | -7013.443 | -1227.336 | -289.0543
280 | -5428.407 | -5726.182 | -297.775 | -6695.343 | -1266.936 | -296.9979
270 | -5081.25 | -5385.223 | -303.973 | -6386.331 | -1305.081 | -303.3532
260 | -4744.75 | -5053.479 | -308.729 | -6086.618 | -1341.868 | -308.2534
250 | -4419.043 | -4731.212 | -312.169 | -5796.429 | -1377.386
240 | -4104.29 | -4418.694 | -314.404 | -5515.998 | -1411.708
230 | -3800.668 | -4116.211 | -315.543 | -5245.575 | -1444.907
220 | -3508.38 | -3824.063 | -315.683 | -4985.423 | -1477.043
210 | -3227.642 | -3542.563 | -314.921 | -4735.814 | -1508.172
200 | -2958.69 | -3272.037 | -313.347 | -4497.033 | -1538.343
190 | -2701.771 | -3012.82 | -311.049 | -4269.374 | -1567.603
180 | -2457.143 | -2765.256 | -308.113 | -4053.131 | -1595.988
170 | -2225.067 | -2529.692 | -304.625 | -3848.6 | -1623.533
160 | -2005.792 | -2306.47 | -300.678 | -3656.063 | -1650.271
150 | -1799.546 | -2095.917 | -296.371 | -3475.771 | -1676.225
140 | -1606.503 | -1898.324 | -291.821 | -3307.921 | -1701.418
130 | -1426.745 | -1713.93 | -287.185 | -3152.615 | -1725.87
120 | -1260.192 | -1542.902 | -282.71 | -3009.792 | -1749.6
110 | -1106.491 | -1385.698 | -279.207 | -2879.115 | -1772.624
100 | -964.8259 | -1242.454 | -277.6281 | -2759.794 | -1794.9681
90 | -833.584 | -1111.06 | -277.476 | -2650.254 | -1816.67
80 | -709.7486 | -988.1298 | -278.3812 | -2547.541 | -1837.7924
70 | -587.7235 | -867.8065 | -280.083 | -2446.181 | -1858.4575
60 | -456.9031 | -739.2833 | -282.3802 | -2335.809 | -1878.9059
50 | -296.1707 | -581.2809 | -285.1102 | -2195.807 | -1899.6363
40 | -59.8006 | -347.9403 | -288.1397 | -1981.585 | -1921.7844
30 | 365.7174 | 74.35609 | -291.36131 | -1582.554 | -1948.2714
20 | 1337.336 | 1042.644 | -294.692 | -651.2179 | -1988.5539
10 | 4701.881 | 4403.81 | -298.071 | 2609.291 | -2092.59
|  |  | 0 |  | 0
|  |  | 0 |  | 0

## 197
Thermocal
|  | Mes | 453 | K | 22 | J/mol
T | GM(FCC_A1) | hcp | ΔG(fcc->hcp) | bcc | ΔG(fcc->bcc)
1500 | -87546.2 | -83539.52 | 4006.68 | -87260.48 | 285.72
1490 | -86664.72 | -82696.19 | 3968.53 | -86368.79 | 295.93
1480 | -85785.74 | -81855.38 | 3930.36 | -85479.73 | 306.01
1470 | -84909.3 | -81017.1 | 3892.2 | -84593.3 | 316
1460 | -84035.39 | -80181.35 | 3854.04 | -83709.53 | 325.86
1450 | -83164.02 | -79348.16 | 3815.86 | -82828.43 | 335.59
1440 | -82295.22 | -78517.52 | 3777.7 | -81950 | 345.22
1430 | -81428.98 | -77689.45 | 3739.53 | -81074.26 | 354.72
1420 | -80565.34 | -76863.95 | 3701.39 | -80201.23 | 364.11
1410 | -79704.27 | -76041.06 | 3663.21 | -79330.9 | 373.37
1400 | -78845.82 | -75220.77 | 3625.05 | -78463.31 | 382.51
1390 | -77989.98 | -74403.09 | 3586.89 | -77598.46 | 391.52
1380 | -77136.78 | -73588.05 | 3548.73 | -76736.37 | 400.41
1370 | -76286.22 | -72775.65 | 3510.57 | -75877.05 | 409.17
1360 | -75438.3 | -71965.91 | 3472.39 | -75020.51 | 417.79
1350 | -74593.06 | -71158.82 | 3434.24 | -74166.77 | 426.29
1340 | -73750.5 | -70354.42 | 3396.08 | -73315.85 | 434.65
1330 | -72910.63 | -69552.72 | 3357.91 | -72467.77 | 442.86
1320 | -72073.47 | -68753.72 | 3319.75 | -71622.52 | 450.95
1310 | -71239.03 | -67957.44 | 3281.59 | -70780.14 | 458.89
1300 | -70407.32 | -67163.89 | 3243.43 | -69940.64 | 466.68
1290 | -69578.37 | -66373.1 | 3205.27 | -69104.03 | 474.34
1280 | -68752.17 | -65585.06 | 3167.11 | -68270.34 | 481.83
1270 | -67928.75 | -64799.81 | 3128.94 | -67439.59 | 489.16
1260 | -67108.12 | -64017.34 | 3090.78 | -66611.77 | 496.35
1250 | -66290.3 | -63237.68 | 3052.62 | -65786.94 | 503.36
1240 | -65475.31 | -62460.85 | 3014.46 | -64965.08 | 510.23
1230 | -64663.15 | -61686.85 | 2976.3 | -64146.24 | 516.91
1220 | -63853.84 | -60915.7 | 2938.14 | -63330.42 | 523.42
1210 | -63047.41 | -60147.42 | 2899.99 | -62517.65 | 529.76
1200 | -62243.85 | -59382.03 | 2861.82 | -61707.95 | 535.9
1190 | -61443.2 | -58619.54 | 2823.66 | -60901.35 | 541.85
1180 | -60645.47 | -57859.96 | 2785.51 | -60097.86 | 547.61
1170 | -59850.67 | -57103.32 | 2747.35 | -59297.5 | 553.17
1160 | -59058.83 | -56349.64 | 2709.19 | -58500.31 | 558.52
1150 | -58269.95 | -55598.92 | 2671.03 | -57706.3 | 563.65
1140 | -57484.07 | -54851.19 | 2632.88 | -56915.52 | 568.55
1130 | -56701.19 | -54106.47 | 2594.72 | -56127.96 | 573.23
1120 | -55921.34 | -53364.77 | 2556.57 | -55343.68 | 577.66
1110 | -55144.52 | -52626.12 | 2518.4 | -54562.69 | 581.83
1100 | -54370.78 | -51890.53 | 2480.25 | -53785.03 | 585.75
1090 | -53600.11 | -51158.02 | 2442.09 | -53010.72 | 589.39
1080 | -52832.55 | -50428.61 | 2403.94 | -52239.8 | 592.75
1070 | -52068.12 | -49702.33 | 2365.79 | -51472.3 | 595.82
1060 | -51306.82 | -48979.19 | 2327.63 | -50708.25 | 598.57
1050 | -50548.7 | -48259.21 | 2289.49 | -49947.7 | 601
1040 | -49793.75 | -47542.42 | 2251.33 | -49190.67 | 603.08
1030 | -49042.02 | -46828.84 | 2213.18 | -48437.21 | 604.81
1020 | -48293.52 | -46118.49 | 2175.03 | -47687.36 | 606.16
1010 | -47548.27 | -45411.39 | 2136.88 | -46941.16 | 607.11
1000 | -46806.3 | -44707.57 | 2098.73 | -46198.65 | 607.65
990 | -46067.63 | -44007.04 | 2060.59 | -45459.89 | 607.74
980 | -45332.28 | -43309.84 | 2022.44 | -44724.92 | 607.36
970 | -44600.29 | -42615.99 | 1984.3 | -43993.79 | 606.5
960 | -43871.66 | -41925.52 | 1946.14 | -43266.57 | 605.09
950 | -43146.44 | -41238.43 | 1908.01 | -42543.31 | 603.13
940 | -42424.64 | -40554.78 | 1869.86 | -41824.07 | 600.57
930 | -41706.3 | -39874.58 | 1831.72 | -41108.93 | 597.37
920 | -40991.44 | -39197.86 | 1793.58 | -40397.94 | 593.5
910 | -40280.09 | -38524.64 | 1755.45 | -39691.2 | 588.89
900 | -39572.28 | -37854.96 | 1717.32 | -38988.78 | 583.5
890 | -38868.03 | -37188.85 | 1679.18 | -38290.78 | 577.25
880 | -38167.38 | -36526.33 | 1641.05 | -37597.3 | 570.08
870 | -37470.35 | -35867.44 | 1602.91 | -36908.45 | 561.9
860 | -36776.98 | -35212.2 | 1564.78 | -36224.34 | 552.64
850 | -36087.31 | -34560.65 | 1526.66 | -35545.13 | 542.18
840 | -35401.36 | -33912.82 | 1488.54 | -34870.96 | 530.4
830 | -34719.16 | -33268.74 | 1450.42 | -34202.01 | 517.15
823.001 | -34243.94 | -32820.21 | 1423.73 | -33737.02 | 506.92
823 | -34243.88 | -32820.14 | 1423.74 | -33736.95 | 506.93
823 | -34243.88 | -32820.14 | 1423.74 | -33736.95 | 506.93
822.999 | -34243.8 | -32820.08 | 1423.72 | -33736.89 | 506.91
820 | -34040.75 | -32628.46 | 1412.29 | -33538.48 | 502.27
810 | -33366.17 | -31991.99 | 1374.18 | -32880.61 | 485.56
800 | -32695.45 | -31359.38 | 1336.07 | -32228.95 | 466.5
790 | -32028.63 | -30730.67 | 1297.96 | -31584.06 | 444.57
780 | -31365.75 | -30105.89 | 1259.86 | -30945.83 | 419.92
770 | -30706.84 | -29485.09 | 1221.75 | -30314.16 | 392.68
760 | -30051.95 | -28868.29 | 1183.66 | -29688.93 | 363.02
750 | -29401.12 | -28255.54 | 1145.58 | -29070.08 | 331.04
740 | -28754.38 | -27646.89 | 1107.49 | -28457.52 | 296.86
730 | -28111.78 | -27042.38 | 1069.4 | -27851.19 | 260.59
720 | -27473.37 | -26442.04 | 1031.33 | -27251.03 | 222.34
710 | -26839.19 | -25845.92 | 993.27 | -26657 | 182.19
700 | -26209.28 | -25254.08 | 955.2 | -26069.05 | 140.23
690 | -25583.71 | -24666.55 | 917.16 | -25487.15 | 96.56
680 | -24962.5 | -24083.39 | 879.11 | -24911.28 | 51.22
670 | -24345.73 | -23504.65 | 841.08 | -24341.41 | 4.32
660 | -23733.43 | -22930.38 | 803.05 | -23777.53 | -44.1
650 | -23125.66 | -22360.62 | 765.04 | -23219.62 | -93.96
640 | -22522.48 | -21795.45 | 727.03 | -22667.68 | -145.2
630 | -21923.95 | -21234.9 | 689.05 | -22121.7 | -197.75
620 | -21330.12 | -20679.04 | 651.08 | -21581.69 | -251.57
610 | -20741.06 | -20127.94 | 613.12 | -21047.65 | -306.59
600 | -20156.83 | -19581.65 | 575.18 | -20519.6 | -362.77
590 | -19577.5 | -19040.23 | 537.27 | -19997.54 | -420.04
580 | -19003.13 | -18503.75 | 499.38 | -19481.5 | -478.37
570 | -18433.79 | -17972.28 | 461.51 | -18971.5 | -537.71
560 | -17869.55 | -17445.89 | 423.66 | -18467.56 | -598.01
550 | -17310.5 | -16924.66 | 385.84 | -17969.71 | -659.21
540 | -16756.71 | -16408.64 | 348.07 | -17477.99 | -721.28
530 | -16208.26 | -15897.94 | 310.32 | -16992.43 | -784.17
520 | -15665.24 | -15392.61 | 272.63 | -16513.07 | -847.83
510 | -15127.72 | -14892.76 | 234.96 | -16039.95 | -912.23
500 | -14595.82 | -14398.45 | 197.37 | -15573.13 | -977.31
490 | -14069.62 | -13909.79 | 159.83 | -15112.66 | -1043.04
480 | -13549.22 | -13426.87 | 122.35 | -14658.58 | -1109.36
470 | -13034.73 | -12949.77 | 84.96 | -14210.97 | -1176.24 | 88.699
460 | -12526.25 | -12478.61 | 47.64 | -13769.89 | -1243.64 | 51.372
450 | -12023.91 | -12013.48 | 10.43 | -13335.4 | -1311.49 | 21.593
440 | -11527.83 | -11554.5 | -26.67 | -12907.59 | -1379.76 | -22.96 | 440.7197
430 | -11038.13 | -11101.77 | -63.64 | -12486.52 | -1448.39 | -59.943 | 431.2551
420 | -10554.95 | -10655.41 | -100.46 | -12072.29 | -1517.34 | -96.778
410 | -10078.44 | -10215.55 | -137.11 | -11664.99 | -1586.55 | -133.445
400 | -9608.756 | -9782.315 | -173.559 | -11264.71 | -1655.954 | -169.9141
390 | -9146.056 | -9355.834 | -209.778 | -10871.55 | -1725.494 | -206.1561
380 | -8690.521 | -8936.247 | -245.726 | -10485.62 | -1795.099 | -242.1312
370 | -8242.347 | -8523.7 | -281.353 | -10107.04 | -1864.693 | -277.7903
360 | -7801.745 | -8118.345 | -316.6 | -9735.929 | -1934.184 | -313.0753
350 | -7368.948 | -7720.341 | -351.393 | -9372.41 | -2003.462 | -347.9137
340 | -6944.219 | -7329.854 | -385.635 | -9016.624 | -2072.405 | -382.2108
330 | -6527.859 | -6947.059 | -419.2 | -8668.717 | -2140.858 | -415.8435
320 | -6120.22 | -6572.138 | -451.918 | -8328.841 | -2208.621 | -448.6462
310 | -5721.735 | -6205.285 | -483.55 | -7997.158 | -2275.423 | -480.3868
300 | -5333.01 | -5846.701 | -513.691 | -7673.843 | -2340.833 | -510.6769
290 | -4956.209 | -5496.597 | -540.388 | -7359.078 | -2402.869 | -537.7183
280 | -4591.993 | -5155.197 | -563.204 | -7053.054 | -2461.061 | -560.9224
270 | -4240.089 | -4822.734 | -582.645 | -6755.979 | -2515.89 | -580.7009
260 | -3900.334 | -4499.455 | -599.121 | -6468.066 | -2567.732 | -597.4734
250 | -3572.647 | -4185.617 | -612.97 | -6189.544 | -2616.897
240 | -3257.017 | -3881.491 | -624.474 | -5920.655 | -2663.638
230 | -2953.479 | -3587.361 | -633.882 | -5661.65 | -2708.171
220 | -2662.118 | -3303.523 | -641.405 | -5412.795 | -2750.677
210 | -2383.051 | -3030.287 | -647.236 | -5174.365 | -2791.314
200 | -2116.424 | -2767.97 | -651.546 | -4946.647 | -2830.223
190 | -1862.408 | -2516.902 | -654.494 | -4729.934 | -2867.526
180 | -1621.192 | -2277.414 | -656.222 | -4524.522 | -2903.33
170 | -1392.972 | -2049.837 | -656.865 | -4330.704 | -2937.732
160 | -1177.939 | -1834.49 | -656.551 | -4148.758 | -2970.819
150 | -976.2665 | -1631.661 | -655.3945 | -3978.932 | -3002.6655
140 | -788.0767 | -1441.588 | -653.5113 | -3821.413 | -3033.3363
130 | -613.4014 | -1264.413 | -651.0116 | -3676.291 | -3062.8896
120 | -452.1129 | -1100.117 | -648.0041 | -3543.487 | -3091.3741
110 | -303.8097 | -948.4189 | -644.6092 | -3422.642 | -3118.8323
100 | -167.626 | -808.5947 | -640.9687 | -3312.928 | -3145.302
90 | -41.89566 | -679.184 | -637.28834 | -3212.717 | -3170.82134
80 | 76.4612 | -557.62 | -634.0812 | -3118.976 | -3195.4372
70 | 193.1214 | -439.5303 | -632.6517 | -3026.103 | -3219.2244
60 | 318.8058 | -313.8159 | -632.6217 | -2923.519 | -3242.3248
50 | 474.8192 | -158.701 | -633.5202 | -2790.222 | -3265.0412
40 | 707.243 | 72.20477 | -635.03823 | -2580.852 | -3288.095
30 | 1130.395 | 493.4472 | -636.9478 | -2183.027 | -3313.422
20 | 2103.63 | 1464.551 | -639.079 | -1243.874 | -3347.504
10 | 5485.759 | 4844.449 | -641.31 | 2060.332 | -3425.427
|  |  | 0 |  | 0
|  |  | 0 |  | 0

## 198
Thermocal
|  | Mes | 438 | K | -9 | J/mol
T | GM(FCC_A1) | hcp | ΔG(fcc->hcp) | bcc | ΔG(fcc->bcc)
1500 | -87987.77 | -84010.84 | 3976.93 | -87690.05 | 297.72
1490 | -87103.75 | -83164.5 | 3939.25 | -86795.27 | 308.48
1480 | -86222.26 | -82320.69 | 3901.57 | -85903.12 | 319.14
1470 | -85343.3 | -81479.41 | 3863.89 | -85013.62 | 329.68
1460 | -84466.88 | -80640.66 | 3826.22 | -84126.77 | 340.11
1450 | -83593.01 | -79804.48 | 3788.53 | -83242.59 | 350.42
1440 | -82721.71 | -78970.86 | 3750.85 | -82361.09 | 360.62
1430 | -81852.98 | -78139.81 | 3713.17 | -81482.27 | 370.71
1420 | -80986.84 | -77311.35 | 3675.49 | -80606.17 | 380.67
1410 | -80123.3 | -76485.49 | 3637.81 | -79732.79 | 390.51
1400 | -79262.38 | -75662.24 | 3600.14 | -78862.13 | 400.25
1390 | -78404.07 | -74841.62 | 3562.45 | -77994.22 | 409.85
1380 | -77548.41 | -74023.62 | 3524.79 | -77129.06 | 419.35
1370 | -76695.38 | -73208.28 | 3487.1 | -76266.68 | 428.7
1360 | -75845.02 | -72395.6 | 3449.42 | -75407.08 | 437.94
1350 | -74997.34 | -71585.59 | 3411.75 | -74550.28 | 447.06
1340 | -74152.34 | -70778.27 | 3374.07 | -73696.3 | 456.04
1330 | -73310.03 | -69973.65 | 3336.38 | -72845.15 | 464.88
1320 | -72470.45 | -69171.73 | 3298.72 | -71996.84 | 473.61
1310 | -71633.59 | -68372.55 | 3261.04 | -71151.39 | 482.2
1300 | -70799.46 | -67576.11 | 3223.35 | -70308.82 | 490.64
1290 | -69968.09 | -66782.41 | 3185.68 | -69469.14 | 498.95
1280 | -69139.5 | -65991.49 | 3148.01 | -68632.38 | 507.12
1270 | -68313.69 | -65203.36 | 3110.33 | -67798.54 | 515.15
1260 | -67490.66 | -64418.02 | 3072.64 | -66967.64 | 523.02
1250 | -66670.46 | -63635.49 | 3034.97 | -66139.71 | 530.75
1240 | -65853.09 | -62855.79 | 2997.3 | -65314.76 | 538.33
1230 | -65038.55 | -62078.93 | 2959.62 | -64492.81 | 545.74
1220 | -64226.88 | -61304.93 | 2921.95 | -63673.88 | 553
1210 | -63418.09 | -60533.81 | 2884.28 | -62857.99 | 560.1
1200 | -62612.18 | -59765.57 | 2846.61 | -62045.16 | 567.02
1190 | -61809.18 | -59000.25 | 2808.93 | -61235.42 | 573.76
1180 | -61009.1 | -58237.85 | 2771.25 | -60428.77 | 580.33
1170 | -60211.97 | -57478.39 | 2733.58 | -59625.26 | 586.71
1160 | -59417.8 | -56721.88 | 2695.92 | -58824.89 | 592.91
1150 | -58626.6 | -55968.36 | 2658.24 | -58027.69 | 598.91
1140 | -57838.39 | -55217.82 | 2620.57 | -57233.7 | 604.69
1130 | -57053.2 | -54470.3 | 2582.9 | -56442.91 | 610.29
1120 | -56271.05 | -53725.82 | 2545.23 | -55655.39 | 615.66
1110 | -55491.94 | -52984.38 | 2507.56 | -54871.13 | 620.81
1100 | -54715.9 | -52246.01 | 2469.89 | -54090.18 | 625.72
1090 | -53942.95 | -51510.72 | 2432.23 | -53312.56 | 630.39
1080 | -53173.11 | -50778.55 | 2394.56 | -52538.3 | 634.81
1070 | -52406.39 | -50049.5 | 2356.89 | -51767.43 | 638.96
1060 | -51642.83 | -49323.61 | 2319.22 | -50999.99 | 642.84
1050 | -50882.44 | -48600.88 | 2281.56 | -50236 | 646.44
1040 | -50125.25 | -47881.35 | 2243.9 | -49475.51 | 649.74
1030 | -49371.27 | -47165.03 | 2206.24 | -48718.54 | 652.73
1020 | -48620.52 | -46451.95 | 2168.57 | -47965.14 | 655.38
1010 | -47873.04 | -45742.12 | 2130.92 | -47215.35 | 657.69
1000 | -47128.83 | -45035.58 | 2093.25 | -46469.2 | 659.63
990 | -46387.94 | -44332.34 | 2055.6 | -45726.74 | 661.2
980 | -45650.37 | -43632.44 | 2017.93 | -44988.01 | 662.36
970 | -44916.16 | -42935.89 | 1980.27 | -44253.07 | 663.09
960 | -44185.34 | -42242.71 | 1942.63 | -43521.96 | 663.38
950 | -43457.92 | -41552.95 | 1904.97 | -42794.73 | 663.19
940 | -42733.93 | -40866.61 | 1867.32 | -42071.45 | 662.48
930 | -42013.4 | -40183.73 | 1829.67 | -41352.16 | 661.24
920 | -41296.36 | -39504.34 | 1792.02 | -40636.94 | 659.42
910 | -40582.84 | -38828.46 | 1754.38 | -39925.85 | 656.99
900 | -39872.86 | -38156.12 | 1716.74 | -39218.97 | 653.89
890 | -39166.45 | -37487.36 | 1679.09 | -38516.36 | 650.09
880 | -38463.65 | -36822.19 | 1641.46 | -37818.12 | 645.53
870 | -37764.48 | -36160.66 | 1603.82 | -37124.34 | 640.14
860 | -37068.97 | -35502.79 | 1566.18 | -36435.11 | 633.86
850 | -36377.16 | -34848.61 | 1528.55 | -35750.55 | 626.61
840 | -35689.09 | -34198.16 | 1490.93 | -35070.78 | 618.31
830 | -35004.77 | -33551.46 | 1453.31 | -34395.93 | 608.84
823.001 | -34528.07 | -33101.1 | 1426.97 | -33926.61 | 601.46
823 | -34528.01 | -33101.04 | 1426.97 | -33926.54 | 601.47
823 | -34528.01 | -33101.04 | 1426.97 | -33926.54 | 601.47
822.999 | -34527.94 | -33100.97 | 1426.97 | -33926.48 | 601.46
820 | -34324.25 | -32908.57 | 1415.68 | -33726.15 | 598.1
810 | -33647.57 | -32269.5 | 1378.07 | -33061.63 | 585.94
800 | -32974.75 | -31634.29 | 1340.46 | -32402.56 | 572.19
790 | -32305.85 | -31002.99 | 1302.86 | -31749.17 | 556.68
780 | -31640.88 | -30375.63 | 1265.25 | -31101.85 | 539.03
770 | -30979.9 | -29752.24 | 1227.66 | -30461.37 | 518.53
760 | -30322.94 | -29132.87 | 1190.07 | -29827.73 | 495.21
750 | -29670.04 | -28517.56 | 1152.48 | -29200.8 | 469.24
740 | -29021.25 | -27906.35 | 1114.9 | -28580.48 | 440.77
730 | -28376.61 | -27299.28 | 1077.33 | -27966.69 | 409.92
720 | -27736.16 | -26696.39 | 1039.77 | -27359.33 | 376.83
710 | -27099.96 | -26097.74 | 1002.22 | -26758.35 | 341.61
700 | -26468.03 | -25503.36 | 964.67 | -26163.69 | 304.34
690 | -25840.45 | -24913.3 | 927.15 | -25575.28 | 265.17
680 | -25217.24 | -24327.62 | 889.62 | -24993.1 | 224.14
670 | -24598.47 | -23746.36 | 852.11 | -24417.1 | 181.37
660 | -23984.19 | -23169.57 | 814.62 | -23847.26 | 136.93
650 | -23374.45 | -22597.32 | 777.13 | -23283.55 | 90.9
640 | -22769.31 | -22029.64 | 739.67 | -22725.97 | 43.34
630 | -22168.82 | -21466.6 | 702.22 | -22174.49 | -5.67
620 | -21573.06 | -20908.26 | 664.8 | -21629.11 | -56.05
610 | -20982.06 | -20354.68 | 627.38 | -21089.83 | -107.77
600 | -20395.91 | -19805.91 | 590 | -20556.66 | -160.75
590 | -19814.67 | -19262.03 | 552.64 | -20029.6 | -214.93
580 | -19238.41 | -18723.09 | 515.32 | -19508.67 | -270.26
570 | -18667.19 | -18189.16 | 478.03 | -18993.88 | -326.69
560 | -18101.09 | -17660.33 | 440.76 | -18485.24 | -384.15
550 | -17540.19 | -17136.65 | 403.54 | -17982.8 | -442.61
540 | -16984.57 | -16618.2 | 366.37 | -17486.57 | -502
530 | -16434.3 | -16105.06 | 329.24 | -16996.59 | -562.29
520 | -15889.48 | -15597.31 | 292.17 | -16512.89 | -623.41
510 | -15350.2 | -15095.04 | 255.16 | -16035.51 | -685.31
500 | -14816.54 | -14598.32 | 218.22 | -15564.51 | -747.97
490 | -14288.61 | -14107.26 | 181.35 | -15099.92 | -811.31
480 | -13766.51 | -13621.93 | 144.58 | -14641.81 | -875.3
470 | -13250.36 | -13142.45 | 107.91 | -14190.23 | -939.87 | 111.577
460 | -12740.25 | -12668.9 | 71.35 | -13745.24 | -1004.99 | 75.006
450 | -12236.31 | -12201.39 | 34.92 | -13306.9 | -1070.59 | 38.563
440 | -11738.67 | -11740.03 | -1.36 | -12875.3 | -1136.63 | 2.268
430 | -11247.46 | -11284.94 | -37.48 | -12450.51 | -1203.05 | -8.584
420 | -10762.83 | -10836.22 | -73.39 | -12032.61 | -1269.78 | -69.799 | 421.7794
410 | -10284.93 | -10394.01 | -109.08 | -11621.68 | -1336.75 | -105.511
400 | -9813.925 | -9958.424 | -144.499 | -11217.83 | -1403.905 | -140.9571
390 | -9349.988 | -9529.602 | -179.614 | -10821.15 | -1471.162 | -176.1025
380 | -8893.315 | -9107.68 | -214.365 | -10431.75 | -1538.435 | -210.8899
370 | -8444.121 | -8692.805 | -248.684 | -10049.74 | -1605.619 | -245.2521
360 | -8002.642 | -8285.128 | -282.486 | -9675.236 | -1672.594 | -279.1058
350 | -7569.147 | -7884.809 | -315.662 | -9308.373 | -1739.226 | -312.3444
340 | -7143.95 | -7492.013 | -348.063 | -8949.283 | -1805.333 | -344.8229
330 | -6727.426 | -7106.917 | -379.491 | -8598.109 | -1870.683 | -376.3482
320 | -6320.055 | -6729.701 | -409.646 | -8255.004 | -1934.949 | -406.6305
310 | -5923.307 | -6360.56 | -437.253 | -7920.128 | -1996.821 | -434.4923
300 | -5538.676 | -5999.694 | -461.018 | -7593.654 | -2054.978 | -458.6415
290 | -5165.906 | -5647.317 | -481.411 | -7275.762 | -2109.856 | -479.3717
280 | -4804.819 | -5303.65 | -498.831 | -6966.646 | -2161.827 | -497.089
270 | -4455.318 | -4968.928 | -513.61 | -6666.506 | -2211.188 | -512.1321
260 | -4117.37 | -4643.396 | -526.026 | -6375.561 | -2258.191 | -524.7844
250 | -3790.993 | -4327.313 | -536.32 | -6094.036 | -2303.043
240 | -3476.252 | -4020.952 | -544.7 | -5822.17 | -2345.918
230 | -3173.244 | -3724.594 | -551.35 | -5560.218 | -2386.974
220 | -2882.1 | -3438.538 | -556.438 | -5308.441 | -2426.341
210 | -2602.977 | -3163.092 | -560.115 | -5067.117 | -2464.14
200 | -2336.057 | -2898.577 | -562.52 | -4836.532 | -2500.475
190 | -2081.539 | -2645.322 | -563.783 | -4616.978 | -2535.439
180 | -1839.636 | -2403.66 | -564.024 | -4408.751 | -2569.115
170 | -1610.568 | -2173.925 | -563.357 | -4212.146 | -2601.578
160 | -1394.549 | -1956.438 | -561.889 | -4027.442 | -2632.893
150 | -1191.769 | -1751.492 | -559.723 | -3854.887 | -2663.118
140 | -1002.369 | -1559.332 | -556.963 | -3694.671 | -2692.302
130 | -826.3973 | -1380.11 | -553.7127 | -3546.888 | -2720.4907
120 | -663.7423 | -1213.825 | -550.0827 | -3411.461 | -2747.7187
110 | -514.0184 | -1060.228 | -546.2096 | -3288.039 | -2774.0206
100 | -376.3752 | -918.6562 | -542.281 | -3175.803 | -2799.4278
90 | -249.163 | -787.8382 | -538.6752 | -3073.138 | -2823.975
80 | -129.3204 | -666.0468 | -536.7264 | -2977.03 | -2847.7096
70 | -11.19269 | -547.5429 | -536.35021 | -2881.908 | -2870.71531
60 | 115.9104 | -421.1303 | -537.0407 | -2777.246 | -2893.1564
50 | 273.2456 | -265.2281 | -538.4737 | -2642.138 | -2915.3836
40 | 506.8055 | -33.60627 | -540.41177 | -2431.41 | -2938.2155
30 | 930.7085 | 388.0374 | -542.6711 | -2033.122 | -2963.8305
20 | 1903.719 | 1358.606 | -545.113 | -1095.719 | -2999.438
10 | 5281.707 | 4734.071 | -547.636 | 2197.936 | -3083.771
|  |  | 0 |  | 0
|  |  | 0 |  | 0

## 199
Thermocal
|  | Mes | 411 | K | -43 | J/mol
T | GM(FCC_A1) | hcp | ΔG(fcc->hcp) | bcc | ΔG(fcc->bcc)
1500 | -88933.37 | -85031.32 | 3902.05 | -88613.05 | 320.32
1490 | -88043.92 | -84178.43 | 3865.49 | -87711.65 | 332.27
1480 | -87157.01 | -83328.07 | 3828.94 | -86812.89 | 344.12
1470 | -86272.64 | -82480.26 | 3792.38 | -85916.79 | 355.85
1460 | -85390.83 | -81634.99 | 3755.84 | -85023.35 | 367.48
1450 | -84511.58 | -80792.3 | 3719.28 | -84132.59 | 378.99
1440 | -83634.91 | -79952.19 | 3682.72 | -83244.52 | 390.39
1430 | -82760.84 | -79114.66 | 3646.18 | -82359.14 | 401.7
1420 | -81889.36 | -78279.74 | 3609.62 | -81476.48 | 412.88
1410 | -81020.5 | -77447.43 | 3573.07 | -80596.55 | 423.95
1400 | -80154.26 | -76617.75 | 3536.51 | -79719.35 | 434.91
1390 | -79290.66 | -75790.7 | 3499.96 | -78844.9 | 445.76
1380 | -78429.71 | -74966.3 | 3463.41 | -77973.22 | 456.49
1370 | -77571.42 | -74144.56 | 3426.86 | -77104.3 | 467.12
1360 | -76715.8 | -73325.5 | 3390.3 | -76238.19 | 477.61
1350 | -75862.88 | -72509.12 | 3353.76 | -75374.88 | 488
1340 | -75012.65 | -71695.45 | 3317.2 | -74514.38 | 498.27
1330 | -74165.13 | -70884.48 | 3280.65 | -73656.71 | 508.42
1320 | -73320.35 | -70076.24 | 3244.11 | -72801.89 | 518.46
1310 | -72478.3 | -69270.75 | 3207.55 | -71949.93 | 528.37
1300 | -71639.01 | -68468.01 | 3171 | -71100.84 | 538.17
1290 | -70802.48 | -67668.03 | 3134.45 | -70254.66 | 547.82
1280 | -69968.75 | -66870.84 | 3097.91 | -69411.38 | 557.37
1270 | -69137.8 | -66076.45 | 3061.35 | -68571.02 | 566.78
1260 | -68309.67 | -65284.86 | 3024.81 | -67733.59 | 576.08
1250 | -67484.37 | -64496.1 | 2988.27 | -66899.13 | 585.24
1240 | -66661.91 | -63710.18 | 2951.73 | -66067.64 | 594.27
1230 | -65842.3 | -62927.12 | 2915.18 | -65239.15 | 603.15
1220 | -65025.57 | -62146.94 | 2878.63 | -64413.66 | 611.91
1210 | -64211.73 | -61369.64 | 2842.09 | -63591.2 | 620.53
1200 | -63400.79 | -60595.25 | 2805.54 | -62771.79 | 629
1190 | -62592.78 | -59823.77 | 2769.01 | -61955.45 | 637.33
1180 | -61787.7 | -59055.24 | 2732.46 | -61142.19 | 645.51
1170 | -60985.58 | -58289.66 | 2695.92 | -60332.04 | 653.54
1160 | -60186.43 | -57527.05 | 2659.38 | -59525.01 | 661.42
1150 | -59390.28 | -56767.44 | 2622.84 | -58721.14 | 669.14
1140 | -58597.13 | -56010.83 | 2586.3 | -57920.43 | 676.7
1130 | -57807.01 | -55257.25 | 2549.76 | -57122.92 | 684.09
1120 | -57019.93 | -54506.71 | 2513.22 | -56328.62 | 691.31
1110 | -56235.92 | -53759.24 | 2476.68 | -55537.57 | 698.35
1100 | -55455 | -53014.85 | 2440.15 | -54749.79 | 705.21
1090 | -54677.18 | -52273.56 | 2403.62 | -53965.29 | 711.89
1080 | -53902.48 | -51535.39 | 2367.09 | -53184.11 | 718.37
1070 | -53130.92 | -50800.37 | 2330.55 | -52406.27 | 724.65
1060 | -52362.53 | -50068.51 | 2294.02 | -51631.81 | 730.72
1050 | -51597.33 | -49339.83 | 2257.5 | -50860.75 | 736.58
1040 | -50835.33 | -48614.36 | 2220.97 | -50093.11 | 742.22
1030 | -50076.57 | -47892.12 | 2184.45 | -49328.95 | 747.62
1020 | -49321.05 | -47173.13 | 2147.92 | -48568.27 | 752.78
1010 | -48568.81 | -46457.41 | 2111.4 | -47811.12 | 757.69
1000 | -47819.87 | -45744.99 | 2074.88 | -47057.53 | 762.34
990 | -47074.25 | -45035.89 | 2038.36 | -46307.54 | 766.71
980 | -46331.97 | -44330.13 | 2001.84 | -45561.18 | 770.79
970 | -45593.07 | -43627.74 | 1965.33 | -44818.5 | 774.57
960 | -44857.56 | -42928.74 | 1928.82 | -44079.54 | 778.02
950 | -44125.48 | -42233.17 | 1892.31 | -43344.32 | 781.16
940 | -43396.84 | -41541.04 | 1855.8 | -42612.91 | 783.93
930 | -42671.68 | -40852.38 | 1819.3 | -41885.35 | 786.33
920 | -41950.02 | -40167.22 | 1782.8 | -41161.69 | 788.33
910 | -41231.9 | -39485.59 | 1746.31 | -40441.98 | 789.92
900 | -40517.33 | -38807.51 | 1709.82 | -39726.27 | 791.06
890 | -39806.35 | -38133.02 | 1673.33 | -39014.61 | 791.74
880 | -39098.99 | -37462.14 | 1636.85 | -38307.09 | 791.9
870 | -38395.28 | -36794.91 | 1600.37 | -37603.75 | 791.53
860 | -37695.25 | -36131.36 | 1563.89 | -36904.66 | 790.59
850 | -36998.94 | -35471.52 | 1527.42 | -36209.91 | 789.03
840 | -36306.37 | -34815.41 | 1490.96 | -35519.57 | 786.8
830 | -35617.58 | -34163.08 | 1454.5 | -34833.72 | 783.86
823.001 | -35137.77 | -33708.78 | 1428.99 | -34356.42 | 781.35
823 | -35137.7 | -33708.71 | 1428.99 | -34356.35 | 781.35
823 | -35137.7 | -33708.71 | 1428.99 | -34356.35 | 781.35
822.999 | -35137.63 | -33708.65 | 1428.98 | -34356.29 | 781.34
820 | -34932.61 | -33514.56 | 1418.05 | -34152.46 | 780.15
810 | -34251.48 | -32869.88 | 1381.6 | -33475.9 | 775.58
800 | -33574.24 | -32229.08 | 1345.16 | -32804.14 | 770.1
790 | -32900.93 | -31592.2 | 1308.73 | -32137.3 | 763.63
780 | -32231.58 | -30959.27 | 1272.31 | -31475.53 | 756.05
770 | -31566.23 | -30330.33 | 1235.9 | -30818.98 | 747.25
760 | -30904.91 | -29705.42 | 1199.49 | -30167.83 | 737.08
750 | -30247.69 | -29084.58 | 1163.11 | -29522.29 | 725.4
740 | -29594.58 | -28467.86 | 1126.72 | -28882.58 | 712
730 | -28945.65 | -27855.29 | 1090.36 | -28248.99 | 696.66
720 | -28300.93 | -27246.93 | 1054 | -27622.29 | 678.64
710 | -27660.46 | -26642.8 | 1017.66 | -27002.83 | 657.63
700 | -27024.31 | -26042.97 | 981.34 | -26390.47 | 633.84
690 | -26392.51 | -25447.48 | 945.03 | -25785.1 | 607.41
680 | -25765.12 | -24856.37 | 908.75 | -25186.61 | 578.51
670 | -25142.18 | -24269.7 | 872.48 | -24594.91 | 547.27
660 | -24523.76 | -23687.52 | 836.24 | -24009.93 | 513.83
650 | -23909.9 | -23109.88 | 800.02 | -23431.6 | 478.3
640 | -23300.67 | -22536.84 | 763.83 | -22859.87 | 440.8
630 | -22696.12 | -21968.45 | 727.67 | -22294.69 | 401.43
620 | -22096.31 | -21404.77 | 691.54 | -21736.03 | 360.28
610 | -21501.31 | -20845.86 | 655.45 | -21183.86 | 317.45
600 | -20911.19 | -20291.79 | 619.4 | -20638.15 | 273.04
590 | -20326 | -19742.61 | 583.39 | -20098.91 | 227.09
580 | -19745.82 | -19198.39 | 547.43 | -19566.11 | 179.71
570 | -19170.73 | -18659.2 | 511.53 | -19039.76 | 130.97
560 | -18600.8 | -18125.11 | 475.69 | -18519.85 | 80.95
550 | -18036.11 | -17596.2 | 439.91 | -18006.41 | 29.7
540 | -17476.74 | -17072.53 | 404.21 | -17499.44 | -22.7
530 | -16922.77 | -16554.18 | 368.59 | -16998.97 | -76.2
520 | -16374.31 | -16041.24 | 333.07 | -16505.02 | -130.71
510 | -15831.44 | -15533.79 | 297.65 | -16017.61 | -186.17
500 | -15294.26 | -15031.91 | 262.35 | -15536.79 | -242.53
490 | -14762.88 | -14535.7 | 227.18 | -15062.6 | -299.72
480 | -14237.4 | -14045.24 | 192.16 | -14595.07 | -357.67
470 | -13717.95 | -13560.64 | 157.31 | -14134.25 | -416.3 | 160.795
460 | -13204.65 | -13081.98 | 122.67 | -13680.21 | -475.56 | 126.134
450 | -12697.63 | -12609.39 | 88.24 | -13233 | -535.37 | 91.683
440 | -12197.02 | -12142.95 | 54.07 | -12792.68 | -595.66 | 57.487
430 | -11703 | -11682.8 | 20.2 | -12359.33 | -656.33 | 23.587
420 | -11215.71 | -11229.04 | -13.33 | -11933.02 | -717.31 | -9.977
410 | -10735.33 | -10781.79 | -46.46 | -11513.83 | -778.5 | -43.147
400 | -10262.08 | -10341.19 | -79.11 | -11101.86 | -839.78 | -75.845 | 400.9525
390 | -9796.163 | -9907.372 | -111.209 | -10697.18 | -901.017 | -107.9991 | 398.7881
380 | -9337.846 | -9480.466 | -142.62 | -10299.92 | -962.074 | -139.4789
370 | -8887.425 | -9060.621 | -173.196 | -9910.159 | -1022.734 | -170.1384
360 | -8445.269 | -8647.99 | -202.721 | -9528.03 | -1082.761 | -199.7685
350 | -8012.041 | -8242.732 | -230.691 | -9153.65 | -1141.609 | -227.894
340 | -7589.643 | -7845.015 | -255.372 | -8787.151 | -1197.508 | -252.9039
330 | -7178.23 | -7455.011 | -276.781 | -8428.672 | -1250.442 | -274.6401
320 | -6777.618 | -7072.905 | -295.287 | -8078.359 | -1300.741 | -293.4364
310 | -6387.691 | -6698.889 | -311.198 | -7736.371 | -1348.68 | -309.6069
300 | -6008.393 | -6333.166 | -324.773 | -7402.875 | -1394.482 | -323.4155
290 | -5639.713 | -5975.948 | -336.235 | -7078.049 | -1438.336 | -335.0888
280 | -5281.681 | -5627.458 | -345.777 | -6762.082 | -1480.401 | -344.8228
270 | -4934.361 | -5287.93 | -353.569 | -6455.174 | -1520.813 | -352.7898
260 | -4597.844 | -4957.613 | -359.769 | -6157.536 | -1559.692 | -359.149
250 | -4272.251 | -4636.764 | -364.513 | -5869.395 | -1597.144
240 | -3957.727 | -4325.656 | -367.929 | -5590.986 | -1633.259
230 | -3654.439 | -4024.575 | -370.136 | -5322.56 | -1668.121
220 | -3362.576 | -3733.82 | -371.244 | -5064.38 | -1701.804
210 | -3082.345 | -3453.702 | -371.357 | -4816.72 | -1734.375
200 | -2813.973 | -3184.545 | -370.572 | -4579.864 | -1765.891
190 | -2557.699 | -2926.683 | -368.984 | -4354.106 | -1796.407
180 | -2313.773 | -2680.455 | -366.682 | -4139.743 | -1825.97
170 | -2082.447 | -2446.205 | -363.758 | -3937.068 | -1854.621
160 | -1863.967 | -2224.266 | -360.299 | -3746.363 | -1882.396
150 | -1658.551 | -2014.953 | -356.402 | -3567.879 | -1909.328
140 | -1466.368 | -1818.541 | -352.173 | -3401.812 | -1935.444
130 | -1287.493 | -1635.234 | -347.741 | -3248.26 | -1960.767
120 | -1121.841 | -1465.128 | -343.287 | -3107.16 | -1985.319
110 | -969.0515 | -1308.188 | -339.1365 | -2978.171 | -2009.1195
100 | -828.3016 | -1164.85 | -336.5484 | -2860.496 | -2032.1944
90 | -697.9711 | -1033.663 | -335.6919 | -2752.55 | -2054.5789
80 | -575.0334 | -911.1017 | -336.0683 | -2651.365 | -2076.3316
70 | -453.879 | -791.2335 | -337.3545 | -2551.444 | -2097.565
60 | -323.8824 | -663.1963 | -339.3139 | -2442.381 | -2118.4986
50 | -163.8933 | -505.6538 | -341.7605 | -2303.488 | -2139.5947
40 | 71.8784 | -272.6653 | -344.5437 | -2090.034 | -2161.9124
30 | 497.0912 | 149.5487 | -347.5425 | -1691.097 | -2188.1882
20 | 1469.14 | 1118.477 | -350.663 | -758.191 | -2227.331
10 | 4837.062 | 4483.222 | -353.84 | 2510.507 | -2326.555
|  |  | 0 |  | 0
|  |  | 0 |  | 0

## 200
Thermocal
|  | Mes | 373 | K | -103 | J/mol
T | GM(FCC_A1) | hcp | ΔG(fcc->hcp) | bcc | ΔG(fcc->bcc)
1500 | -90004.3 | -86237.23 | 3767.07 | -89595.73 | 408.57
1490 | -89113.29 | -85380.96 | 3732.33 | -88692.91 | 420.38
1480 | -88224.81 | -84527.22 | 3697.59 | -87792.72 | 432.09
1470 | -87338.87 | -83676.01 | 3662.86 | -86895.17 | 443.7
1460 | -86455.48 | -82827.35 | 3628.13 | -86000.29 | 455.19
1450 | -85574.64 | -81981.26 | 3593.38 | -85108.07 | 466.57
1440 | -84696.38 | -81137.73 | 3558.65 | -84218.53 | 477.85
1430 | -83820.7 | -80296.79 | 3523.91 | -83331.68 | 489.02
1420 | -82947.62 | -79458.45 | 3489.17 | -82447.54 | 500.08
1410 | -82077.13 | -78622.7 | 3454.43 | -81566.11 | 511.02
1400 | -81209.27 | -77789.57 | 3419.7 | -80687.41 | 521.86
1390 | -80344.05 | -76959.08 | 3384.97 | -79811.45 | 532.6
1380 | -79481.45 | -76131.23 | 3350.22 | -78938.25 | 543.2
1370 | -78621.52 | -75306.03 | 3315.49 | -78067.81 | 553.71
1360 | -77764.25 | -74483.5 | 3280.75 | -77200.16 | 564.09
1350 | -76909.66 | -73663.65 | 3246.01 | -76335.3 | 574.36
1340 | -76057.77 | -72846.48 | 3211.29 | -75473.24 | 584.53
1330 | -75208.59 | -72032.03 | 3176.56 | -74614.01 | 594.58
1320 | -74362.12 | -71220.3 | 3141.82 | -73757.62 | 604.5
1310 | -73518.38 | -70411.3 | 3107.08 | -72904.08 | 614.3
1300 | -72677.39 | -69605.05 | 3072.34 | -72053.4 | 623.99
1290 | -71839.16 | -68801.55 | 3037.61 | -71205.61 | 633.55
1280 | -71003.71 | -68000.84 | 3002.87 | -70360.72 | 642.99
1270 | -70171.05 | -67202.91 | 2968.14 | -69518.73 | 652.32
1260 | -69341.2 | -66407.78 | 2933.42 | -68679.69 | 661.51
1250 | -68514.16 | -65615.48 | 2898.68 | -67843.59 | 670.57
1240 | -67689.95 | -64826.01 | 2863.94 | -67010.45 | 679.5
1230 | -66868.6 | -64039.39 | 2829.21 | -66180.3 | 688.3
1220 | -66050.11 | -63255.63 | 2794.48 | -65353.14 | 696.97
1210 | -65234.5 | -62474.76 | 2759.74 | -64529 | 705.5
1200 | -64421.8 | -61696.78 | 2725.02 | -63707.9 | 713.9
1190 | -63612 | -60921.72 | 2690.28 | -62889.86 | 722.14
1180 | -62805.14 | -60149.59 | 2655.55 | -62074.89 | 730.25
1170 | -62001.22 | -59380.4 | 2620.82 | -61263.02 | 738.2
1160 | -61200.27 | -58614.18 | 2586.09 | -60454.27 | 746
1150 | -60402.31 | -57850.94 | 2551.37 | -59648.65 | 753.66
1140 | -59607.34 | -57090.7 | 2516.64 | -58846.2 | 761.14
1130 | -58815.39 | -56333.48 | 2481.91 | -58046.92 | 768.47
1120 | -58026.49 | -55579.3 | 2447.19 | -57250.86 | 775.63
1110 | -57240.64 | -54828.18 | 2412.46 | -56458.02 | 782.62
1100 | -56457.86 | -54080.13 | 2377.73 | -55668.44 | 789.42
1090 | -55678.18 | -53335.17 | 2343.01 | -54882.13 | 796.05
1080 | -54901.61 | -52593.33 | 2308.28 | -54099.14 | 802.47
1070 | -54128.19 | -51854.62 | 2273.57 | -53319.47 | 808.72
1060 | -53357.91 | -51119.07 | 2238.84 | -52543.16 | 814.75
1050 | -52590.82 | -50386.7 | 2204.12 | -51770.25 | 820.57
1040 | -51826.93 | -49657.52 | 2169.41 | -51000.75 | 826.18
1030 | -51066.25 | -48931.57 | 2134.68 | -50234.7 | 831.55
1020 | -50308.82 | -48208.86 | 2099.96 | -49472.13 | 836.69
1010 | -49554.66 | -47489.41 | 2065.25 | -48713.07 | 841.59
1000 | -48803.79 | -46773.25 | 2030.54 | -47957.56 | 846.23
990 | -48056.22 | -46060.39 | 1995.83 | -47205.64 | 850.58
980 | -47312 | -45350.88 | 1961.12 | -46457.33 | 854.67
970 | -46571.14 | -44644.73 | 1926.41 | -45712.69 | 858.45
960 | -45833.67 | -43941.96 | 1891.71 | -44971.74 | 861.93
950 | -45099.61 | -43242.61 | 1857 | -44234.54 | 865.07
940 | -44368.99 | -42546.69 | 1822.3 | -43501.11 | 867.88
930 | -43641.83 | -41854.23 | 1787.6 | -42771.52 | 870.31
920 | -42918.17 | -41165.27 | 1752.9 | -42045.82 | 872.35
910 | -42198.04 | -40479.82 | 1718.22 | -41324.04 | 874
900 | -41481.45 | -39797.93 | 1683.52 | -40606.24 | 875.21
890 | -40768.44 | -39119.61 | 1648.83 | -39892.49 | 875.95
880 | -40059.04 | -38444.89 | 1614.15 | -39182.84 | 876.2
870 | -39353.28 | -37773.81 | 1579.47 | -38477.36 | 875.92
860 | -38651.2 | -37106.4 | 1544.8 | -37776.11 | 875.09
850 | -37952.81 | -36442.69 | 1510.12 | -37079.16 | 873.65
840 | -37258.16 | -35782.71 | 1475.45 | -36386.6 | 871.56
830 | -36567.29 | -35126.49 | 1440.8 | -35698.51 | 868.78
823.001 | -36086 | -34669.47 | 1416.53 | -35219.62 | 866.38
823.001 | -36086 | -34669.47 | 1416.53 | -35219.62 | 866.38
823 | -36085.93 | -34669.4 | 1416.53 | -35219.55 | 866.38
823 | -36085.93 | -34669.4 | 1416.53 | -35219.55 | 866.38
822.999 | -36085.87 | -34669.34 | 1416.53 | -35219.48 | 866.39
822.999 | -36085.87 | -34669.34 | 1416.53 | -35219.48 | 866.39
820 | -35880.21 | -34474.08 | 1406.13 | -35014.98 | 865.23
810 | -35196.98 | -33825.5 | 1371.48 | -34336.11 | 860.87
800 | -34517.62 | -33180.79 | 1336.83 | -33662 | 855.62
790 | -33842.18 | -32539.98 | 1302.2 | -32992.79 | 849.39
780 | -33170.69 | -31903.12 | 1267.57 | -32328.61 | 842.08
770 | -32503.19 | -31270.24 | 1232.95 | -31669.59 | 833.6
760 | -31839.71 | -30641.38 | 1198.33 | -31015.93 | 823.78
750 | -31180.31 | -30016.58 | 1163.73 | -30367.8 | 812.51
740 | -30525.02 | -29395.89 | 1129.13 | -29725.46 | 799.56
730 | -29873.89 | -28779.34 | 1094.55 | -29089.15 | 784.74
720 | -29226.96 | -28166.99 | 1059.97 | -28459.48 | 767.48
710 | -28584.27 | -27558.86 | 1025.41 | -27837.06 | 747.21
700 | -27945.88 | -26955.02 | 990.86 | -27221.76 | 724.12
690 | -27311.84 | -26355.5 | 956.34 | -26613.46 | 698.38
680 | -26682.18 | -25760.36 | 921.82 | -26012.05 | 670.13
670 | -26056.97 | -25169.65 | 887.32 | -25417.44 | 639.53
660 | -25436.26 | -24583.42 | 852.84 | -24829.55 | 606.71
650 | -24820.09 | -24001.71 | 818.38 | -24248.32 | 571.77
640 | -24208.54 | -23424.59 | 783.95 | -23673.69 | 534.85
630 | -23601.65 | -22852.11 | 749.54 | -23105.61 | 496.04
620 | -22999.49 | -22284.34 | 715.15 | -22544.05 | 455.44
610 | -22402.12 | -21721.31 | 680.81 | -21988.97 | 413.15
600 | -21809.61 | -21163.12 | 646.49 | -21440.36 | 369.25
590 | -21222.02 | -20609.8 | 612.22 | -20898.2 | 323.82
580 | -20639.42 | -20061.43 | 577.99 | -20362.48 | 276.94
570 | -20061.88 | -19518.08 | 543.8 | -19833.21 | 228.67
560 | -19489.48 | -18979.82 | 509.66 | -19310.37 | 179.11
550 | -18922.29 | -18446.71 | 475.58 | -18793.99 | 128.3
540 | -18360.41 | -17918.84 | 441.57 | -18284.07 | 76.34
530 | -17803.9 | -17396.28 | 407.62 | -17780.64 | 23.26
520 | -17252.87 | -16879.11 | 373.76 | -17283.72 | -30.85
510 | -16707.4 | -16367.41 | 339.99 | -16793.33 | -85.93
500 | -16167.59 | -15861.27 | 306.32 | -16309.52 | -141.93
490 | -15633.54 | -15360.78 | 272.76 | -15832.32 | -198.78
480 | -15105.36 | -14866.03 | 239.33 | -15361.78 | -256.42
470 | -14583.17 | -14377.12 | 206.05 | -14897.93 | -314.76
460 | -14067.08 | -13894.14 | 172.94 | -14440.85 | -373.77
450 | -13557.21 | -13417.2 | 140.01 | -13990.58 | -433.37
440 | -13053.72 | -12946.41 | 107.31 | -13547.19 | -493.47
430 | -12556.73 | -12481.88 | 74.85 | -13110.76 | -554.03
420 | -12066.41 | -12023.72 | 42.69 | -12681.34 | -614.93 | 45.906
410 | -11582.93 | -11572.07 | 10.86 | -12259.04 | -676.11 | 29.958
400 | -11106.47 | -11127.03 | -20.56 | -11843.92 | -737.45 | -1.708
390 | -10637.23 | -10688.75 | -51.52 | -11436.09 | -798.86 | -32.944
380 | -10175.45 | -10257.37 | -81.92 | -11035.65 | -860.2 | -57.6 | 381.9474
370 | -9721.394 | -9833.028 | -111.634 | -10642.71 | -921.316 | -102.7198 | 371.5595
360 | -9275.362 | -9415.876 | -140.514 | -10257.36 | -981.998 | -117.41
350 | -8837.741 | -9006.073 | -168.332 | -9879.75 | -1042.009 | -146.0776
340 | -8409.211 | -8603.785 | -194.574 | -9509.994 | -1100.783 | -173.5804
330 | -7991.717 | -8209.187 | -217.47 | -9148.235 | -1156.518 | -199.1532
320 | -7585.416 | -7822.458 | -237.042 | -8794.619 | -1209.203
310 | -7190.114 | -7443.793 | -253.679 | -8449.303 | -1259.189
300 | -6805.697 | -7073.391 | -267.694 | -8112.452 | -1306.755
290 | -6432.107 | -6711.463 | -279.356 | -7784.244 | -1352.137
280 | -6069.337 | -6358.232 | -288.895 | -7464.865 | -1395.528
270 | -5717.422 | -6013.93 | -296.508 | -7154.514 | -1437.092
260 | -5376.43 | -5678.802 | -302.372 | -6853.403 | -1476.973
250 | -5046.46 | -5353.107 | -306.647 | -6561.754 | -1515.294
240 | -4727.64 | -5037.113 | -309.473 | -6279.802 | -1552.162
230 | -4420.122 | -4731.105 | -310.983 | -6007.795 | -1587.673
220 | -4124.08 | -4435.378 | -311.298 | -5745.994 | -1621.914
210 | -3839.71 | -4150.24 | -310.53 | -5494.668 | -1654.958
200 | -3567.226 | -3876.012 | -308.786 | -5254.102 | -1686.876
190 | -3306.852 | -3613.022 | -306.17 | -5024.582 | -1717.73
180 | -3058.827 | -3361.603 | -302.776 | -4806.399 | -1747.572
170 | -2823.388 | -3122.088 | -298.7 | -4599.839 | -1776.451
160 | -2600.76 | -2894.797 | -294.037 | -4405.171 | -1804.411
150 | -2391.137 | -2680.023 | -288.886 | -4222.627 | -1831.49
140 | -2194.654 | -2478.008 | -283.354 | -4052.373 | -1857.719
130 | -2011.328 | -2288.896 | -277.568 | -3894.456 | -1883.128
120 | -1840.982 | -2112.682 | -271.7 | -3748.723 | -1907.741
110 | -1683.089 | -1949.131 | -266.042 | -3614.675 | -1931.586
100 | -1536.521 | -1798.196 | -261.675 | -3491.211 | -1954.69
90 | -1399.056 | -1658.171 | -259.115 | -3376.146 | -1977.09
80 | -1266.41 | -1524.238 | -257.828 | -3265.26 | -1998.85
70 | -1130.166 | -1387.641 | -257.475 | -3150.249 | -2020.083
60 | -972.8473 | -1230.654 | -257.8067 | -3013.854 | -2041.0067
50 | -754.5135 | -1013.149 | -258.6355 | -2816.596 | -2062.0825
40 | -368.8474 | -628.6523 | -259.8049 | -2453.203 | -2084.3556
30 | 546.2478 | 285.0556 | -261.1922 | -1564.283 | -2110.5308
20 | 3886.724 | 3624.023 | -262.701 | 1737.316 | -2149.408
10 | 35163.92 | 34899.66 | -264.26 | 32916.3 | -2247.62

## 201
Thermocal
|  | Mes | 300 | K | -68 | J/mol
T | GM(FCC_A1) | hcp | ΔG(fcc->hcp) | bcc | ΔG(fcc->bcc)
1500 | -89856.71 | -86093.2 | 3763.51 | -89285.06 | 571.65
1490 | -88965.95 | -85235.48 | 3730.47 | -88380.31 | 585.64
1480 | -88077.7 | -84380.28 | 3697.42 | -87478.19 | 599.51
1470 | -87191.99 | -83527.61 | 3664.38 | -86578.7 | 613.29
1460 | -86308.81 | -82677.48 | 3631.33 | -85681.86 | 626.95
1450 | -85428.2 | -81829.9 | 3598.3 | -84787.68 | 640.52
1440 | -84550.13 | -80984.88 | 3565.25 | -83896.16 | 653.97
1430 | -83674.65 | -80142.44 | 3532.21 | -83007.34 | 667.31
1420 | -82801.75 | -79302.58 | 3499.17 | -82121.2 | 680.55
1410 | -81931.45 | -78465.32 | 3466.13 | -81237.77 | 693.68
1400 | -81063.76 | -77630.67 | 3433.09 | -80357.05 | 706.71
1390 | -80198.69 | -76798.65 | 3400.04 | -79479.07 | 719.62
1380 | -79336.25 | -75969.26 | 3366.99 | -78603.84 | 732.41
1370 | -78476.45 | -75142.51 | 3333.94 | -77731.35 | 745.1
1360 | -77619.32 | -74318.42 | 3300.9 | -76861.65 | 757.67
1350 | -76764.86 | -73497 | 3267.86 | -75994.72 | 770.14
1340 | -75913.09 | -72678.27 | 3234.82 | -75130.59 | 782.5
1330 | -75064 | -71862.23 | 3201.77 | -74269.28 | 794.72
1320 | -74217.63 | -71048.91 | 3168.72 | -73410.8 | 806.83
1310 | -73373.98 | -70238.31 | 3135.67 | -72555.16 | 818.82
1300 | -72533.08 | -69430.45 | 3102.63 | -71702.37 | 830.71
1290 | -71694.93 | -68625.34 | 3069.59 | -70852.45 | 842.48
1280 | -70859.54 | -67822.99 | 3036.55 | -70005.43 | 854.11
1270 | -70026.93 | -67023.44 | 3003.49 | -69161.3 | 865.63
1260 | -69197.12 | -66226.67 | 2970.45 | -68320.1 | 877.02
1250 | -68370.12 | -65432.71 | 2937.41 | -67481.84 | 888.28
1240 | -67545.94 | -64641.58 | 2904.36 | -66646.52 | 899.42
1230 | -66724.6 | -63853.29 | 2871.31 | -65814.19 | 910.41
1220 | -65906.12 | -63067.86 | 2838.26 | -64984.84 | 921.28
1210 | -65090.52 | -62285.3 | 2805.22 | -64158.5 | 932.02
1200 | -64277.8 | -61505.63 | 2772.17 | -63335.19 | 942.61
1190 | -63467.99 | -60728.86 | 2739.13 | -62514.92 | 953.07
1180 | -62661.1 | -59955.02 | 2706.08 | -61697.71 | 963.39
1170 | -61857.14 | -59184.11 | 2673.03 | -60883.6 | 973.54
1160 | -61056.15 | -58416.16 | 2639.99 | -60072.59 | 983.56
1150 | -60258.12 | -57651.18 | 2606.94 | -59264.71 | 993.41
1140 | -59463.09 | -56889.19 | 2573.9 | -58459.98 | 1003.11
1130 | -58671.07 | -56130.21 | 2540.86 | -57658.42 | 1012.65
1120 | -57882.07 | -55374.26 | 2507.81 | -56860.05 | 1022.02
1110 | -57096.13 | -54621.36 | 2474.77 | -56064.91 | 1031.22
1100 | -56313.25 | -53871.52 | 2441.73 | -55273 | 1040.25
1090 | -55533.45 | -53124.77 | 2408.68 | -54484.37 | 1049.08
1080 | -54756.76 | -52381.12 | 2375.64 | -53699.03 | 1057.73
1070 | -53983.2 | -51640.6 | 2342.6 | -52917.02 | 1066.18
1060 | -53212.78 | -50903.23 | 2309.55 | -52138.35 | 1074.43
1050 | -52445.53 | -50169.02 | 2276.51 | -51363.05 | 1082.48
1040 | -51681.47 | -49437.99 | 2243.48 | -50591.17 | 1090.3
1030 | -50920.62 | -48710.18 | 2210.44 | -49822.73 | 1097.89
1020 | -50163.01 | -47985.61 | 2177.4 | -49057.75 | 1105.26
1010 | -49408.65 | -47264.28 | 2144.37 | -48296.28 | 1112.37
1000 | -48657.57 | -46546.23 | 2111.34 | -47538.34 | 1119.23
990 | -47909.79 | -45831.49 | 2078.3 | -46783.97 | 1125.82
980 | -47165.34 | -45120.07 | 2045.27 | -46033.22 | 1132.12
970 | -46424.23 | -44412 | 2012.23 | -45286.11 | 1138.12
960 | -45686.51 | -43707.31 | 1979.2 | -44542.69 | 1143.82
950 | -44952.19 | -43006.02 | 1946.17 | -43803 | 1149.19
940 | -44221.3 | -42308.15 | 1913.15 | -43067.08 | 1154.22
930 | -43493.86 | -41613.73 | 1880.13 | -42334.98 | 1158.88
920 | -42769.9 | -40922.8 | 1847.1 | -41606.75 | 1163.15
910 | -42049.46 | -40235.37 | 1814.09 | -40882.45 | 1167.01
900 | -41332.55 | -39551.48 | 1781.07 | -40162.11 | 1170.44
890 | -40619.21 | -38871.16 | 1748.05 | -39445.8 | 1173.41
880 | -39909.47 | -38194.43 | 1715.04 | -38733.58 | 1175.89
870 | -39203.36 | -37521.32 | 1682.04 | -38025.52 | 1177.84
860 | -38500.91 | -36851.88 | 1649.03 | -37321.68 | 1179.23
850 | -37802.14 | -36186.11 | 1616.03 | -36622.13 | 1180.01
840 | -37107.11 | -35524.07 | 1583.04 | -35926.96 | 1180.15
840 | -37107.11 | -35524.07 | 1583.04 | -35926.96 | 1180.15
830 | -36415.82 | -34865.78 | 1550.04 | -35236.24 | 1179.58
823.001 | -35934.25 | -34407.3 | 1526.95 | -34755.51 | 1178.74
823.001 | -35934.25 | -34407.3 | 1526.95 | -34755.51 | 1178.74
823 | -35934.18 | -34407.23 | 1526.95 | -34755.44 | 1178.74
823 | -35934.18 | -34407.23 | 1526.95 | -34755.44 | 1178.74
822.999 | -35934.11 | -34407.16 | 1526.95 | -34755.38 | 1178.73
822.999 | -35934.11 | -34407.16 | 1526.95 | -34755.38 | 1178.73
820 | -35728.33 | -34211.28 | 1517.05 | -34550.08 | 1178.25
810 | -35044.67 | -33560.6 | 1484.07 | -33868.56 | 1176.11
810 | -35044.67 | -33560.6 | 1484.07 | -33868.56 | 1176.11
800 | -34364.87 | -32913.77 | 1451.1 | -33191.8 | 1173.07
790 | -33688.97 | -32270.84 | 1418.13 | -32519.92 | 1169.05
780 | -33017 | -31631.84 | 1385.16 | -31853.06 | 1163.94
770 | -32349.02 | -30996.81 | 1352.21 | -31191.37 | 1157.65
760 | -31685.04 | -30365.79 | 1319.25 | -30535.01 | 1150.03
750 | -31025.13 | -29738.81 | 1286.32 | -29884.19 | 1140.94
740 | -30369.31 | -29115.93 | 1253.38 | -29239.15 | 1130.16
730 | -29717.63 | -28497.18 | 1220.45 | -28600.15 | 1117.48
720 | -29070.14 | -27882.6 | 1187.54 | -27967.87 | 1102.27
710 | -28426.88 | -27272.24 | 1154.64 | -27342.79 | 1084.09
700 | -27787.9 | -26666.14 | 1121.76 | -26724.76 | 1063.14
690 | -27153.25 | -26064.36 | 1088.89 | -26113.66 | 1039.59
680 | -26522.97 | -25466.94 | 1056.03 | -25509.4 | 1013.57
670 | -25897.12 | -24873.93 | 1023.19 | -24911.88 | 985.24
660 | -25275.74 | -24285.38 | 990.36 | -24321.02 | 954.72
650 | -24658.9 | -23701.35 | 957.55 | -23736.77 | 922.13
640 | -24046.66 | -23121.88 | 924.78 | -23159.06 | 887.6
630 | -23439.06 | -22547.04 | 892.02 | -22587.86 | 851.2
620 | -22836.16 | -21976.88 | 859.28 | -22023.13 | 813.03
610 | -22238.04 | -21411.46 | 826.58 | -21464.84 | 773.2
600 | -21644.76 | -20850.84 | 793.92 | -20912.97 | 731.79
590 | -21056.37 | -20295.08 | 761.29 | -20367.51 | 688.86
580 | -20472.95 | -19744.26 | 728.69 | -19828.44 | 644.51
570 | -19894.57 | -19198.43 | 696.14 | -19295.77 | 598.8
560 | -19321.3 | -18657.67 | 663.63 | -18769.51 | 551.79
550 | -18753.23 | -18122.05 | 631.18 | -18249.65 | 503.58
540 | -18190.43 | -17591.64 | 598.79 | -17736.22 | 454.21
530 | -17632.99 | -17066.51 | 566.48 | -17229.24 | 403.75
520 | -17080.99 | -16546.76 | 534.23 | -16728.72 | 352.27
510 | -16534.52 | -16032.45 | 502.07 | -16234.71 | 299.81
500 | -15993.68 | -15523.68 | 470 | -15747.22 | 246.46
490 | -15458.58 | -15020.53 | 438.05 | -15266.31 | 192.27
480 | -14929.31 | -14523.1 | 406.21 | -14792.01 | 137.3
470 | -14405.99 | -14031.48 | 374.51 | -14324.38 | 81.61
460 | -13888.73 | -13545.76 | 342.97 | -13863.46 | 25.27
450 | -13377.66 | -13066.06 | 311.6 | -13409.33 | -31.67
440 | -12872.92 | -12592.47 | 280.45 | -12962.03 | -89.11 | 283.565
430 | -12374.64 | -12125.11 | 249.53 | -12521.63 | -146.99 | 268.082
420 | -11882.98 | -11664.1 | 218.88 | -12088.23 | -205.25 | 237.27
410 | -11398.1 | -11209.55 | 188.55 | -11661.88 | -263.78 | 206.748
400 | -10920.18 | -10761.59 | 158.59 | -11242.69 | -322.51 | 182.558
390 | -10449.43 | -10320.36 | 129.07 | -10830.74 | -381.31 | 132.022
380 | -9986.051 | -9885.979 | 100.072 | -10426.13 | -440.079 | 123.2704
370 | -9530.31 | -9458.604 | 71.706 | -10028.97 | -498.66 | 94.3988
360 | -9082.492 | -9038.378 | 44.114 | -9639.369 | -556.877 | 66.1876
350 | -8642.955 | -8625.462 | 17.493 | -9257.45 | -614.495 | 38.7898
340 | -8212.154 | -8220.017 | -7.863 | -8883.341 | -671.187 | 12.4218
330 | -7791.821 | -7822.217 | -30.396 | -8517.178 | -725.357 | -12.3696
320 | -7382.773 | -7432.241 | -49.468 | -8159.108 | -776.335 | -34.2104
310 | -6984.789 | -7050.28 | -65.491 | -7809.285 | -824.496 | -52.6726
300 | -6597.728 | -6676.533 | -78.805 | -7467.874 | -870.146 | -68.1538 | 302.1068
290 | -6221.516 | -6311.207 | -89.691 | -7135.049 | -913.533 |  | 293.3906
280 | -5856.13 | -5954.523 | -98.393 | -6810.998 | -954.868
270 | -5501.595 | -5606.712 | -105.117 | -6495.916 | -994.321
260 | -5157.967 | -5268.017 | -110.05 | -6190.013 | -1032.046 |  | 268.21
250 | -4825.338 | -4938.691 | -113.353 | -5893.509 | -1068.171
240 | -4503.83 | -4619.004 | -115.174 | -5606.638 | -1102.808
230 | -4193.586 | -4309.235 | -115.649 | -5329.646 | -1136.06
220 | -3894.775 | -4009.677 | -114.902 | -5062.789 | -1168.014
210 | -3607.586 | -3720.633 | -113.047 | -4806.336 | -1198.75
200 | -3332.225 | -3442.42 | -110.195 | -4560.565 | -1228.34
190 | -3068.91 | -3175.359 | -106.449 | -4325.758 | -1256.848
180 | -2817.869 | -2919.773 | -101.904 | -4102.198 | -1284.329
170 | -2579.321 | -2675.98 | -96.659 | -3890.157 | -1310.836
160 | -2353.47 | -2444.276 | -90.806 | -3689.882 | -1336.412
150 | -2140.471 | -2224.913 | -84.442 | -3501.569 | -1361.098
140 | -1940.389 | -2018.06 | -77.671 | -3325.316 | -1384.927
130 | -1753.126 | -1823.738 | -70.612 | -3161.056 | -1407.93
120 | -1578.284 | -1641.705 | -63.421 | -3008.419 | -1430.135
110 | -1414.934 | -1471.279 | -56.345 | -2866.501 | -1451.567
100 | -1261.155 | -1311.337 | -50.182 | -2733.411 | -1472.256
90 | -1113.126 | -1159.011 | -45.885 | -2605.367 | -1492.241
80 | -963.1656 | -1006.107 | -42.9414 | -2474.749 | -1511.5834
70 | -795.1466 | -836.1215 | -40.9749 | -2325.542 | -1530.3954
60 | -572.5795 | -612.3036 | -39.7241 | -2121.472 | -1548.8925
50 | -203.042 | -242.0289 | -38.9869 | -1770.57 | -1567.528
40 | 589.6999 | 551.0988 | -38.6011 | -997.6304 | -1587.3303
30 | 2867.579 | 2829.143 | -38.436 | 1256.618 | -1610.961
20 | 12870.57 | 12832.18 |  | 11223.49
10 | 123016.2 | 122977.8 |  | 121274.6

## 202
Thermocal
|  | Mes | 383 | K | -71 | J/mol
T | GM(FCC_A1) | hcp | ΔG(fcc->hcp) | bcc | ΔG(fcc->bcc)
1500 | -93665.65 | -90431.41 | 3234.24 | -93154.27 | 511.38
1490 | -92775.18 | -89570.72 | 3204.46 | -92255.8 | 519.38
1480 | -91887.23 | -88712.52 | 3174.71 | -91359.95 | 527.28
1470 | -91001.79 | -87856.85 | 3144.94 | -90466.71 | 535.08
1460 | -90118.88 | -87003.71 | 3115.17 | -89576.1 | 542.78
1450 | -89238.51 | -86153.1 | 3085.41 | -88688.14 | 550.37
1440 | -88360.68 | -85305.05 | 3055.63 | -87802.83 | 557.85
1430 | -87485.42 | -84459.55 | 3025.87 | -86920.19 | 565.23
1420 | -86612.73 | -83616.63 | 2996.1 | -86040.22 | 572.51
1410 | -85742.64 | -82776.3 | 2966.34 | -85162.95 | 579.69
1400 | -84875.13 | -81938.56 | 2936.57 | -84288.38 | 586.75
1390 | -84010.23 | -81103.44 | 2906.79 | -83416.52 | 593.71
1380 | -83147.96 | -80270.93 | 2877.03 | -82547.38 | 600.58
1370 | -82288.32 | -79441.05 | 2847.27 | -81680.99 | 607.33
1360 | -81431.33 | -78613.83 | 2817.5 | -80817.36 | 613.97
1350 | -80576.99 | -77789.26 | 2787.73 | -79956.49 | 620.5
1340 | -79725.33 | -76967.36 | 2757.97 | -79098.41 | 626.92
1330 | -78876.35 | -76148.15 | 2728.2 | -78243.12 | 633.23
1320 | -78030.07 | -75331.63 | 2698.44 | -77390.64 | 639.43
1310 | -77186.5 | -74517.83 | 2668.67 | -76540.99 | 645.51
1300 | -76345.66 | -73706.76 | 2638.9 | -75694.18 | 651.48
1290 | -75507.55 | -72898.42 | 2609.13 | -74850.22 | 657.33
1280 | -74672.21 | -72092.84 | 2579.37 | -74009.13 | 663.08
1270 | -73839.62 | -71290.02 | 2549.6 | -73170.94 | 668.68
1260 | -73009.83 | -70489.99 | 2519.84 | -72335.64 | 674.19
1250 | -72182.83 | -69692.76 | 2490.07 | -71503.27 | 679.56
1240 | -71358.65 | -68898.34 | 2460.31 | -70673.82 | 684.83
1230 | -70537.29 | -68106.74 | 2430.55 | -69847.34 | 689.95
1220 | -69718.77 | -67318 | 2400.77 | -69023.82 | 694.95
1210 | -68903.12 | -66532.11 | 2371.01 | -68203.3 | 699.82
1200 | -68090.34 | -65749.09 | 2341.25 | -67385.78 | 704.56
1190 | -67280.45 | -64968.98 | 2311.47 | -66571.29 | 709.16
1180 | -66473.48 | -64191.77 | 2281.71 | -65759.84 | 713.64
1170 | -65669.43 | -63417.48 | 2251.95 | -64951.47 | 717.96
1160 | -64868.32 | -62646.14 | 2222.18 | -64146.18 | 722.14
1150 | -64070.18 | -61877.76 | 2192.42 | -63344 | 726.18
1140 | -63275.01 | -61112.36 | 2162.65 | -62544.95 | 730.06
1130 | -62482.84 | -60349.95 | 2132.89 | -61749.05 | 733.79
1120 | -61693.69 | -59590.56 | 2103.13 | -60956.33 | 737.36
1110 | -60907.57 | -58834.2 | 2073.37 | -60166.8 | 740.77
1100 | -60124.5 | -58080.9 | 2043.6 | -59380.5 | 744
1090 | -59344.51 | -57330.67 | 2013.84 | -58597.44 | 747.07
1080 | -58567.61 | -56583.53 | 1984.08 | -57817.66 | 749.95
1070 | -57793.82 | -55839.51 | 1954.31 | -57041.18 | 752.64
1060 | -57023.17 | -55098.61 | 1924.56 | -56268.02 | 755.15
1050 | -56255.67 | -54360.88 | 1894.79 | -55498.21 | 757.46
1040 | -55491.35 | -53626.32 | 1865.03 | -54731.79 | 759.56
1030 | -54730.23 | -52894.95 | 1835.28 | -53968.78 | 761.45
1020 | -53972.32 | -52166.81 | 1805.51 | -53209.21 | 763.11
1010 | -53217.67 | -51441.91 | 1775.76 | -52453.12 | 764.55
1000 | -52466.27 | -50720.27 | 1746 | -51700.55 | 765.72
990 | -51718.17 | -50001.93 | 1716.24 | -50951.51 | 766.66
980 | -50973.38 | -49286.89 | 1686.49 | -50206.06 | 767.32
970 | -50231.93 | -48575.2 | 1656.73 | -49464.22 | 767.71
960 | -49493.84 | -47866.86 | 1626.98 | -48726.04 | 767.8
950 | -48759.15 | -47161.92 | 1597.23 | -47991.56 | 767.59
940 | -48027.87 | -46460.39 | 1567.48 | -47260.82 | 767.05
930 | -47300.03 | -45762.3 | 1537.73 | -46533.87 | 766.16
920 | -46575.66 | -45067.68 | 1507.98 | -45810.74 | 764.92
910 | -45854.78 | -44376.55 | 1478.23 | -45091.5 | 763.28
900 | -45137.43 | -43688.95 | 1448.48 | -44376.19 | 761.24
890 | -44423.64 | -43004.9 | 1418.74 | -43664.87 | 758.77
880 | -43713.43 | -42324.44 | 1388.99 | -42957.6 | 755.83
870 | -43006.84 | -41647.59 | 1359.25 | -42254.43 | 752.41
860 | -42303.89 | -40974.38 | 1329.51 | -41555.43 | 748.46
850 | -41604.62 | -40304.84 | 1299.78 | -40860.68 | 743.94
840 | -40909.06 | -39639.02 | 1270.04 | -40170.24 | 738.82
830 | -40217.24 | -38976.93 | 1240.31 | -39484.2 | 733.04
823.001 | -39735.29 | -38515.79 | 1219.5 | -39006.7 | 728.59
823.001 | -39735.29 | -38515.79 | 1219.5 | -39006.7 | 728.59
823 | -39735.22 | -38515.72 | 1219.5 | -39006.63 | 728.59
823 | -39735.22 | -38515.72 | 1219.5 | -39006.63 | 728.59
822.999 | -39735.15 | -38515.65 | 1219.5 | -39006.56 | 728.59
822.999 | -39735.15 | -38515.65 | 1219.5 | -39006.56 | 728.59
820 | -39529.2 | -38318.62 | 1210.58 | -38802.64 | 726.56
810 | -38844.98 | -37664.12 | 1180.86 | -38125.66 | 719.32
800 | -38164.6 | -37013.47 | 1151.13 | -37453.35 | 711.25
790 | -37488.11 | -36366.7 | 1121.41 | -36785.84 | 702.27
780 | -36815.54 | -35723.85 | 1091.69 | -36123.23 | 692.31
770 | -36146.93 | -35084.95 | 1061.98 | -35465.69 | 681.24
760 | -35482.32 | -34450.05 | 1032.27 | -34813.36 | 668.96
750 | -34821.76 | -33819.19 | 1002.57 | -34166.41 | 655.35
740 | -34165.27 | -33192.41 | 972.86 | -33525.05 | 640.22
730 | -33512.92 | -32569.74 | 943.18 | -32889.54 | 623.38
720 | -32864.73 | -31951.24 | 913.49 | -32260.15 | 604.58
710 | -32220.76 | -31336.95 | 883.81 | -31637.68 | 583.08
700 | -31581.05 | -30726.91 | 854.14 | -31022.42 | 558.63
690 | -30945.64 | -30121.18 | 824.46 | -30414.22 | 531.42
680 | -30314.6 | -29519.79 | 794.81 | -29812.98 | 501.62
670 | -29687.97 | -28922.81 | 765.16 | -29218.59 | 469.38
660 | -29065.79 | -28330.28 | 735.51 | -28630.95 | 434.84
650 | -28448.13 | -27742.25 | 705.88 | -28050.01 | 398.12
640 | -27835.05 | -27158.77 | 676.28 | -27475.7 | 359.35
630 | -27226.59 | -26579.92 | 646.67 | -26907.96 | 318.63
620 | -26622.81 | -26005.73 | 617.08 | -26346.76 | 276.05
610 | -26023.78 | -25436.27 | 587.51 | -25792.05 | 231.73
600 | -25429.56 | -24871.61 | 557.95 | -25243.82 | 185.74
590 | -24840.22 | -24311.8 | 528.42 | -24702.05 | 138.17
580 | -24255.81 | -23756.91 | 498.9 | -24166.72 | 89.09
570 | -23676.42 | -23207.02 | 469.4 | -23637.83 | 38.59
560 | -23102.11 | -22662.17 | 439.94 | -23115.38 | -13.27
550 | -22532.96 | -22122.46 | 410.5 | -22599.38 | -66.42
540 | -21969.05 | -21587.95 | 381.1 | -22089.83 | -120.78
530 | -21410.45 | -21058.72 | 351.73 | -21586.76 | -176.31
520 | -20857.25 | -20534.85 | 322.4 | -21090.19 | -232.94
510 | -20309.54 | -20016.42 | 293.12 | -20600.15 | -290.61
500 | -19767.41 | -19503.51 | 263.9 | -20116.67 | -349.26
490 | -19230.96 | -18996.23 | 234.73 | -19639.78 | -408.82
480 | -18700.27 | -18494.65 | 205.62 | -19169.53 | -469.26
470 | -18175.46 | -17998.87 | 176.59 | -18705.96 | -530.5
460 | -17656.64 | -17509 | 147.64 | -18249.13 | -592.49
450 | -17143.92 | -17025.13 | 118.79 | -17799.1 | -655.18
440 | -16637.42 | -16547.37 | 90.05 | -17355.93 | -718.51
430 | -16137.27 | -16075.83 | 61.44 | -16919.68 | -782.41
420 | -15643.6 | -15610.64 | 32.96 | -16490.43 | -846.83 | 35.808
410 | -15156.55 | -15151.9 | 4.65 | -16068.26 | -911.71 | 21.636
400 | -14676.29 | -14699.75 | -23.46 | -15653.26 | -976.97 | -6.594
390 | -14202.97 | -14254.31 | -51.34 | -15245.52 | -1042.55 | -34.612
380 | -13736.77 | -13815.73 | -78.96 | -14845.13 | -1108.36 | -70.674 | 382.1579
370 | -13277.87 | -13384.14 | -106.27 | -14452.2 | -1174.33 | -103.539 | 372.662
360 | -12826.49 | -12959.71 | -133.22 | -14066.84 | -1240.35 | -125.135
350 | -12382.86 | -12542.57 | -159.71 | -13689.18 | -1306.32 | -138.518
340 | -11947.23 | -12132.9 | -185.67 | -13319.34 | -1372.11 | -164.902
330 | -11519.9 | -11730.88 | -210.98 | -12957.45 | -1437.55 | -190.732
320 | -11101.22 | -11336.67 | -235.45 | -12603.67 | -1502.45
310 | -10691.61 | -10950.47 | -258.86 | -12258.14 | -1566.53
300 | -10291.7 | -10572.49 | -280.79 | -11921.03 | -1629.33
290 | -9903.614 | -10202.91 | -299.296 | -11592.52 | -1688.906
280 | -9527.87 | -9841.972 | -314.102 | -11272.78 | -1744.91
270 | -9164.21 | -9489.897 | -325.687 | -10962.02 | -1797.81
260 | -8812.486 | -9146.927 | -334.441 | -10660.43 | -1847.944
250 | -8472.631 | -8813.314 | -340.683 | -10368.24 | -1895.609
240 | -8144.636 | -8489.324 | -344.688 | -10085.68 | -1941.044
230 | -7828.544 | -8175.232 | -346.688 | -9812.994 | -1984.45
220 | -7524.438 | -7871.329 | -346.891 | -9550.428 | -2025.99
210 | -7232.432 | -7577.911 | -345.479 | -9298.247 | -2065.815
200 | -6952.67 | -7295.289 | -342.619 | -9056.725 | -2104.055
190 | -6685.315 | -7023.778 | -338.463 | -8826.136 | -2140.821
180 | -6430.54 | -6763.695 | -333.155 | -8606.759 | -2176.219
170 | -6188.522 | -6515.351 | -326.829 | -8398.861 | -2210.339
160 | -5959.429 | -6279.041 | -319.612 | -8202.69 | -2243.261
150 | -5743.39 | -6055.021 | -311.631 | -8018.449 | -2275.059
140 | -5540.471 | -5843.487 | -303.016 | -7846.267 | -2305.796
130 | -5350.613 | -5644.515 | -293.902 | -7686.143 | -2335.53
120 | -5173.54 | -5457.996 | -284.456 | -7537.854 | -2364.314
110 | -5008.607 | -5283.511 | -274.904 | -7400.805 | -2392.198
100 | -4854.518 | -5120.268 | -265.75 | -7273.748 | -2419.23
90 | -4708.801 | -4967.121 | -258.32 | -7154.268 | -2445.467
80 | -4566.769 | -4819.115 | -252.346 | -7037.755 | -2470.986
70 | -4419.279 | -4666.678 | -247.399 | -6915.188 | -2495.909
60 | -4247.384 | -4490.577 | -243.193 | -6767.838 | -2520.454
50 | -4007.71 | -4247.228 | -239.518 | -6552.775 | -2545.065
40 | -3584.203 | -3820.41 | -236.207 | -6154.938 | -2570.735
30 | -2578.601 | -2811.728 | -233.127 | -5178.629 | -2600.028
20 | 1113.217 | 883.0404 | -230.1766 | -1528.048 | -2641.265
10 | 36050.97 | 35823.69 | -227.28 | 33312.37 | -2738.6

## 203
Thermocal
|  | Mes | 373 | K | -105 | J/mol
T | GM(FCC_A1) | hcp | ΔG(fcc->hcp) | bcc | ΔG(fcc->bcc)
1500 | -89394.45 | -85545.22 | 3849.23 | -89012.04 | 382.41
1490 | -88503.58 | -84689.91 | 3813.67 | -88108.75 | 394.83
1480 | -87615.25 | -83837.12 | 3778.13 | -87208.1 | 407.15
1470 | -86729.47 | -82986.88 | 3742.59 | -86310.1 | 419.37
1460 | -85846.23 | -82139.2 | 3707.03 | -85414.77 | 431.46
1450 | -84965.56 | -81294.07 | 3671.49 | -84522.1 | 443.46
1440 | -84087.47 | -80451.52 | 3635.95 | -83632.12 | 455.35
1430 | -83211.97 | -79611.56 | 3600.41 | -82744.84 | 467.13
1420 | -82339.06 | -78774.2 | 3564.86 | -81860.27 | 478.79
1410 | -81468.77 | -77939.45 | 3529.32 | -80978.41 | 490.36
1400 | -80601.09 | -77107.32 | 3493.77 | -80099.29 | 501.8
1390 | -79736.05 | -76277.83 | 3458.22 | -79222.91 | 513.14
1380 | -78873.66 | -75450.98 | 3422.68 | -78349.3 | 524.36
1370 | -78013.92 | -74626.79 | 3387.13 | -77478.46 | 535.46
1360 | -77156.86 | -73805.27 | 3351.59 | -76610.41 | 546.45
1350 | -76302.48 | -72986.44 | 3316.04 | -75745.15 | 557.33
1340 | -75450.8 | -72170.3 | 3280.5 | -74882.7 | 568.1
1330 | -74601.84 | -71356.88 | 3244.96 | -74023.09 | 578.75
1320 | -73755.59 | -70546.18 | 3209.41 | -73166.31 | 589.28
1310 | -72912.09 | -69738.22 | 3173.87 | -72312.4 | 599.69
1300 | -72071.34 | -68933.01 | 3138.33 | -71461.35 | 609.99
1290 | -71233.34 | -68130.56 | 3102.78 | -70613.19 | 620.15
1280 | -70398.14 | -67330.89 | 3067.25 | -69767.94 | 630.2
1270 | -69565.73 | -66534.02 | 3031.71 | -68925.6 | 640.13
1260 | -68736.12 | -65739.96 | 2996.16 | -68086.2 | 649.92
1250 | -67909.34 | -64948.72 | 2960.62 | -67249.74 | 659.6
1240 | -67085.4 | -64160.32 | 2925.08 | -66416.27 | 669.13
1230 | -66264.31 | -63374.77 | 2889.54 | -65585.77 | 678.54
1220 | -65446.09 | -62592.09 | 2854 | -64758.28 | 687.81
1210 | -64630.77 | -61812.3 | 2818.47 | -63933.81 | 696.96
1200 | -63818.34 | -61035.41 | 2782.93 | -63112.39 | 705.95
1190 | -63008.83 | -60261.45 | 2747.38 | -62294.02 | 714.81
1180 | -62202.26 | -59490.41 | 2711.85 | -61478.73 | 723.53
1170 | -61398.64 | -58722.33 | 2676.31 | -60666.55 | 732.09
1160 | -60597.99 | -57957.21 | 2640.78 | -59857.48 | 740.51
1150 | -59800.33 | -57195.09 | 2605.24 | -59051.56 | 748.77
1140 | -59005.67 | -56435.97 | 2569.7 | -58248.8 | 756.87
1130 | -58214.04 | -55679.87 | 2534.17 | -57449.23 | 764.81
1120 | -57425.45 | -54926.82 | 2498.63 | -56652.87 | 772.58
1110 | -56639.93 | -54176.82 | 2463.11 | -55859.74 | 780.19
1100 | -55857.48 | -53429.91 | 2427.57 | -55069.87 | 787.61
1090 | -55078.14 | -52686.09 | 2392.05 | -54283.28 | 794.86
1080 | -54301.91 | -51945.4 | 2356.51 | -53500 | 801.91
1070 | -53528.83 | -51207.84 | 2320.99 | -52720.05 | 808.78
1060 | -52758.91 | -50473.45 | 2285.46 | -51943.47 | 815.44
1050 | -51992.17 | -49742.23 | 2249.94 | -51170.28 | 821.89
1040 | -51228.64 | -49014.22 | 2214.42 | -50400.51 | 828.13
1030 | -50468.33 | -48289.43 | 2178.9 | -49634.19 | 834.14
1020 | -49711.27 | -47567.89 | 2143.38 | -48871.35 | 839.92
1010 | -48957.48 | -46849.63 | 2107.85 | -48112.02 | 845.46
1000 | -48206.99 | -46134.65 | 2072.34 | -47356.25 | 850.74
990 | -47459.81 | -45422.99 | 2036.82 | -46604.06 | 855.75
980 | -46715.98 | -44714.67 | 2001.31 | -45855.49 | 860.49
970 | -45975.52 | -44009.72 | 1965.8 | -45110.58 | 864.94
960 | -45238.45 | -43308.16 | 1930.29 | -44369.37 | 869.08
950 | -44504.79 | -42610.01 | 1894.78 | -43631.9 | 872.89
940 | -43774.59 | -41915.31 | 1859.28 | -42898.21 | 876.38
930 | -43047.85 | -41224.07 | 1823.78 | -42168.36 | 879.49
920 | -42324.61 | -40536.33 | 1788.28 | -41442.38 | 882.23
910 | -41604.91 | -39852.12 | 1752.79 | -40720.33 | 884.58
900 | -40888.75 | -39171.45 | 1717.3 | -40002.27 | 886.48
890 | -40176.18 | -38494.37 | 1681.81 | -39288.23 | 887.95
880 | -39467.23 | -37820.9 | 1646.33 | -38578.3 | 888.93
870 | -38761.93 | -37151.07 | 1610.86 | -37872.53 | 889.4
860 | -38060.3 | -36484.92 | 1575.38 | -37170.98 | 889.32
850 | -37362.38 | -35822.47 | 1539.91 | -36473.73 | 888.65
840 | -36668.2 | -35163.76 | 1504.44 | -35780.86 | 887.34
830 | -35977.8 | -34508.81 | 1468.99 | -35092.45 | 885.35
823.001 | -35496.85 | -34052.68 | 1444.17 | -34613.32 | 883.53
823.001 | -35496.85 | -34052.68 | 1444.17 | -34613.32 | 883.53
823 | -35496.78 | -34052.61 | 1444.17 | -34613.25 | 883.53
823 | -35496.78 | -34052.61 | 1444.17 | -34613.25 | 883.53
822.999 | -35496.71 | -34052.55 | 1444.16 | -34613.19 | 883.52
822.999 | -35496.71 | -34052.55 | 1444.16 | -34613.19 | 883.52
820 | -35291.21 | -33857.68 | 1433.53 | -34408.58 | 882.63
810 | -34608.46 | -33210.38 | 1398.08 | -33729.36 | 879.1
800 | -33929.6 | -32566.95 | 1362.65 | -33054.88 | 874.72
790 | -33254.66 | -31927.44 | 1327.22 | -32385.28 | 869.38
780 | -32583.67 | -31291.87 | 1291.8 | -31720.68 | 862.99
770 | -31916.68 | -30660.3 | 1256.38 | -31061.22 | 855.46
760 | -31253.73 | -30032.75 | 1220.98 | -30407.07 | 846.66
750 | -30594.85 | -29409.27 | 1185.58 | -29758.43 | 836.42
740 | -29940.1 | -28789.89 | 1150.21 | -29115.5 | 824.6
730 | -29289.51 | -28174.67 | 1114.84 | -28478.55 | 810.96
720 | -28643.12 | -27563.64 | 1079.48 | -27847.99 | 795.13
710 | -28000.99 | -26956.86 | 1044.13 | -27224.65 | 776.34
700 | -27363.17 | -26354.36 | 1008.81 | -26608.5 | 754.67
690 | -26729.69 | -25756.19 | 973.5 | -25999.42 | 730.27
680 | -26100.62 | -25162.4 | 938.22 | -25397.3 | 703.32
670 | -25475.99 | -24573.05 | 902.94 | -24802.04 | 673.95
660 | -24855.88 | -23988.18 | 867.7 | -24213.55 | 642.33
650 | -24240.32 | -23407.85 | 832.47 | -23631.77 | 608.55
640 | -23629.38 | -22832.1 | 797.28 | -23056.63 | 572.75
630 | -23023.12 | -22261.01 | 762.11 | -22488.09 | 535.03
620 | -22421.6 | -21694.62 | 726.98 | -21926.1 | 495.5
610 | -21824.88 | -21132.99 | 691.89 | -21370.64 | 454.24
600 | -21233.02 | -20576.2 | 656.82 | -20821.69 | 411.33
590 | -20646.09 | -20024.29 | 621.8 | -20279.21 | 366.88
580 | -20064.18 | -19477.34 | 586.84 | -19743.21 | 320.97
570 | -19487.33 | -18935.4 | 551.93 | -19213.69 | 273.64
560 | -18915.64 | -18398.57 | 517.07 | -18690.63 | 225.01
550 | -18349.18 | -17866.9 | 482.28 | -18174.05 | 175.13
540 | -17788.04 | -17340.46 | 447.58 | -17663.97 | 124.07
530 | -17232.29 | -16819.35 | 412.94 | -17160.4 | 71.89
520 | -16682.03 | -16303.63 | 378.4 | -16663.36 | 18.67
510 | -16137.36 | -15793.4 | 343.96 | -16172.88 | -35.52
500 | -15598.37 | -15288.73 | 309.64 | -15689 | -90.63
490 | -15065.16 | -14789.71 | 275.45 | -15211.76 | -146.6
480 | -14537.86 | -14296.44 | 241.42 | -14741.19 | -203.33
470 | -14016.56 | -13809.02 | 207.54 | -14277.34 | -260.78
460 | -13501.4 | -13327.54 | 173.86 | -13820.28 | -318.88
450 | -12992.51 | -12852.1 | 140.41 | -13370.04 | -377.53
440 | -12490.02 | -12382.83 | 107.19 | -12926.71 | -436.69
430 | -11994.1 | -11919.81 | 74.29 | -12490.35 | -496.25
420 | -11504.89 | -11463.19 | 41.7 | -12061.04 | -556.15 | 44.959
410 | -11022.59 | -11013.06 | 9.53 | -11638.84 | -616.25 | 28.832
400 | -10547.38 | -10569.58 | -22.2 | -11223.86 | -676.48 | -3.162
390 | -10079.5 | -10132.85 | -53.35 | -10816.18 | -736.68 | -34.66
380 | -9619.183 | -9703.033 | -83.85 | -10415.91 | -796.727 | -59.45 | 382.2459
370 | -9166.737 | -9280.263 | -113.526 | -10023.15 | -856.413 | -104.6232 | 371.1882
360 | -8722.521 | -8864.692 | -142.171 | -9638.009 | -915.488 | -119.255
350 | -8287.129 | -8456.481 | -169.352 | -9260.615 | -973.486 | -147.6072
340 | -7862.464 | -8055.796 | -193.332 | -8891.097 | -1028.633 | -174.148
330 | -7448.787 | -7662.81 | -214.023 | -8529.591 | -1080.804 | -197.4702
320 | -7045.906 | -7277.706 | -231.8 | -8176.246 | -1130.34
310 | -6653.706 | -6900.676 | -246.97 | -7831.217 | -1177.511
300 | -6272.125 | -6531.921 | -259.796 | -7494.671 | -1222.546
290 | -5901.151 | -6171.653 | -270.502 | -7166.784 | -1265.633
280 | -5540.811 | -5820.095 | -279.284 | -6847.745 | -1306.934
270 | -5191.166 | -5477.48 | -286.314 | -6537.752 | -1346.586
260 | -4852.308 | -5144.054 | -291.746 | -6237.017 | -1384.709
250 | -4524.355 | -4820.076 | -295.721 | -5945.762 | -1421.407
240 | -4207.45 | -4505.816 | -298.366 | -5664.224 | -1456.774
230 | -3901.758 | -4201.56 | -299.802 | -5392.652 | -1490.894
220 | -3607.468 | -3907.604 | -300.136 | -5131.306 | -1523.838
210 | -3324.785 | -3624.259 | -299.474 | -4880.459 | -1555.674
200 | -3053.933 | -3351.848 | -297.915 | -4640.395 | -1586.462
190 | -2795.149 | -3090.7 | -295.551 | -4411.402 | -1616.253
180 | -2548.679 | -2841.154 | -292.475 | -4193.776 | -1645.097
170 | -2314.771 | -2603.547 | -288.776 | -3987.804 | -1673.033
160 | -2093.661 | -2378.206 | -284.545 | -3793.761 | -1700.1
150 | -1885.555 | -2165.434 | -279.879 | -3611.884 | -1726.329
140 | -1690.599 | -1965.484 | -274.885 | -3442.347 | -1751.748
130 | -1508.832 | -1778.528 | -269.696 | -3285.212 | -1776.38
120 | -1340.097 | -1604.597 | -264.5 | -3140.346 | -1800.249
110 | -1183.908 | -1443.564 | -259.656 | -3007.282 | -1823.374
100 | -1039.195 | -1295.664 | -256.469 | -2884.977 | -1845.782
90 | -903.8427 | -1158.802 | -254.9593 | -2771.353 | -1867.5103
80 | -773.7793 | -1028.428 | -254.6487 | -2662.399 | -1888.6197
70 | -641.0323 | -896.2585 | -255.2262 | -2550.257 | -1909.2247
60 | -489.1671 | -745.6293 | -256.4622 | -2418.717 | -1929.5499
50 | -281.0306 | -539.2047 | -258.1741 | -2231.097 | -1950.0664
40 | 80.8986 | -179.3158 | -260.2144 | -1890.949 | -1971.8476
30 | 923.1168 | 660.6527 | -262.4641 | -1074.547 | -1997.6638
20 | 3923.199 | 3658.369 | -264.83 | 1886.679 | -2036.52
10 | 31254.29 | 30987.04 | -267.25 | 29118.19 | -2136.1

## 204
Thermocal
|  | Mes | 363 | K | -64 | J/mol
T | GM(FCC_A1) | hcp | ΔG(fcc->hcp) | bcc | ΔG(fcc->bcc)
1500 | -90154.44 | -86289.89 | 3864.55 | -89809.48 | 344.96
1490 | -89257.63 | -85428.12 | 3829.51 | -88900.6 | 357.03
1480 | -88363.37 | -84568.88 | 3794.49 | -87994.38 | 368.99
1470 | -87471.65 | -83712.19 | 3759.46 | -87090.8 | 380.85
1460 | -86582.48 | -82858.06 | 3724.42 | -86189.88 | 392.6
1450 | -85695.89 | -82006.5 | 3689.39 | -85291.63 | 404.26
1440 | -84811.88 | -81157.52 | 3654.36 | -84396.07 | 415.81
1430 | -83930.45 | -80311.12 | 3619.33 | -83503.21 | 427.24
1420 | -83051.63 | -79467.34 | 3584.29 | -82613.06 | 438.57
1410 | -82175.43 | -78626.16 | 3549.27 | -81725.62 | 449.81
1400 | -81301.85 | -77787.62 | 3514.23 | -80840.93 | 460.92
1390 | -80430.91 | -76951.7 | 3479.21 | -79958.98 | 471.93
1380 | -79562.62 | -76118.45 | 3444.17 | -79079.78 | 482.84
1370 | -78696.98 | -75287.84 | 3409.14 | -78203.35 | 493.63
1360 | -77834.03 | -74459.92 | 3374.11 | -77329.71 | 504.32
1350 | -76973.77 | -73634.69 | 3339.08 | -76458.87 | 514.9
1340 | -76116.2 | -72812.15 | 3304.05 | -75590.84 | 525.36
1330 | -75261.34 | -71992.32 | 3269.02 | -74725.62 | 535.72
1320 | -74409.21 | -71175.23 | 3233.98 | -73863.26 | 545.95
1310 | -73559.82 | -70360.87 | 3198.95 | -73003.74 | 556.08
1300 | -72713.19 | -69549.27 | 3163.92 | -72147.09 | 566.1
1290 | -71869.32 | -68740.42 | 3128.9 | -71293.33 | 575.99
1280 | -71028.23 | -67934.37 | 3093.86 | -70442.47 | 585.76
1270 | -70189.95 | -67131.11 | 3058.84 | -69594.52 | 595.43
1260 | -69354.46 | -66330.66 | 3023.8 | -68749.49 | 604.97
1250 | -68521.8 | -65533.03 | 2988.77 | -67907.42 | 614.38
1240 | -67691.99 | -64738.24 | 2953.75 | -67068.31 | 623.68
1230 | -66865.03 | -63946.31 | 2918.72 | -66232.18 | 632.85
1220 | -66040.95 | -63157.25 | 2883.7 | -65399.05 | 641.9
1210 | -65219.74 | -62371.07 | 2848.67 | -64568.93 | 650.81
1200 | -64401.44 | -61587.8 | 2813.64 | -63741.85 | 659.59
1190 | -63586.06 | -60807.44 | 2778.62 | -62917.82 | 668.24
1180 | -62773.61 | -60030.02 | 2743.59 | -62096.87 | 676.74
1170 | -61964.12 | -59255.55 | 2708.57 | -61279 | 685.12
1160 | -61157.6 | -58484.06 | 2673.54 | -60464.25 | 693.35
1150 | -60354.06 | -57715.55 | 2638.51 | -59652.62 | 701.44
1140 | -59553.53 | -56950.04 | 2603.49 | -58844.16 | 709.37
1130 | -58756.02 | -56187.55 | 2568.47 | -58038.87 | 717.15
1120 | -57961.55 | -55428.11 | 2533.44 | -57236.77 | 724.78
1110 | -57170.15 | -54671.72 | 2498.43 | -56437.9 | 732.25
1100 | -56381.82 | -53918.41 | 2463.41 | -55642.27 | 739.55
1090 | -55596.59 | -53168.2 | 2428.39 | -54849.91 | 746.68
1080 | -54814.48 | -52421.11 | 2393.37 | -54060.85 | 753.63
1070 | -54035.51 | -51677.16 | 2358.35 | -53275.11 | 760.4
1060 | -53259.7 | -50936.36 | 2323.34 | -52492.71 | 766.99
1050 | -52487.07 | -50198.74 | 2288.33 | -51713.69 | 773.38
1040 | -51717.64 | -49464.32 | 2253.32 | -50938.07 | 779.57
1030 | -50951.43 | -48733.13 | 2218.3 | -50165.88 | 785.55
1020 | -50188.47 | -48005.18 | 2183.29 | -49397.16 | 791.31
1010 | -49428.78 | -47280.5 | 2148.28 | -48631.93 | 796.85
1000 | -48672.38 | -46559.11 | 2113.27 | -47870.22 | 802.16
990 | -47919.29 | -45841.02 | 2078.27 | -47112.08 | 807.21
980 | -47169.55 | -45126.28 | 2043.27 | -46357.54 | 812.01
970 | -46423.16 | -44414.9 | 2008.26 | -45606.62 | 816.54
960 | -45680.17 | -43706.91 | 1973.26 | -44859.39 | 820.78
950 | -44940.59 | -43002.32 | 1938.27 | -44115.86 | 824.73
940 | -44204.45 | -42301.18 | 1903.27 | -43376.09 | 828.36
930 | -43471.78 | -41603.5 | 1868.28 | -42640.11 | 831.67
920 | -42742.61 | -40909.31 | 1833.3 | -41907.97 | 834.64
910 | -42016.95 | -40218.64 | 1798.31 | -41179.73 | 837.22
900 | -41294.85 | -39531.52 | 1763.33 | -40455.43 | 839.42
890 | -40576.32 | -38847.98 | 1728.34 | -39735.12 | 841.2
880 | -39861.41 | -38168.04 | 1693.37 | -39018.86 | 842.55
870 | -39150.14 | -37491.74 | 1658.4 | -38306.72 | 843.42
860 | -38442.54 | -36819.11 | 1623.43 | -37598.74 | 843.8
860 | -38442.54 | -36819.11 | 1623.43 | -37598.74 | 843.8
850 | -37738.64 | -36150.18 | 1588.46 | -36895.01 | 843.63
840 | -37038.48 | -35484.97 | 1553.51 | -36195.59 | 842.89
830 | -36342.09 | -34823.54 | 1518.55 | -35500.56 | 841.53
823.001 | -35856.95 | -34362.85 | 1494.1 | -35016.77 | 840.18
823.001 | -35856.95 | -34362.85 | 1494.1 | -35016.77 | 840.18
823 | -35856.88 | -34362.79 | 1494.09 | -35016.7 | 840.18
823 | -35856.88 | -34362.79 | 1494.09 | -35016.7 | 840.18
822.999 | -35856.81 | -34362.72 | 1494.09 | -35016.62 | 840.19
822.999 | -35856.81 | -34362.72 | 1494.09 | -35016.62 | 840.19
820 | -35649.5 | -34165.89 | 1483.61 | -34810 | 839.5
810 | -34960.76 | -33512.09 | 1448.67 | -34124.01 | 836.75
800 | -34275.89 | -32862.15 | 1413.74 | -33442.67 | 833.22
790 | -33594.93 | -32216.12 | 1378.81 | -32766.1 | 828.83
790 | -33594.93 | -32216.12 | 1378.81 | -32766.1 | 828.83
780 | -32917.92 | -31574.03 | 1343.89 | -32094.41 | 823.51
770 | -32244.9 | -30935.92 | 1308.98 | -31427.74 | 817.16
760 | -31575.91 | -30301.84 | 1274.07 | -30766.23 | 809.68
750 | -30910.99 | -29671.81 | 1239.18 | -30110.05 | 800.94
740 | -30250.18 | -29045.88 | 1204.3 | -29459.38 | 790.8
730 | -29593.53 | -28424.1 | 1169.43 | -28814.46 | 779.07
720 | -28941.08 | -27806.51 | 1134.57 | -28175.54 | 765.54
710 | -28292.87 | -27193.15 | 1099.72 | -27543.04 | 749.83
700 | -27648.96 | -26584.06 | 1064.9 | -26917.77 | 731.19
690 | -27009.39 | -25979.31 | 1030.08 | -26299.72 | 709.67
680 | -26374.21 | -25378.93 | 995.28 | -25688.74 | 685.47
670 | -25743.48 | -24782.97 | 960.51 | -25084.72 | 658.76
660 | -25117.24 | -24191.48 | 925.76 | -24487.58 | 629.66
650 | -24495.55 | -23604.53 | 891.02 | -23897.22 | 598.33
640 | -23878.47 | -23022.16 | 856.31 | -23313.59 | 564.88
630 | -23266.06 | -22444.43 | 821.63 | -22736.62 | 529.44
620 | -22658.37 | -21871.39 | 786.98 | -22166.27 | 492.1
610 | -22055.48 | -21303.11 | 752.37 | -21602.49 | 452.99
600 | -21457.44 | -20739.65 | 717.79 | -21045.27 | 412.17
590 | -20864.32 | -20181.07 | 683.25 | -20494.56 | 369.76
580 | -20276.19 | -19627.44 | 648.75 | -19950.38 | 325.81
570 | -19693.12 | -19078.81 | 614.31 | -19412.7 | 280.42
560 | -19115.2 | -18535.28 | 579.92 | -18881.52 | 233.68
550 | -18542.49 | -17996.9 | 545.59 | -18356.85 | 185.64
540 | -17975.08 | -17463.75 | 511.33 | -17838.69 | 136.39
530 | -17413.06 | -16935.91 | 477.15 | -17327.07 | 85.99
520 | -16856.51 | -16413.45 | 443.06 | -16822.01 | 34.5
510 | -16305.52 | -15896.47 | 409.05 | -16323.53 | -18.01
500 | -15760.21 | -15385.04 | 375.17 | -15831.66 | -71.45
490 | -15220.66 | -14879.26 | 341.4 | -15346.44 | -125.78
480 | -14686.98 | -14379.21 | 307.77 | -14867.91 | -180.93
470 | -14159.3 | -13885 | 274.3 | -14396.11 | -236.81
460 | -13637.73 | -13396.72 | 241.01 | -13931.11 | -293.38
450 | -13122.4 | -12914.48 | 207.92 | -13472.96 | -350.56
440 | -12613.45 | -12438.38 | 175.07 | -13021.71 | -408.26 | 178.355
430 | -12111.02 | -11968.54 | 142.48 | -12577.44 | -466.42 | 162.034
420 | -11615.28 | -11505.07 | 110.21 | -12140.22 | -524.94 | 129.572
410 | -11126.41 | -11048.1 | 78.31 | -11710.13 | -583.72 | 97.45
400 | -10644.58 | -10597.75 | 46.83 | -11287.25 | -642.67 | 72.014
390 | -10170.02 | -10154.15 | 15.87 | -10871.69 | -701.67 | 18.966
380 | -9702.961 | -9717.439 | -14.478 | -10463.53 | -760.569 | 9.8004
370 | -9243.684 | -9287.771 | -44.087 | -10062.89 | -819.206 | -20.3998
360 | -8792.52 | -8865.29 | -72.77 | -9669.866 | -877.346 | -64.1651
350 | -8349.884 | -8450.156 | -100.272 | -9284.594 | -934.71 | -78.2704 | 358.8255
340 | -7917.065 | -8042.534 | -125.469 | -8907.197 | -990.132 |  | 347.3298
330 | -7495.466 | -7642.599 | -147.133 | -8537.812 | -1042.346
320 | -7084.873 | -7250.533 | -165.66 | -8176.587 | -1091.714
310 | -6685.13 | -6866.527 | -181.397 | -7823.676 | -1138.546
300 | -6296.148 | -6490.782 | -194.634 | -7479.245 | -1183.097
290 | -5917.889 | -6123.509 | -205.62 | -7143.469 | -1225.58
280 | -5550.362 | -5764.931 | -214.569 | -6816.535 | -1266.173
270 | -5193.613 | -5415.28 | -221.667 | -6498.642 | -1305.029
260 | -4847.72 | -5074.802 | -227.082 | -6190 | -1342.28
250 | -4512.791 | -4743.754 | -230.963 | -5890.829 | -1378.038
240 | -4188.957 | -4422.407 | -233.45 | -5601.364 | -1412.407
230 | -3876.376 | -4111.044 | -234.668 | -5321.854 | -1445.478
220 | -3575.228 | -3809.962 | -234.734 | -5052.555 | -1477.327
210 | -3285.709 | -3519.469 | -233.76 | -4793.74 | -1508.031
200 | -3008.036 | -3239.886 | -231.85 | -4545.686 | -1537.65
190 | -2742.436 | -2971.544 | -229.108 | -4308.681 | -1566.245
180 | -2489.148 | -2714.778 | -225.63 | -4083.013 | -1593.865
170 | -2248.407 | -2469.927 | -221.52 | -3868.966 | -1620.559
160 | -2020.439 | -2237.316 | -216.877 | -3666.804 | -1646.365
150 | -1805.438 | -2017.254 | -211.816 | -3476.757 | -1671.319
140 | -1603.533 | -1810.003 | -206.47 | -3298.984 | -1695.451
130 | -1414.742 | -1615.757 | -201.015 | -3133.53 | -1718.788
120 | -1238.884 | -1434.616 | -195.732 | -2980.237 | -1741.353
110 | -1075.44 | -1267.034 | -191.594 | -2838.606 | -1763.166
100 | -923.2955 | -1112.738 | -189.4425 | -2707.547 | -1784.2515
90 | -780.2769 | -968.9976 | -188.7207 | -2584.912 | -1804.6351
80 | -642.2296 | -831.26 | -189.0304 | -2466.584 | -1824.3544
70 | -501.0705 | -691.1197 | -190.0492 | -2344.538 | -1843.4675
60 | -340.2256 | -531.6588 | -191.4332 | -2202.283 | -1862.0574
50 | -122.4267 | -315.0631 | -192.6364 | -2002.638 | -1880.2113
40 | 249.5901 | 57.28891 | -192.30119 | -1648.168 | -1897.7581
30 | 1099.428 | 914.1221 | -185.3059 | -812.9776 | -1912.4056
20 | 4078.962 | 3938.428 |  | 2177.022
10 | 30889.64 | 31308.91 |  | 29453.79

## 205
Thermocal
|  | Mes | 313 | K | -101 | J/mol
T | GM(FCC_A1) | hcp | ΔG(fcc->hcp) | bcc | ΔG(fcc->bcc)
1500 | -90705.4 | -86857.58 | 3847.82 | -90460.73 | 244.67
1490 | -89803.7 | -85990.06 | 3813.64 | -89547.61 | 256.09
1480 | -88904.55 | -85125.1 | 3779.45 | -88637.13 | 267.42
1470 | -88007.95 | -84262.7 | 3745.25 | -87729.3 | 278.65
1460 | -87113.92 | -83402.86 | 3711.06 | -86824.15 | 289.77
1450 | -86222.47 | -82545.59 | 3676.88 | -85921.66 | 300.81
1440 | -85333.61 | -81690.93 | 3642.68 | -85021.88 | 311.73
1430 | -84447.35 | -80838.85 | 3608.5 | -84124.78 | 322.57
1420 | -83563.7 | -79989.4 | 3574.3 | -83230.4 | 333.3
1410 | -82682.67 | -79142.55 | 3540.12 | -82338.74 | 343.93
1400 | -81804.28 | -78298.35 | 3505.93 | -81449.82 | 354.46
1390 | -80928.53 | -77456.8 | 3471.73 | -80563.64 | 364.89
1380 | -80055.44 | -76617.89 | 3437.55 | -79680.22 | 375.22
1370 | -79185.02 | -75781.66 | 3403.36 | -78799.57 | 385.45
1360 | -78317.28 | -74948.11 | 3369.17 | -77921.7 | 395.58
1350 | -77452.23 | -74117.26 | 3334.97 | -77046.63 | 405.6
1340 | -76589.89 | -73289.1 | 3300.79 | -76174.38 | 415.51
1330 | -75730.27 | -72463.67 | 3266.6 | -75304.94 | 425.33
1320 | -74873.38 | -71640.98 | 3232.4 | -74438.34 | 435.04
1310 | -74019.24 | -70821.02 | 3198.22 | -73574.59 | 444.65
1300 | -73167.86 | -70003.82 | 3164.04 | -72713.7 | 454.16
1290 | -72319.24 | -69189.4 | 3129.84 | -71855.7 | 463.54
1280 | -71473.41 | -68377.76 | 3095.65 | -71000.59 | 472.82
1270 | -70630.39 | -67568.92 | 3061.47 | -70148.38 | 482.01
1260 | -69790.18 | -66762.9 | 3027.28 | -69299.11 | 491.07
1250 | -68952.8 | -65959.7 | 2993.1 | -68452.77 | 500.03
1240 | -68118.26 | -65159.35 | 2958.91 | -67609.39 | 508.87
1230 | -67286.57 | -64361.85 | 2924.72 | -66768.98 | 517.59
1220 | -66457.77 | -63567.23 | 2890.54 | -65931.55 | 526.22
1210 | -65631.85 | -62775.5 | 2856.35 | -65097.14 | 534.71
1200 | -64808.84 | -61986.67 | 2822.17 | -64265.75 | 543.09
1190 | -63988.74 | -61200.76 | 2787.98 | -63437.41 | 551.33
1180 | -63171.59 | -60417.79 | 2753.8 | -62612.12 | 559.47
1170 | -62357.39 | -59637.77 | 2719.62 | -61789.91 | 567.48
1160 | -61546.16 | -58860.73 | 2685.43 | -60970.8 | 575.36
1150 | -60737.92 | -58086.67 | 2651.25 | -60154.81 | 583.11
1140 | -59932.68 | -57315.61 | 2617.07 | -59341.95 | 590.73
1130 | -59130.47 | -56547.58 | 2582.89 | -58532.26 | 598.21
1120 | -58331.3 | -55782.59 | 2548.71 | -57725.74 | 605.56
1110 | -57535.19 | -55020.66 | 2514.53 | -56922.43 | 612.76
1100 | -56742.16 | -54261.81 | 2480.35 | -56122.34 | 619.82
1090 | -55952.22 | -53506.05 | 2446.17 | -55325.5 | 626.72
1080 | -55165.41 | -52753.41 | 2412 | -54531.94 | 633.47
1070 | -54381.73 | -52003.91 | 2377.82 | -53741.66 | 640.07
1060 | -53601.21 | -51257.57 | 2343.64 | -52954.72 | 646.49
1050 | -52823.87 | -50514.4 | 2309.47 | -52171.11 | 652.76
1040 | -52049.73 | -49774.43 | 2275.3 | -51390.89 | 658.84
1030 | -51278.81 | -49037.69 | 2241.12 | -50614.06 | 664.75
1020 | -50511.14 | -48304.18 | 2206.96 | -49840.66 | 670.48
1010 | -49746.73 | -47573.94 | 2172.79 | -49070.73 | 676
1000 | -48985.61 | -46846.98 | 2138.63 | -48304.29 | 681.32
990 | -48227.79 | -46123.34 | 2104.45 | -47541.36 | 686.43
980 | -47473.32 | -45403.03 | 2070.29 | -46782 | 691.32
970 | -46722.21 | -44686.07 | 2036.14 | -46026.22 | 695.99
960 | -45974.48 | -43972.51 | 2001.97 | -45274.07 | 700.41
950 | -45230.16 | -43262.35 | 1967.81 | -44525.58 | 704.58
940 | -44489.28 | -42555.62 | 1933.66 | -43780.79 | 708.49
930 | -43751.86 | -41852.35 | 1899.51 | -43039.75 | 712.11
920 | -43017.93 | -41152.57 | 1865.36 | -42302.48 | 715.45
910 | -42287.52 | -40456.31 | 1831.21 | -41569.04 | 718.48
900 | -41560.65 | -39763.59 | 1797.06 | -40839.47 | 721.18
890 | -40837.36 | -39074.43 | 1762.93 | -40113.82 | 723.54
880 | -40117.68 | -38388.88 | 1728.8 | -39392.14 | 725.54
870 | -39401.62 | -37706.96 | 1694.66 | -38674.49 | 727.13
860 | -38689.23 | -37028.71 | 1660.52 | -37960.91 | 728.32
860 | -38689.23 | -37028.71 | 1660.52 | -37960.91 | 728.32
850 | -37980.55 | -36354.14 | 1626.41 | -37251.48 | 729.07
840 | -37275.59 | -35683.3 | 1592.29 | -36546.24 | 729.35
830 | -36574.39 | -35016.22 | 1558.17 | -35845.28 | 729.11
823.001 | -36085.88 | -34551.58 | 1534.3 | -35357.25 | 728.63
823.001 | -36085.88 | -34551.58 | 1534.3 | -35357.25 | 728.63
823 | -36085.81 | -34551.52 | 1534.29 | -35357.18 | 728.63
823 | -36085.81 | -34551.52 | 1534.29 | -35357.18 | 728.63
822.999 | -36085.74 | -34551.45 | 1534.29 | -35357.11 | 728.63
822.999 | -36085.74 | -34551.45 | 1534.29 | -35357.11 | 728.63
820 | -35876.99 | -34352.93 | 1524.06 | -35148.66 | 728.33
810 | -35183.42 | -33693.46 | 1489.96 | -34456.45 | 726.97
800 | -34493.72 | -33037.86 | 1455.86 | -33768.75 | 724.97
790 | -33807.93 | -32386.15 | 1421.78 | -33085.63 | 722.3
790 | -33807.93 | -32386.15 | 1421.78 | -33085.63 | 722.3
780 | -33126.07 | -31738.38 | 1387.69 | -32407.2 | 718.87
770 | -32448.2 | -31094.59 | 1353.61 | -31733.57 | 714.63
760 | -31774.35 | -30454.8 | 1319.55 | -31064.84 | 709.51
750 | -31104.55 | -29819.07 | 1285.48 | -30401.15 | 703.4
740 | -30438.87 | -29187.43 | 1251.44 | -29742.65 | 696.22
730 | -29777.33 | -28559.93 | 1217.4 | -29089.5 | 687.83
720 | -29119.98 | -27936.6 | 1183.38 | -28441.88 | 678.1
710 | -28466.86 | -27317.5 | 1149.36 | -27800.02 | 666.84
700 | -27818.03 | -26702.67 | 1115.36 | -27164.18 | 653.85
690 | -27173.53 | -26092.15 | 1081.38 | -26534.71 | 638.82
680 | -26533.41 | -25486 | 1047.41 | -25912.47 | 620.94
670 | -25897.73 | -24884.26 | 1013.47 | -25297.52 | 600.21
660 | -25266.53 | -24286.99 | 979.54 | -24689.73 | 576.8
650 | -24639.87 | -23694.23 | 945.64 | -24088.99 | 550.88
640 | -24017.8 | -23106.05 | 911.75 | -23495.2 | 522.6
630 | -23400.39 | -22522.5 | 877.89 | -22908.28 | 492.11
620 | -22787.7 | -21943.63 | 844.07 | -22328.17 | 459.53
610 | -22179.78 | -21369.51 | 810.27 | -21754.79 | 424.99
600 | -21576.71 | -20800.2 | 776.51 | -21188.12 | 388.59
590 | -20978.54 | -20235.75 | 742.79 | -20628.11 | 350.43
580 | -20385.35 | -19676.24 | 709.11 | -20074.73 | 310.62
570 | -19797.21 | -19121.74 | 675.47 | -19527.98 | 269.23
560 | -19214.19 | -18572.3 | 641.89 | -18987.83 | 226.36
550 | -18636.38 | -18028.01 | 608.37 | -18454.28 | 182.1
540 | -18063.85 | -17488.94 | 574.91 | -17927.34 | 136.51
530 | -17496.7 | -16955.17 | 541.53 | -17407.02 | 89.68
520 | -16934.99 | -16426.77 | 508.22 | -16893.32 | 41.67
510 | -16378.84 | -15903.83 | 475.01 | -16386.27 | -7.43
500 | -15828.33 | -15386.43 | 441.9 | -15885.9 | -57.57
490 | -15283.58 | -14874.66 | 408.92 | -15392.24 | -108.66
480 | -14744.68 | -14368.62 | 376.06 | -14905.32 | -160.64
470 | -14211.75 | -13868.41 | 343.34 | -14425.19 | -213.44
460 | -13684.91 | -13374.11 | 310.8 | -13951.9 | -266.99
450 | -13164.28 | -12885.83 | 278.45 | -13485.5 | -321.22
440 | -12650.01 | -12403.69 | 246.32 | -13026.05 | -376.04 | 249.533
430 | -12142.24 | -11927.79 | 214.45 | -12573.62 | -431.38 | 233.572
420 | -11641.13 | -11458.25 | 182.88 | -12128.27 | -487.14 | 201.822
410 | -11146.84 | -10995.19 | 151.65 | -11690.09 | -543.25 | 170.388
400 | -10659.56 | -10538.73 | 120.83 | -11259.15 | -599.59 | 145.486
390 | -10179.5 | -10089.02 | 90.48 | -10835.55 | -656.05 | 93.515
380 | -9706.895 | -9646.19 | 60.705 | -10419.38 | -712.485 | 84.525
370 | -9242 | -9210.382 | 31.618 | -10010.76 | -768.76 | 54.8876
360 | -8785.133 | -8781.747 | 3.386 | -9609.777 | -824.644 | 25.9716
350 | -8336.679 | -8360.444 | -23.765 | -9216.566 | -879.887 | -2.0442
340 | -7897.353 | -7946.64 | -49.287 | -8831.25 | -933.897 | -28.8694
330 | -7469.117 | -7540.507 | -71.39 | -8453.963 | -984.846 | -53.7076
320 | -7052.086 | -7142.229 | -90.143 | -8084.851 | -1032.765 | -75.1406 | 328.075
310 | -6646.066 | -6751.995 | -105.929 | -7724.067 | -1078.001 | -101.1932 | 311.222
300 | -6250.937 | -6370.007 | -119.07 | -7371.775 | -1120.838
290 | -5866.64 | -5996.475 | -129.835 | -7028.148 | -1161.508
280 | -5493.163 | -5631.622 | -138.459 | -6693.373 | -1200.21
270 | -5130.538 | -5275.679 | -145.141 | -6367.643 | -1237.105
260 | -4778.829 | -4928.893 | -150.064 | -6051.167 | -1272.338
250 | -4438.133 | -4591.519 | -153.386 | -5744.166 | -1306.033
240 | -4108.573 | -4263.828 | -155.255 | -5446.87 | -1338.297
230 | -3790.295 | -3946.103 | -155.808 | -5159.522 | -1369.227
220 | -3483.47 | -3638.64 | -155.17 | -4882.379 | -1398.909
210 | -3188.285 | -3341.75 | -153.465 | -4615.707 | -1427.422
200 | -2904.948 | -3055.754 | -150.806 | -4359.779 | -1454.831
190 | -2633.676 | -2780.985 | -147.309 | -4114.877 | -1481.201
180 | -2374.695 | -2517.784 | -143.089 | -3881.283 | -1506.588
170 | -2128.23 | -2266.497 | -138.267 | -3659.27 | -1531.04
160 | -1894.493 | -2027.469 | -132.976 | -3449.094 | -1554.601
150 | -1673.66 | -1801.04 | -127.38 | -3250.97 | -1577.31
140 | -1465.844 | -1587.538 | -121.694 | -3065.046 | -1599.202
130 | -1271.044 | -1387.32 | -116.276 | -2891.349 | -1620.305
120 | -1089.061 | -1201.552 | -112.491 | -2729.704 | -1640.643
110 | -919.3596 | -1030.087 | -110.7274 | -2579.601 | -1660.2414
100 | -760.8332 | -871.2701 | -110.4369 | -2439.953 | -1679.1198
90 | -611.363 | -722.6082 | -111.2452 | -2308.662 | -1697.299
80 | -466.9846 | -579.8345 | -112.8499 | -2181.787 | -1714.8024
70 | -320.1643 | -435.1136 | -114.9493 | -2051.813 | -1731.6487
60 | -155.8993 | -273.0347 | -117.1354 | -1903.72 | -1747.8207
50 | 58.30588 | -60.30034 | -118.60622 | -1704.812 | -1763.11788
40 | 403.2434 | 286.1329 | -117.1105 | -1373.206 | -1776.4494
30 | 1131.707 | 1027.918 | -103.789 | -650.0284 | -1781.7354
20 | 3443.489 | 3419.205 |  | 1710.104
10 | 21954.12 | 22910.38 |  | 21111.57

## 206
Thermocal
|  | Mes | 293 | K | -14 | J/mol
T | GM(FCC_A1) | hcp | ΔG(fcc->hcp) | bcc | ΔG(fcc->bcc)
1500 | -91109.4 | -87331.28 | 3778.12 | -90990.89 | 118.51
1490 | -90204.07 | -86458.7 | 3745.37 | -90074.48 | 129.59
1480 | -89301.3 | -85588.66 | 3712.64 | -89160.71 | 140.59
1470 | -88401.09 | -84721.2 | 3679.89 | -88249.61 | 151.48
1460 | -87503.47 | -83856.32 | 3647.15 | -87341.18 | 162.29
1450 | -86608.44 | -82994.03 | 3614.41 | -86435.44 | 173
1440 | -85716.01 | -82134.34 | 3581.67 | -85532.39 | 183.62
1430 | -84826.2 | -81277.27 | 3548.93 | -84632.05 | 194.15
1420 | -83939 | -80422.82 | 3516.18 | -83734.42 | 204.58
1410 | -83054.44 | -79571 | 3483.44 | -82839.52 | 214.92
1400 | -82172.52 | -78721.83 | 3450.69 | -81947.35 | 225.17
1390 | -81293.27 | -77875.31 | 3417.96 | -81057.95 | 235.32
1380 | -80416.68 | -77031.46 | 3385.22 | -80171.29 | 245.39
1370 | -79542.77 | -76190.29 | 3352.48 | -79287.41 | 255.36
1360 | -78671.55 | -75351.81 | 3319.74 | -78406.32 | 265.23
1350 | -77803.03 | -74516.04 | 3286.99 | -77528.02 | 275.01
1340 | -76937.23 | -73682.98 | 3254.25 | -76652.54 | 284.69
1330 | -76074.16 | -72852.65 | 3221.51 | -75779.88 | 294.28
1320 | -75213.82 | -72025.05 | 3188.77 | -74910.05 | 303.77
1310 | -74356.24 | -71200.22 | 3156.02 | -74043.07 | 313.17
1300 | -73501.43 | -70378.15 | 3123.28 | -73178.96 | 322.47
1290 | -72649.4 | -69558.85 | 3090.55 | -72317.72 | 331.68
1280 | -71800.16 | -68742.36 | 3057.8 | -71459.37 | 340.79
1270 | -70953.73 | -67928.66 | 3025.07 | -70603.93 | 349.8
1260 | -70110.12 | -67117.8 | 2992.32 | -69751.41 | 358.71
1250 | -69269.34 | -66309.76 | 2959.58 | -68901.81 | 367.53
1240 | -68431.42 | -65504.57 | 2926.85 | -68055.17 | 376.25
1230 | -67596.36 | -64702.25 | 2894.11 | -67211.49 | 384.87
1220 | -66764.18 | -63902.81 | 2861.37 | -66370.8 | 393.38
1210 | -65934.89 | -63106.26 | 2828.63 | -65533.1 | 401.79
1200 | -65108.52 | -62312.62 | 2795.9 | -64698.41 | 410.11
1190 | -64285.07 | -61521.91 | 2763.16 | -63866.76 | 418.31
1180 | -63464.56 | -60734.13 | 2730.43 | -63038.15 | 426.41
1170 | -62647.01 | -59949.32 | 2697.69 | -62212.61 | 434.4
1160 | -61832.43 | -59167.48 | 2664.95 | -61390.15 | 442.28
1150 | -61020.84 | -58388.63 | 2632.21 | -60570.79 | 450.05
1140 | -60212.27 | -57612.79 | 2599.48 | -59754.55 | 457.72
1130 | -59406.72 | -56839.97 | 2566.75 | -58941.46 | 465.26
1120 | -58604.21 | -56070.2 | 2534.01 | -58131.52 | 472.69
1110 | -57804.77 | -55303.49 | 2501.28 | -57324.77 | 480
1100 | -57008.41 | -54539.86 | 2468.55 | -56521.21 | 487.2
1090 | -56215.15 | -53779.33 | 2435.82 | -55720.88 | 494.27
1080 | -55425.01 | -53021.92 | 2403.09 | -54923.79 | 501.22
1070 | -54638.01 | -52267.64 | 2370.37 | -54129.97 | 508.04
1060 | -53854.16 | -51516.53 | 2337.63 | -53339.44 | 514.72
1050 | -53073.5 | -50768.59 | 2304.91 | -52552.22 | 521.28
1040 | -52296.04 | -50023.85 | 2272.19 | -51768.35 | 527.69
1030 | -51521.79 | -49282.33 | 2239.46 | -50987.84 | 533.95
1020 | -50750.79 | -48544.05 | 2206.74 | -50210.71 | 540.08
1010 | -49983.06 | -47809.04 | 2174.02 | -49437.01 | 546.05
1000 | -49218.61 | -47077.31 | 2141.3 | -48666.75 | 551.86
990 | -48457.48 | -46348.89 | 2108.59 | -47899.96 | 557.52
980 | -47699.68 | -45623.81 | 2075.87 | -47136.68 | 563
970 | -46945.23 | -44902.08 | 2043.15 | -46376.93 | 568.3
960 | -46194.18 | -44183.73 | 2010.45 | -45620.75 | 573.43
950 | -45446.53 | -43468.79 | 1977.74 | -44868.16 | 578.37
940 | -44702.31 | -42757.29 | 1945.02 | -44119.21 | 583.1
930 | -43961.55 | -42049.23 | 1912.32 | -43373.93 | 587.62
920 | -43224.29 | -41344.66 | 1879.63 | -42632.35 | 591.94
910 | -42490.53 | -40643.61 | 1846.92 | -41894.51 | 596.02
900 | -41760.32 | -39946.09 | 1814.23 | -41160.45 | 599.87
890 | -41033.68 | -39252.14 | 1781.54 | -40430.22 | 603.46
880 | -40310.63 | -38561.79 | 1748.84 | -39703.85 | 606.78
870 | -39591.22 | -37875.06 | 1716.16 | -38981.39 | 609.83
860 | -38875.47 | -37191.99 | 1683.48 | -38262.9 | 612.57
860 | -38875.47 | -37191.99 | 1683.48 | -38262.9 | 612.57
850 | -38163.41 | -36512.61 | 1650.8 | -37548.41 | 615
840 | -37455.08 | -35836.95 | 1618.13 | -36837.98 | 617.1
830 | -36750.51 | -35165.04 | 1585.47 | -36131.67 | 618.84
823.001 | -36259.63 | -34697.02 | 1562.61 | -35639.8 | 619.83
823 | -36259.56 | -34696.95 | 1562.61 | -35639.73 | 619.83
823 | -36259.56 | -34696.95 | 1562.61 | -35639.73 | 619.83
822.999 | -36259.49 | -34696.88 | 1562.61 | -35639.66 | 619.83
820 | -36049.72 | -34496.91 | 1552.81 | -35429.53 | 620.19
810 | -35352.77 | -33832.61 | 1520.16 | -34731.62 | 621.15
800 | -34659.67 | -33172.16 | 1487.51 | -34038.02 | 621.65
790 | -33970.47 | -32515.61 | 1454.86 | -33348.78 | 621.69
790 | -33970.47 | -32515.61 | 1454.86 | -33348.78 | 621.69
780 | -33285.21 | -31862.98 | 1422.23 | -32663.99 | 621.22
770 | -32603.93 | -31214.32 | 1389.61 | -31983.72 | 620.21
760 | -31926.65 | -30569.66 | 1356.99 | -31308.05 | 618.6
750 | -31253.44 | -29929.05 | 1324.39 | -30637.09 | 616.35
740 | -30584.32 | -29292.52 | 1291.8 | -29970.93 | 613.39
730 | -29919.33 | -28660.12 | 1259.21 | -29309.67 | 609.66
720 | -29258.54 | -28031.9 | 1226.64 | -28653.45 | 605.09
710 | -28601.96 | -27407.88 | 1194.08 | -28002.38 | 599.58
700 | -27949.67 | -26788.13 | 1161.54 | -27356.64 | 593.03
690 | -27301.7 | -26172.69 | 1129.01 | -26716.38 | 585.32
680 | -26658.1 | -25561.6 | 1096.5 | -26081.8 | 576.3
670 | -26018.92 | -24954.92 | 1064 | -25453.13 | 565.79
660 | -25384.23 | -24352.69 | 1031.54 | -24830.65 | 553.58
650 | -24754.06 | -23754.97 | 999.09 | -24214.73 | 539.33
640 | -24128.48 | -23161.82 | 966.66 | -23606.24 | 522.24
630 | -23507.55 | -22573.28 | 934.27 | -23005.25 | 502.3
620 | -22891.32 | -21989.42 | 901.9 | -22411.6 | 479.72
610 | -22279.86 | -21410.29 | 869.57 | -21825.19 | 454.67
600 | -21673.23 | -20835.96 | 837.27 | -21245.92 | 427.31
590 | -21071.51 | -20266.49 | 805.02 | -20673.72 | 397.79
580 | -20474.75 | -19701.95 | 772.8 | -20108.51 | 366.24
570 | -19883.03 | -19142.39 | 740.64 | -19550.24 | 332.79
560 | -19296.43 | -18587.9 | 708.53 | -18998.88 | 297.55
550 | -18715.02 | -18038.54 | 676.48 | -18454.4 | 260.62
540 | -18138.89 | -17494.38 | 644.51 | -17916.76 | 222.13
530 | -17568.12 | -16955.51 | 612.61 | -17385.98 | 182.14
520 | -17002.79 | -16422 | 580.79 | -16862.03 | 140.76
510 | -16443.01 | -15893.94 | 549.07 | -16344.93 | 98.08
500 | -15888.87 | -15371.41 | 517.46 | -15834.68 | 54.19
490 | -15340.47 | -14854.5 | 485.97 | -15331.32 | 9.15
480 | -14797.91 | -14343.3 | 454.61 | -14834.85 | -36.94
470 | -14261.33 | -13837.91 | 423.42 | -14345.33 | -84
460 | -13730.82 | -13338.43 | 392.39 | -13862.77 | -131.95
450 | -13206.53 | -12844.95 | 361.58 | -13387.24 | -180.71
440 | -12688.59 | -12357.6 | 330.99 | -12918.77 | -230.18
430 | -12177.15 | -11876.47 | 300.68 | -12457.44 | -280.29
420 | -11672.36 | -11401.69 | 270.67 | -12003.29 | -330.93 | 273.671
410 | -11174.4 | -10933.38 | 241.02 | -11556.41 | -382.01 | 258.81
400 | -10683.46 | -10471.66 | 211.8 | -11116.87 | -433.41 | 229.332
390 | -10199.75 | -10016.66 | 183.09 | -10684.76 | -485.01 | 200.316
380 | -9723.509 | -9568.532 | 154.977 | -10260.16 | -536.651 | 177.4674
370 | -9255.008 | -9127.41 | 127.598 | -9843.174 | -588.166 | 130.3359
360 | -8794.576 | -8693.447 | 101.129 | -9433.908 | -639.332 | 122.3042
350 | -8342.621 | -8266.802 | 75.819 | -9032.478 | -689.857 | 96.067 | 289.6211
340 | -7900.248 | -7847.639 | 52.609 | -8639.003 | -738.755 | 71.177
330 | -7469.105 | -7436.133 | 32.972 | -8253.616 | -784.511 | 48.6816
320 | -7049.025 | -7032.465 | 16.56 | -7876.457 | -827.432 | 29.6896
310 | -6639.836 | -6636.827 | 3.009 | -7507.675 | -867.839 | 13.8498
300 | -6241.435 | -6249.418 | -7.983 | -7147.429 | -905.994 | 0.8106
290 | -5853.775 | -5870.452 | -16.677 | -6795.89 | -942.115 | -14.0688
280 | -5476.854 | -5500.149 | -23.295 | -6453.238 | -976.384
270 | -5110.71 | -5138.742 | -28.032 | -6119.665 | -1008.955
260 | -4755.414 | -4786.479 | -31.065 | -5795.373 | -1039.959
250 | -4411.063 | -4443.615 | -32.552 | -5480.579 | -1069.516
240 | -4077.784 | -4110.426 | -32.642 | -5175.509 | -1097.725
230 | -3755.724 | -3787.196 | -31.472 | -4880.402 | -1124.678
220 | -3445.052 | -3474.227 | -29.175 | -4595.508 | -1150.456
210 | -3145.955 | -3171.835 | -25.88 | -4321.086 | -1175.131
200 | -2858.635 | -2880.354 | -21.719 | -4057.406 | -1198.771
190 | -2583.308 | -2600.131 | -16.823 | -3804.739 | -1221.431
180 | -2320.191 | -2331.534 | -11.343 | -3563.358 | -1243.167
170 | -2069.501 | -2074.952 | -5.451 | -3333.525 | -1264.024
160 | -1831.438 | -1830.807 | 0.631 | -3115.482 | -1284.044
150 | -1606.161 | -1599.595 | 6.566 | -2909.428 | -1303.267
140 | -1393.764 | -1382.538 | 11.226 | -2715.486 | -1321.722
130 | -1194.215 | -1180.57 | 13.645 | -2533.653 | -1339.438
120 | -1007.277 | -992.9101 | 14.3669 | -2363.716 | -1356.439
110 | -832.3613 | -818.5803 | 13.781 | -2205.108 | -1372.7467
100 | -668.2859 | -656.1053 | 12.1806 | -2056.663 | -1388.3771
90 | -512.8267 | -503.0128 | 9.8139 | -1916.169 | -1403.3423
80 | -361.8667 | -354.9382 | 6.9285 | -1779.508 | -1417.6413
70 | -207.6508 | -203.8141 | 3.8367 | -1638.886 | -1431.2352
60 | -34.85769 | -33.78886 | 1.06883 | -1478.817 | -1443.95931
50 | 189.4239 | 189.2681 | -0.1558 | -1265.767 | -1455.1909
40 | 546.2417 | 550.0801 | 3.8384 | -916.189 | -1462.4307
30 | 1286.257 | 1314.103 | 27.846 | -167.4821 | -1453.7391
20 | 3582.552 | 3745.645 | 163.093 | 2235.657 | -1346.895
10 | 21507.11 | 23318.79 | 1811.68 | 21720.16 | 213.05

## 207
Thermocal
|  | Mes | 398 | K | -28 | J/mol
T | GM(FCC_A1) | hcp | ΔG(fcc->hcp) | bcc | ΔG(fcc->bcc)
1500 | -102666.9 | -100702.4 | 1964.5 | -102348.1 | 318.8
1490 | -101763 | -99816.83 | 1946.17 | -101440.8 | 322.2
1480 | -100861.7 | -98933.74 | 1927.96 | -100536.1 | 325.6
1470 | -99962.84 | -98053.19 | 1909.65 | -99634.07 | 328.77
1460 | -99066.55 | -97175.16 | 1891.39 | -98734.64 | 331.91
1450 | -98172.81 | -96299.7 | 1873.11 | -97837.85 | 334.96
1440 | -97281.62 | -95426.78 | 1854.84 | -96943.73 | 337.89
1430 | -96393.02 | -94556.45 | 1836.57 | -96052.27 | 340.75
1420 | -95506.99 | -93688.7 | 1818.29 | -95163.5 | 343.49
1410 | -94623.56 | -92823.53 | 1800.03 | -94277.42 | 346.14
1400 | -93742.74 | -91960.98 | 1781.76 | -93394.05 | 348.69
1390 | -92864.55 | -91101.05 | 1763.5 | -92513.4 | 351.15
1380 | -91988.98 | -90243.77 | 1745.21 | -91635.48 | 353.5
1370 | -91116.06 | -89389.12 | 1726.94 | -90760.3 | 355.76
1360 | -90245.8 | -88537.12 | 1708.68 | -89887.88 | 357.92
1350 | -89378.21 | -87687.8 | 1690.41 | -89018.22 | 359.99
1340 | -88513.3 | -86841.17 | 1672.13 | -88151.34 | 361.96
1330 | -87651.1 | -85997.23 | 1653.87 | -87287.26 | 363.84
1320 | -86791.61 | -85156.02 | 1635.59 | -86425.98 | 365.63
1310 | -85934.84 | -84317.52 | 1617.32 | -85567.53 | 367.31
1300 | -85080.82 | -83481.76 | 1599.06 | -84711.91 | 368.91
1290 | -84229.55 | -82648.76 | 1580.79 | -83859.14 | 370.41
1280 | -83381.05 | -81818.52 | 1562.53 | -83009.23 | 371.82
1270 | -82535.33 | -80991.08 | 1544.25 | -82162.21 | 373.12
1260 | -81692.41 | -80166.42 | 1525.99 | -81318.07 | 374.34
1250 | -80852.3 | -79344.59 | 1507.71 | -80476.84 | 375.46
1240 | -80015.02 | -78525.58 | 1489.44 | -79638.54 | 376.48
1230 | -79180.59 | -77709.41 | 1471.18 | -78803.17 | 377.42
1220 | -78349.02 | -76896.12 | 1452.9 | -77970.76 | 378.26
1210 | -77520.34 | -76085.69 | 1434.65 | -77141.31 | 379.03
1200 | -76694.54 | -75278.16 | 1416.38 | -76314.85 | 379.69
1190 | -75871.65 | -74473.54 | 1398.11 | -75491.4 | 380.25
1180 | -75051.7 | -73671.85 | 1379.85 | -74670.97 | 380.73
1170 | -74234.68 | -72873.1 | 1361.58 | -73853.57 | 381.11
1160 | -73420.63 | -72077.32 | 1343.31 | -73039.23 | 381.4
1150 | -72609.57 | -71284.52 | 1325.05 | -72227.96 | 381.61
1140 | -71801.5 | -70494.71 | 1306.79 | -71419.78 | 381.72
1130 | -70996.45 | -69707.93 | 1288.52 | -70614.72 | 381.73
1120 | -70194.44 | -68924.18 | 1270.26 | -69812.77 | 381.67
1110 | -69395.48 | -68143.48 | 1252 | -69013.98 | 381.5
1100 | -68599.61 | -67365.87 | 1233.74 | -68218.37 | 381.24
1090 | -67806.83 | -66591.35 | 1215.48 | -67425.93 | 380.9
1080 | -67017.16 | -65819.95 | 1197.21 | -66636.7 | 380.46
1070 | -66230.63 | -65051.68 | 1178.95 | -65850.71 | 379.92
1060 | -65447.27 | -64286.57 | 1160.7 | -65067.97 | 379.3
1050 | -64667.09 | -63524.65 | 1142.44 | -64288.5 | 378.59
1040 | -63890.11 | -62765.93 | 1124.18 | -63512.33 | 377.78
1030 | -63116.35 | -62010.43 | 1105.92 | -62739.48 | 376.87
1020 | -62345.85 | -61258.18 | 1087.67 | -61969.97 | 375.88
1010 | -61578.61 | -60509.21 | 1069.4 | -61203.83 | 374.78
1000 | -60814.68 | -59763.53 | 1051.15 | -60441.08 | 373.6
990 | -60054.07 | -59021.17 | 1032.9 | -59681.75 | 372.32
980 | -59296.8 | -58282.16 | 1014.64 | -58925.86 | 370.94
970 | -58542.91 | -57546.52 | 996.39 | -58173.44 | 369.47
960 | -57792.43 | -56814.27 | 978.16 | -57424.52 | 367.91
950 | -57045.36 | -56085.46 | 959.9 | -56679.13 | 366.23
940 | -56301.75 | -55360.1 | 941.65 | -55937.3 | 364.45
930 | -55561.63 | -54638.22 | 923.41 | -55199.05 | 362.58
920 | -54825.02 | -53919.85 | 905.17 | -54464.42 | 360.6
910 | -54091.94 | -53205.02 | 886.92 | -53733.43 | 358.51
900 | -53362.44 | -52493.75 | 868.69 | -53006.12 | 356.32
890 | -52636.52 | -51786.07 | 850.45 | -52282.51 | 354.01
880 | -51914.23 | -51082.02 | 832.21 | -51562.64 | 351.59
870 | -51195.6 | -50381.62 | 813.98 | -50846.53 | 349.07
860 | -50480.64 | -49684.89 | 795.75 | -50134.23 | 346.41
850 | -49769.4 | -48991.88 | 777.52 | -49425.77 | 343.63
840 | -49061.91 | -48302.61 | 759.3 | -48721.17 | 340.74
830 | -48358.19 | -47617.12 | 741.07 | -48020.49 | 337.7
823.001 | -47867.93 | -47139.61 | 728.32 | -47532.42 | 335.51
823 | -47867.86 | -47139.54 | 728.32 | -47532.36 | 335.5
823 | -47867.86 | -47139.54 | 728.32 | -47532.36 | 335.5
822.999 | -47867.79 | -47139.47 | 728.32 | -47532.29 | 335.5
820 | -47658.29 | -46935.43 | 722.86 | -47323.75 | 334.54
810 | -46962.23 | -46257.59 | 704.64 | -46631 | 331.23
800 | -46270.05 | -45583.62 | 686.43 | -45942.27 | 327.78
790 | -45581.79 | -44913.57 | 668.22 | -45257.62 | 324.17
780 | -44897.48 | -44247.46 | 650.02 | -44577.07 | 320.41
770 | -44217.16 | -43585.35 | 631.81 | -43900.69 | 316.47
760 | -43540.88 | -42927.26 | 613.62 | -43228.52 | 312.36
750 | -42868.66 | -42273.23 | 595.43 | -42560.6 | 308.06
740 | -42200.56 | -41623.31 | 577.25 | -41896.98 | 303.58
730 | -41536.61 | -40977.54 | 559.07 | -41237.74 | 298.87
720 | -40876.86 | -40335.95 | 540.91 | -40582.91 | 293.95
710 | -40221.36 | -39698.61 | 522.75 | -39932.56 | 288.8
700 | -39570.13 | -39065.54 | 504.59 | -39286.75 | 283.38
690 | -38923.25 | -38436.8 | 486.45 | -38645.55 | 277.7
680 | -38280.75 | -37812.43 | 468.32 | -38009.04 | 271.71
670 | -37642.69 | -37192.5 | 450.19 | -37377.27 | 265.42
660 | -37009.12 | -36577.03 | 432.09 | -36750.32 | 258.8
650 | -36380.09 | -35966.1 | 413.99 | -36128.3 | 251.79
640 | -35755.65 | -35359.74 | 395.91 | -35511.27 | 244.38
630 | -35135.87 | -34758.03 | 377.84 | -34899.34 | 236.53
620 | -34520.8 | -34161.01 | 359.79 | -34292.6 | 228.2
610 | -33910.5 | -33568.75 | 341.75 | -33691.17 | 219.33
600 | -33305.04 | -32981.3 | 323.74 | -33095.16 | 209.88
590 | -32704.48 | -32398.72 | 305.76 | -32504.72 | 199.76
580 | -32108.89 | -31821.1 | 287.79 | -31919.97 | 188.92
570 | -31518.34 | -31248.48 | 269.86 | -31341.08 | 177.26
560 | -30932.89 | -30680.94 | 251.95 | -30768.23 | 164.66
550 | -30352.64 | -30118.55 | 234.09 | -30201.62 | 151.02
540 | -29777.64 | -29561.38 | 216.26 | -29641.49 | 136.15
530 | -29207.99 | -29009.52 | 198.47 | -29088.11 | 119.88
520 | -28643.77 | -28463.04 | 180.73 | -28541.82 | 101.95
510 | -28085.07 | -27922.02 | 163.05 | -28003.04 | 82.03
500 | -27531.97 | -27386.55 | 145.42 | -27472.53 | 59.44
490 | -26984.58 | -26856.71 | 127.87 | -26951.1 | 33.48
480 | -26443 | -26332.6 | 110.4 | -26438.57 | 4.43
470 | -25907.32 | -25814.32 | 93 | -25934.77 | -27.45 | 94.74
460 | -25377.67 | -25301.95 | 75.72 | -25439.57 | -61.9 | 77.448
450 | -24854.15 | -24795.61 | 58.54 | -24952.86 | -98.71 | 60.258
440 | -24336.9 | -24295.4 | 41.5 | -24474.56 | -137.66 | 43.204
430 | -23826.04 | -23801.43 | 24.61 | -24004.63 | -178.59 | 26.299
420 | -23321.7 | -23313.82 | 7.88 | -23543.03 | -221.33 | 9.553
410 | -22824.05 | -22832.69 | -8.64 | -23089.74 | -265.69 | -6.988
400 | -22333.23 | -22358.16 | -24.93 | -22644.76 | -311.53 | -23.301 | 401.7986
390 | -21849.41 | -21890.36 | -40.95 | -22208.11 | -358.7 | -28.134
380 | -21372.79 | -21429.44 | -56.65 | -21779.82 | -407.03 | -55.08
370 | -20903.56 | -20975.54 | -71.98 | -21359.93 | -456.37 | -70.447 | 346.5036
360 | -20441.95 | -20528.79 | -86.84 | -20948.49 | -506.54 | -85.354
350 | -19988.21 | -20089.38 | -101.17 | -20545.57 | -557.36 | -99.737
340 | -19542.64 | -19657.44 | -114.8 | -20151.25 | -608.61 | -113.437
330 | -19105.58 | -19233.17 | -127.59 | -19765.62 | -660.04 | -126.311
320 | -18677.47 | -18816.74 | -139.27 | -19388.77 | -711.3 | -138.102
310 | -18259.52 | -18408.34 | -148.82 | -19020.83 | -761.31 | -147.865
300 | -17853.25 | -18008.16 | -154.91 | -18661.91 | -808.66 | -154.301
290 | -17458.46 | -17616.43 | -157.97 | -18312.16 | -853.7 | -157.664
280 | -17075 | -17233.36 | -158.36 | -17971.72 | -896.72 | -158.321
270 | -16702.8 | -16859.17 | -156.37 | -17640.75 | -937.95 | -156.569
260 | -16341.85 | -16494.12 | -152.27 | -17319.44 | -977.59 | -152.68
250 | -15992.18 | -16138.47 | -146.29 | -17007.97 | -1015.79
240 | -15653.86 | -15792.48 | -138.62 | -16706.54 | -1052.68
230 | -15327 | -15456.44 | -129.44 | -16415.38 | -1088.38
220 | -15011.73 | -15130.65 | -118.92 | -16134.7 | -1122.97
210 | -14708.21 | -14815.42 | -107.21 | -15864.74 | -1156.53
200 | -14416.62 | -14511.09 | -94.47 | -15605.76 | -1189.14
190 | -14137.16 | -14218.02 | -80.86 | -15358.02 | -1220.86
180 | -13870.03 | -13936.57 | -66.54 | -15121.76 | -1251.73
170 | -13615.42 | -13667.14 | -51.72 | -14897.25 | -1281.83
160 | -13373.54 | -13410.19 | -36.65 | -14684.73 | -1311.19
150 | -13144.53 | -13166.45 | -21.92 | -14484.38 | -1339.85
140 | -12928.49 | -12937.28 | -8.79 | -14296.36 | -1367.87
130 | -12725.42 | -12722.49 | 2.93 | -14120.68 | -1395.26
120 | -12535.11 | -12521.54 | 13.57 | -13957.21 | -1422.1
110 | -12357.07 | -12333.7 | 23.37 | -13805.48 | -1448.41
100 | -12190.3 | -12157.79 | 32.51 | -13664.56 | -1474.26
90 | -12032.9 | -11991.8 | 41.1 | -13532.64 | -1499.74
80 | -11881.47 | -11832.2 | 49.27 | -13406.45 | -1524.98
70 | -11729.8 | -11672.71 | 57.09 | -13280.02 | -1550.22
60 | -11566.3 | -11501.65 | 64.65 | -13142.15 | -1575.85
50 | -11368.1 | -11296.06 | 72.04 | -12970.73 | -1602.63
40 | -11085.96 | -11006.67 | 79.29 | -12718.22 | -1632.26
30 | -10598.27 | -10511.81 | 86.46 | -12267.11 | -1668.84
20 | -9523.831 | -9430.253 | 93.578 | -11249.12 | -1725.289
10 | -5894.979 | -5794.304 | 100.675 | -7763.522 | -1868.543
|  |  | 0 |  | 0
|  |  | 0 |  | 0

## 208
Thermocal
|  | Mes | 433 | K | 26 | J/mol
T | GM(FCC_A1) | hcp | ΔG(fcc->hcp) | bcc | ΔG(fcc->bcc)
1500 | -104110.7 | -102477.9 | 1632.8 | -103779.8 | 330.9
1490 | -103206.7 | -101589 | 1617.7 | -102874.3 | 332.4
1480 | -102305.2 | -100702.7 | 1602.5 | -101971.5 | 333.7
1470 | -101406.3 | -99818.91 | 1587.39 | -101071.3 | 335
1460 | -100509.9 | -98937.63 | 1572.27 | -100173.7 | 336.2
1450 | -99615.98 | -98058.9 | 1557.08 | -99278.75 | 337.23
1440 | -98724.64 | -97182.72 | 1541.92 | -98386.45 | 338.19
1430 | -97835.86 | -96309.09 | 1526.77 | -97496.8 | 339.06
1420 | -96949.66 | -95438.05 | 1511.61 | -96609.82 | 339.84
1410 | -96066.04 | -94569.58 | 1496.46 | -95725.52 | 340.52
1400 | -95185.02 | -93703.71 | 1481.31 | -94843.92 | 341.1
1390 | -94306.61 | -92840.45 | 1466.16 | -93965.02 | 341.59
1380 | -93430.82 | -91979.82 | 1451 | -93088.84 | 341.98
1370 | -92557.66 | -91121.82 | 1435.84 | -92215.4 | 342.26
1360 | -91687.16 | -90266.47 | 1420.69 | -91344.69 | 342.47
1350 | -90819.31 | -89413.78 | 1405.53 | -90476.73 | 342.58
1340 | -89954.15 | -88563.77 | 1390.38 | -89611.55 | 342.6
1330 | -89091.66 | -87716.44 | 1375.22 | -88749.15 | 342.51
1320 | -88231.88 | -86871.81 | 1360.07 | -87889.55 | 342.33
1310 | -87374.81 | -86029.9 | 1344.91 | -87032.74 | 342.07
1300 | -86520.48 | -85190.72 | 1329.76 | -86178.77 | 341.71
1290 | -85668.88 | -84354.27 | 1314.61 | -85327.62 | 341.26
1280 | -84820.05 | -83520.59 | 1299.46 | -84479.33 | 340.72
1270 | -83973.99 | -82689.69 | 1284.3 | -83633.91 | 340.08
1260 | -83130.72 | -81861.56 | 1269.16 | -82791.36 | 339.36
1250 | -82290.24 | -81036.24 | 1254 | -81951.7 | 338.54
1240 | -81452.59 | -80213.74 | 1238.85 | -81114.95 | 337.64
1230 | -80617.77 | -79394.08 | 1223.69 | -80281.14 | 336.63
1220 | -79785.8 | -78577.26 | 1208.54 | -79450.26 | 335.54
1210 | -78956.7 | -77763.31 | 1193.39 | -78622.34 | 334.36
1200 | -78130.48 | -76952.24 | 1178.24 | -77797.38 | 333.1
1190 | -77307.16 | -76144.07 | 1163.09 | -76975.42 | 331.74
1180 | -76486.76 | -75338.82 | 1147.94 | -76156.47 | 330.29
1170 | -75669.29 | -74536.51 | 1132.78 | -75340.54 | 328.75
1160 | -74854.77 | -73737.14 | 1117.63 | -74527.65 | 327.12
1150 | -74043.23 | -72940.74 | 1102.49 | -73717.82 | 325.41
1140 | -73234.67 | -72147.33 | 1087.34 | -72911.06 | 323.61
1130 | -72429.12 | -71356.93 | 1072.19 | -72107.41 | 321.71
1120 | -71626.59 | -70569.55 | 1057.04 | -71306.86 | 319.73
1110 | -70827.11 | -69785.22 | 1041.89 | -70509.45 | 317.66
1100 | -70030.7 | -69003.95 | 1026.75 | -69715.2 | 315.5
1090 | -69237.37 | -68225.77 | 1011.6 | -68924.11 | 313.26
1080 | -68447.14 | -67450.7 | 996.44 | -68136.23 | 310.91
1070 | -67660.05 | -66678.74 | 981.31 | -67351.55 | 308.5
1060 | -66876.09 | -65909.95 | 966.14 | -66570.11 | 305.98
1050 | -66095.31 | -65144.31 | 951 | -65791.93 | 303.38
1040 | -65317.72 | -64381.86 | 935.86 | -65017.04 | 300.68
1030 | -64543.35 | -63622.63 | 920.72 | -64245.44 | 297.91
1020 | -63772.21 | -62866.64 | 905.57 | -63477.17 | 295.04
1010 | -63004.34 | -62113.91 | 890.43 | -62712.25 | 292.09
1000 | -62239.75 | -61364.46 | 875.29 | -61950.71 | 289.04
990 | -61478.46 | -60618.32 | 860.14 | -61192.57 | 285.89
980 | -60720.52 | -59875.52 | 845 | -60437.86 | 282.66
970 | -59965.94 | -59136.07 | 829.87 | -59686.6 | 279.34
960 | -59214.74 | -58400.02 | 814.72 | -58938.82 | 275.92
950 | -58466.96 | -57667.38 | 799.58 | -58194.55 | 272.41
940 | -57722.62 | -56938.17 | 784.45 | -57453.82 | 268.8
930 | -56981.75 | -56212.44 | 769.31 | -56716.65 | 265.1
920 | -56244.38 | -55490.21 | 754.17 | -55983.08 | 261.3
910 | -55510.54 | -54771.5 | 739.04 | -55253.14 | 257.4
900 | -54780.24 | -54056.34 | 723.9 | -54526.85 | 253.39
890 | -54053.54 | -53344.76 | 708.78 | -53804.24 | 249.3
880 | -53330.44 | -52636.79 | 693.65 | -53085.35 | 245.09
870 | -52610.98 | -51932.46 | 678.52 | -52370.2 | 240.78
860 | -51895.19 | -51231.8 | 663.39 | -51658.83 | 236.36
850 | -51183.1 | -50534.84 | 648.26 | -50951.28 | 231.82
840 | -50474.74 | -49841.6 | 633.14 | -50247.57 | 227.17
830 | -49770.15 | -49152.13 | 618.02 | -49547.75 | 222.4
823.001 | -49279.26 | -48671.82 | 607.44 | -49060.27 | 218.99
823 | -49279.19 | -48671.75 | 607.44 | -49060.2 | 218.99
823 | -49279.19 | -48671.75 | 607.44 | -49060.2 | 218.99
822.999 | -49279.12 | -48671.68 | 607.44 | -49060.13 | 218.99
820 | -49069.35 | -48466.45 | 602.9 | -48851.84 | 217.51
810 | -48372.39 | -47784.61 | 587.78 | -48159.9 | 212.49
800 | -47679.29 | -47106.62 | 572.67 | -47471.95 | 207.34
790 | -46990.1 | -46432.54 | 557.56 | -46788.04 | 202.06
780 | -46304.84 | -45762.39 | 542.45 | -46108.22 | 196.62
770 | -45623.56 | -45096.21 | 527.35 | -45432.52 | 191.04
760 | -44946.3 | -44434.05 | 512.25 | -44761 | 185.3
750 | -44273.09 | -43775.95 | 497.14 | -44093.69 | 179.4
740 | -43603.98 | -43121.93 | 482.05 | -43430.66 | 173.32
730 | -42939.01 | -42472.05 | 466.96 | -42771.95 | 167.06
720 | -42278.22 | -41826.34 | 451.88 | -42117.61 | 160.61
710 | -41621.66 | -41184.86 | 436.8 | -41467.71 | 153.95
700 | -40969.37 | -40547.64 | 421.73 | -40822.31 | 147.06
690 | -40321.4 | -39914.74 | 406.66 | -40181.46 | 139.94
680 | -39677.8 | -39286.2 | 391.6 | -39545.23 | 132.57
670 | -39038.62 | -38662.06 | 376.56 | -38913.7 | 124.92
660 | -38403.9 | -38042.39 | 361.51 | -38286.93 | 116.97
650 | -37773.71 | -37427.24 | 346.47 | -37665 | 108.71
640 | -37148.1 | -36816.65 | 331.45 | -37048 | 100.1
630 | -36527.12 | -36210.69 | 316.43 | -36436.02 | 91.1
620 | -35910.84 | -35609.41 | 301.43 | -35829.14 | 81.7
610 | -35299.3 | -35012.86 | 286.44 | -35227.46 | 71.84
600 | -34692.59 | -34421.12 | 271.47 | -34631.11 | 61.48
590 | -34090.74 | -33834.24 | 256.5 | -34040.18 | 50.56
580 | -33493.85 | -33252.29 | 241.56 | -33454.82 | 39.03
570 | -32901.97 | -32675.33 | 226.64 | -32875.16 | 26.81
560 | -32315.17 | -32103.43 | 211.74 | -32301.36 | 13.81
550 | -31733.53 | -31536.67 | 196.86 | -31733.58 | -0.05
540 | -31157.13 | -30975.12 | 182.01 | -31172.04 | -14.91
530 | -30586.04 | -30418.85 | 167.19 | -30616.95 | -30.91
520 | -30020.35 | -29867.95 | 152.4 | -30068.58 | -48.23
510 | -29460.15 | -29322.49 | 137.66 | -29527.25 | -67.1
500 | -28905.51 | -28782.57 | 122.94 | -28993.34 | -87.83
490 | -28356.54 | -28248.26 | 108.28 | -28467.4 | -110.86
480 | -27813.34 | -27719.66 | 93.68 | -27950.53 | -137.19
470 | -27276 | -27196.87 | 79.13 | -27442.77 | -166.77 | 80.585
460 | -26744.63 | -26679.98 | 64.65 | -26943.94 | -199.31 | 66.098
450 | -26219.34 | -26169.1 | 50.24 | -26453.88 | -234.54 | 51.681
440 | -25700.26 | -25664.32 | 35.94 | -25972.49 | -272.23 | 37.37
430 | -25187.5 | -25165.77 | 21.73 | -25499.66 | -312.16 | 25.993
420 | -24681.19 | -24673.56 | 7.63 | -25035.35 | -354.16 | 9.04
410 | -24181.48 | -24187.8 | -6.32 | -24579.52 | -398.04 | -4.925
400 | -23688.51 | -23708.62 | -20.11 | -24132.14 | -443.63 | -18.731
390 | -23202.43 | -23236.16 | -33.73 | -23693.22 | -490.79 | -32.368 | 398.6123
380 | -22723.42 | -22770.55 | -47.13 | -23262.76 | -539.34 | -45.79
370 | -22251.65 | -22311.93 | -60.28 | -22840.81 | -589.16 | -58.965 | 333.711
360 | -21787.33 | -21860.46 | -73.13 | -22427.39 | -640.06 | -71.845
350 | -21330.65 | -21416.28 | -85.63 | -22022.58 | -691.93 | -84.38
340 | -20881.87 | -20979.56 | -97.69 | -21626.43 | -744.56 | -96.484
330 | -20441.25 | -20550.47 | -109.22 | -21239.03 | -797.78 | -108.067
320 | -20009.1 | -20129.2 | -120.1 | -20860.48 | -851.38 | -119.012
310 | -19585.77 | -19715.92 | -130.15 | -20490.87 | -905.1 | -129.145
300 | -19171.72 | -19310.85 | -139.13 | -20130.33 | -958.61 | -138.232
290 | -18768 | -18914.18 | -146.18 | -19778.98 | -1010.98 | -145.475
280 | -18376.46 | -18526.13 | -149.67 | -19436.98 | -1060.52 | -149.321
270 | -17997.02 | -18146.95 | -149.93 | -19104.48 | -1107.46 | -149.904
260 | -17629.47 | -17776.85 | -147.38 | -18781.64 | -1152.17 | -147.635
250 | -17273.74 | -17416.11 | -142.37 | -18468.65 | -1194.91
240 | -16929.81 | -17064.98 | -135.17 | -18165.71 | -1235.9
230 | -16597.7 | -16723.75 | -126.05 | -17873.03 | -1275.33
220 | -16277.49 | -16392.72 | -115.23 | -17590.81 | -1313.32
210 | -15969.29 | -16072.19 | -102.9 | -17319.31 | -1350.02
200 | -15673.22 | -15762.5 | -89.28 | -17058.76 | -1385.54
190 | -15389.45 | -15463.97 | -74.52 | -16809.4 | -1419.95
180 | -15118.14 | -15176.98 | -58.84 | -16571.48 | -1453.34
170 | -14859.46 | -14901.9 | -42.44 | -16345.25 | -1485.79
160 | -14613.55 | -14639.17 | -25.62 | -16130.93 | -1517.38
150 | -14380.56 | -14389.39 | -8.83 | -15928.71 | -1548.15
140 | -14160.52 | -14153.96 | 6.56 | -15738.68 | -1578.16
130 | -13953.39 | -13932.81 | 20.58 | -15560.87 | -1607.48
120 | -13758.93 | -13725.34 | 33.59 | -15395.08 | -1636.15
110 | -13576.58 | -13530.76 | 45.82 | -15240.81 | -1664.23
100 | -13405.23 | -13347.83 | 57.4 | -15097.05 | -1691.82
90 | -13242.92 | -13174.43 | 68.49 | -14961.91 | -1718.99
80 | -13086.07 | -13006.9 | 79.17 | -14831.98 | -1745.91
70 | -12928.25 | -12838.71 | 89.54 | -14701.05 | -1772.8
60 | -12757.51 | -12657.83 | 99.68 | -14557.56 | -1800.05
50 | -12550.3 | -12440.65 | 109.65 | -14378.76 | -1828.46
40 | -12256.08 | -12136.59 | 119.49 | -14115.78 | -1859.7
30 | -11750.21 | -11620.95 | 129.26 | -13648.05 | -1897.84
20 | -10642.44 | -10503.46 | 138.98 | -12598.13 | -1955.69
10 | -6919.906 | -6771.215 | 148.691 | -9019.517 | -2099.611
|  |  | 0 |  | 0
|  |  | 0 |  | 0

## 209
Thermocal
|  | Mes | 413 | K | -86 | J/mol
T | GM(FCC_A1) | hcp | ΔG(fcc->hcp) | bcc | ΔG(fcc->bcc)
1500 | -103020.3 | -100975 | 2045.3 | -102930.9 | 89.4
1490 | -102122.4 | -100096.9 | 2025.5 | -102028.7 | 93.7
1480 | -101227 | -99221.2 | 2005.8 | -101129.2 | 97.8
1470 | -100334 | -98348.06 | 1985.94 | -100232.3 | 101.7
1460 | -99443.66 | -97477.47 | 1966.19 | -99338.06 | 105.6
1450 | -98555.83 | -96609.42 | 1946.41 | -98446.45 | 109.38
1440 | -97670.56 | -95743.93 | 1926.63 | -97557.48 | 113.08
1430 | -96787.86 | -94881.02 | 1906.84 | -96671.2 | 116.66
1420 | -95907.74 | -94020.68 | 1887.06 | -95787.58 | 120.16
1410 | -95030.22 | -93162.94 | 1867.28 | -94906.66 | 123.56
1400 | -94155.3 | -92307.8 | 1847.5 | -94028.44 | 126.86
1390 | -93283 | -91455.29 | 1827.71 | -93152.93 | 130.07
1380 | -92413.33 | -90605.41 | 1807.92 | -92280.16 | 133.17
1370 | -91546.31 | -89758.16 | 1788.15 | -91410.11 | 136.2
1360 | -90681.95 | -88913.59 | 1768.36 | -90542.83 | 139.12
1350 | -89820.26 | -88071.67 | 1748.59 | -89678.3 | 141.96
1340 | -88961.25 | -87232.45 | 1728.8 | -88816.56 | 144.69
1330 | -88104.94 | -86395.92 | 1709.02 | -87957.61 | 147.33
1320 | -87251.34 | -85562.11 | 1689.23 | -87101.46 | 149.88
1310 | -86400.47 | -84731.02 | 1669.45 | -86248.13 | 152.34
1300 | -85552.34 | -83902.67 | 1649.67 | -85397.64 | 154.7
1290 | -84706.97 | -83077.07 | 1629.9 | -84549.99 | 156.98
1280 | -83864.36 | -82254.25 | 1610.11 | -83705.21 | 159.15
1270 | -83024.54 | -81434.21 | 1590.33 | -82863.3 | 161.24
1260 | -82187.52 | -80616.97 | 1570.55 | -82024.28 | 163.24
1250 | -81353.31 | -79802.55 | 1550.76 | -81188.17 | 165.14
1240 | -80521.95 | -78990.95 | 1531 | -80354.98 | 166.97
1230 | -79693.41 | -78182.2 | 1511.21 | -79524.73 | 168.68
1220 | -78867.76 | -77376.32 | 1491.44 | -78697.43 | 170.33
1210 | -78044.97 | -76573.32 | 1471.65 | -77873.1 | 171.87
1200 | -77225.09 | -75773.21 | 1451.88 | -77051.77 | 173.32
1190 | -76408.12 | -74976.02 | 1432.1 | -76233.42 | 174.7
1180 | -75594.07 | -74181.75 | 1412.32 | -75418.11 | 175.96
1170 | -74782.98 | -73390.44 | 1392.54 | -74605.83 | 177.15
1160 | -73974.86 | -72602.09 | 1372.77 | -73796.61 | 178.25
1150 | -73169.72 | -71816.73 | 1352.99 | -72990.45 | 179.27
1140 | -72367.59 | -71034.37 | 1333.22 | -72187.4 | 180.19
1130 | -71568.48 | -70255.03 | 1313.45 | -71387.45 | 181.03
1120 | -70772.41 | -69478.74 | 1293.67 | -70590.64 | 181.77
1110 | -69979.41 | -68705.51 | 1273.9 | -69796.98 | 182.43
1100 | -69189.48 | -67935.36 | 1254.12 | -69006.49 | 182.99
1090 | -68402.66 | -67168.31 | 1234.35 | -68219.19 | 183.47
1080 | -67618.97 | -66404.39 | 1214.58 | -67435.1 | 183.87
1070 | -66838.41 | -65643.61 | 1194.8 | -66654.25 | 184.16
1060 | -66061.03 | -64886 | 1175.03 | -65876.65 | 184.38
1050 | -65286.84 | -64131.58 | 1155.26 | -65102.33 | 184.51
1040 | -64515.86 | -63380.36 | 1135.5 | -64331.31 | 184.55
1030 | -63748.11 | -62632.39 | 1115.72 | -63563.62 | 184.49
1020 | -62983.63 | -61887.67 | 1095.96 | -62799.28 | 184.35
1010 | -62222.43 | -61146.23 | 1076.2 | -62038.3 | 184.13
1000 | -61464.54 | -60408.11 | 1056.43 | -61280.73 | 183.81
990 | -60709.98 | -59673.32 | 1036.66 | -60526.59 | 183.39
980 | -59958.79 | -58941.88 | 1016.91 | -59775.89 | 182.9
970 | -59210.98 | -58213.83 | 997.15 | -59028.68 | 182.3
960 | -58466.58 | -57489.2 | 977.38 | -58284.96 | 181.62
950 | -57725.63 | -56768.01 | 957.62 | -57544.8 | 180.83
940 | -56988.15 | -56050.29 | 937.86 | -56808.19 | 179.96
930 | -56254.18 | -55336.06 | 918.12 | -56075.18 | 179
920 | -55523.73 | -54625.37 | 898.36 | -55345.8 | 177.93
910 | -54796.84 | -53918.23 | 878.61 | -54620.08 | 176.76
900 | -54073.54 | -53214.68 | 858.86 | -53898.04 | 175.5
890 | -53353.84 | -52514.73 | 839.11 | -53179.72 | 174.12
880 | -52637.79 | -51818.43 | 819.36 | -52465.14 | 172.65
870 | -51925.41 | -51125.79 | 799.62 | -51754.33 | 171.08
860 | -51216.73 | -50436.84 | 779.89 | -51047.33 | 169.4
850 | -50511.77 | -49751.62 | 760.15 | -50344.18 | 167.59
840 | -49810.57 | -49070.16 | 740.41 | -49644.89 | 165.68
830 | -49113.17 | -48392.49 | 720.68 | -48949.52 | 163.65
823.001 | -48627.34 | -47920.46 | 706.88 | -48465.17 | 162.17
823 | -48627.27 | -47920.39 | 706.88 | -48465.11 | 162.16
823 | -48627.27 | -47920.39 | 706.88 | -48465.11 | 162.16
822.999 | -48627.2 | -47920.32 | 706.88 | -48465.04 | 162.16
820 | -48419.59 | -47718.64 | 700.95 | -48258.09 | 161.5
810 | -47729.88 | -47048.64 | 681.24 | -47570.65 | 159.23
800 | -47044.05 | -46382.54 | 661.51 | -46887.23 | 156.82
790 | -46362.16 | -45720.36 | 641.8 | -46207.89 | 154.27
780 | -45684.23 | -45062.14 | 622.09 | -45532.64 | 151.59
770 | -45010.3 | -44407.91 | 602.39 | -44861.55 | 148.75
760 | -44340.41 | -43757.73 | 582.68 | -44194.66 | 145.75
750 | -43674.61 | -43111.62 | 562.99 | -43532.01 | 142.6
740 | -43012.93 | -42469.63 | 543.3 | -42873.66 | 139.27
730 | -42355.42 | -41831.8 | 523.62 | -42219.66 | 135.76
720 | -41702.12 | -41198.16 | 503.96 | -41570.05 | 132.07
710 | -41053.06 | -40568.77 | 484.29 | -40924.91 | 128.15
700 | -40408.31 | -39943.68 | 464.63 | -40284.29 | 124.02
690 | -39767.91 | -39322.91 | 445 | -39648.25 | 119.66
680 | -39131.89 | -38706.54 | 425.35 | -39016.85 | 115.04
670 | -38500.33 | -38094.6 | 405.73 | -38390.17 | 110.16
660 | -37873.27 | -37487.14 | 386.13 | -37768.29 | 104.98
650 | -37250.75 | -36884.22 | 366.53 | -37151.27 | 99.48
640 | -36632.84 | -36285.89 | 346.95 | -36539.2 | 93.64
630 | -36019.6 | -35692.21 | 327.39 | -35932.17 | 87.43
620 | -35411.08 | -35103.24 | 307.84 | -35330.28 | 80.8
610 | -34807.34 | -34519.03 | 288.31 | -34733.62 | 73.72
600 | -34208.45 | -33939.64 | 268.81 | -34142.3 | 66.15
590 | -33614.47 | -33365.14 | 249.33 | -33556.45 | 58.02
580 | -33025.47 | -32795.59 | 229.88 | -32976.18 | 49.29
570 | -32441.52 | -32231.06 | 210.46 | -32401.65 | 39.87
560 | -31862.69 | -31671.62 | 191.07 | -31833.01 | 29.68
550 | -31289.06 | -31117.33 | 171.73 | -31270.43 | 18.63
540 | -30720.7 | -30568.28 | 152.42 | -30714.11 | 6.59
530 | -30157.7 | -30024.54 | 133.16 | -30164.28 | -6.58
520 | -29600.14 | -29486.2 | 113.94 | -29621.22 | -21.08
510 | -29048.12 | -28953.32 | 94.8 | -29085.23 | -37.11
500 | -28501.71 | -28426 | 75.71 | -28556.71 | -55
490 | -27961.03 | -27904.32 | 56.71 | -28036.26 | -75.23
480 | -27426.16 | -27388.38 | 37.78 | -27524.92 | -98.76
470 | -26897.22 | -26878.27 | 18.95 | -27022.7 | -125.48 | 20.833
460 | -26374.32 | -26374.1 | 0.22 | -26529.41 | -155.09 | 2.093
450 | -25857.58 | -25875.95 | -18.37 | -26044.89 | -187.31 | -16.511
440 | -25347.12 | -25383.95 | -36.83 | -25569.04 | -221.92 | -34.984 | 448.0336
430 | -24843.07 | -24898.2 | -55.13 | -25101.78 | -258.71 | -53.3
420 | -24345.58 | -24418.82 | -73.24 | -24643.05 | -297.47 | -71.429
410 | -23854.79 | -23945.92 | -91.13 | -24192.8 | -338.01 | -85.763
400 | -23370.87 | -23479.64 | -108.77 | -23751.04 | -380.17 | -107.006
390 | -22893.98 | -23020.11 | -126.13 | -23317.74 | -423.76 | -124.394
380 | -22424.33 | -22567.46 | -143.13 | -22892.94 | -468.61 | -141.43
370 | -21962.12 | -22121.84 | -159.72 | -22476.66 | -514.54 | -158.061 | 401.1754
360 | -21507.59 | -21683.39 | -175.8 | -22068.96 | -561.37 | -174.192
350 | -21061 | -21252.29 | -191.29 | -21669.88 | -608.88 | -189.741
340 | -20622.67 | -20828.68 | -206.01 | -21279.5 | -656.83 | -204.538
330 | -20192.97 | -20412.75 | -219.78 | -20897.9 | -704.93 | -218.403
320 | -19772.56 | -20004.67 | -232.11 | -20525.19 | -752.63 | -230.877
310 | -19363.31 | -19604.64 | -241.33 | -20161.46 | -798.15 | -240.408
300 | -18965.43 | -19212.86 | -247.43 | -19806.85 | -841.42 | -246.82
290 | -18578.73 | -18829.53 | -250.8 | -19461.47 | -882.74 | -250.463
280 | -18203.14 | -18454.89 | -251.75 | -19125.49 | -922.35 | -251.655
270 | -17838.62 | -18089.16 | -250.54 | -18799.06 | -960.44 | -250.661
260 | -17485.18 | -17732.59 | -247.41 | -18482.37 | -997.19 | -247.723
250 | -17142.9 | -17385.44 | -242.54 | -18175.58 | -1032.68
240 | -16811.87 | -17047.98 | -236.11 | -17878.91 | -1067.04
230 | -16492.21 | -16720.5 | -228.29 | -17592.58 | -1100.37
220 | -16184.07 | -16403.31 | -219.24 | -17316.81 | -1132.74
210 | -15887.64 | -16096.72 | -209.08 | -17051.85 | -1164.21
200 | -15603.11 | -15801.07 | -197.96 | -16797.94 | -1194.83
190 | -15330.68 | -15516.72 | -186.04 | -16555.36 | -1224.68
180 | -15070.58 | -15244.05 | -173.47 | -16324.36 | -1253.78
170 | -14823.02 | -14983.46 | -160.44 | -16105.21 | -1282.19
160 | -14588.22 | -14735.39 | -147.17 | -15898.16 | -1309.94
150 | -14366.36 | -14500.47 | -134.11 | -15703.43 | -1337.07
140 | -14157.56 | -14280.16 | -122.6 | -15521.16 | -1363.6
130 | -13961.85 | -14074.45 | -112.6 | -15351.42 | -1389.57
120 | -13779.07 | -13882.83 | -103.76 | -15194.1 | -1415.03
110 | -13608.78 | -13704.6 | -95.82 | -15048.79 | -1440.01
100 | -13450.04 | -13538.64 | -88.6 | -14914.62 | -1464.58
90 | -13301.08 | -13383.05 | -81.97 | -14789.89 | -1488.81
80 | -13158.65 | -13234.43 | -75.78 | -14671.49 | -1512.84
70 | -13016.79 | -13086.74 | -69.95 | -14553.66 | -1536.87
60 | -12864.3 | -12928.71 | -64.41 | -14425.62 | -1561.32
50 | -12679.03 | -12738.08 | -59.05 | -14265.98 | -1586.95
40 | -12413.17 | -12467.01 | -53.84 | -14028.58 | -1615.41
30 | -11948.45 | -11997.17 | -48.72 | -13599.22 | -1650.77
20 | -10913.63 | -10957.28 | -43.65 | -12619.48 | -1705.85
10 | -7390.875 | -7429.477 | -38.602 | -9237.716 | -1846.841
|  |  | 0 |  | 0
|  |  | 0 |  | 0

## 210
Thermocal
|  | Mes | 403 | K | -64 | J/mol
T | GM(FCC_A1) | hcp | ΔG(fcc->hcp) | bcc | ΔG(fcc->bcc)
1500 | -101831.6 | -99597.27 | 2234.33 | -101773.5 | 58.1
1490 | -100930.3 | -98717.3 | 2213 | -100865.2 | 65.1
1480 | -100031.5 | -97839.88 | 2191.62 | -99959.67 | 71.83
1470 | -99135.3 | -96965.01 | 2170.29 | -99056.75 | 78.55
1460 | -98241.66 | -96092.7 | 2148.96 | -98156.5 | 85.16
1450 | -97350.59 | -95222.97 | 2127.62 | -97258.93 | 91.66
1440 | -96462.12 | -94355.83 | 2106.29 | -96364.05 | 98.07
1430 | -95576.24 | -93491.28 | 2084.96 | -95471.88 | 104.36
1420 | -94692.98 | -92629.35 | 2063.63 | -94582.43 | 110.55
1410 | -93812.34 | -91770.05 | 2042.29 | -93695.7 | 116.64
1400 | -92934.33 | -90913.38 | 2020.95 | -92811.72 | 122.61
1390 | -92058.98 | -90059.35 | 1999.63 | -91930.48 | 128.5
1380 | -91186.28 | -89207.98 | 1978.3 | -91052.02 | 134.26
1370 | -90316.26 | -88359.3 | 1956.96 | -90176.32 | 139.94
1360 | -89448.93 | -87513.3 | 1935.63 | -89303.42 | 145.51
1350 | -88584.3 | -86670 | 1914.3 | -88433.32 | 150.98
1340 | -87722.38 | -85829.41 | 1892.97 | -87566.03 | 156.35
1330 | -86863.19 | -84991.55 | 1871.64 | -86701.58 | 161.61
1320 | -86006.74 | -84156.44 | 1850.3 | -85839.96 | 166.78
1310 | -85153.05 | -83324.07 | 1828.98 | -84981.2 | 171.85
1300 | -84302.13 | -82494.48 | 1807.65 | -84125.32 | 176.81
1290 | -83454 | -81667.67 | 1786.33 | -83272.31 | 181.69
1280 | -82608.66 | -80843.66 | 1765 | -82422.21 | 186.45
1270 | -81766.14 | -80022.48 | 1743.66 | -81575.02 | 191.12
1260 | -80926.45 | -79204.11 | 1722.34 | -80730.76 | 195.69
1250 | -80089.6 | -78388.59 | 1701.01 | -79889.44 | 200.16
1240 | -79255.62 | -77575.93 | 1679.69 | -79051.07 | 204.55
1230 | -78424.52 | -76766.15 | 1658.37 | -78215.68 | 208.84
1220 | -77596.3 | -75959.27 | 1637.03 | -77383.28 | 213.02
1210 | -76771 | -75155.28 | 1615.72 | -76553.89 | 217.11
1200 | -75948.62 | -74354.23 | 1594.39 | -75727.52 | 221.1
1190 | -75129.2 | -73556.12 | 1573.08 | -74904.19 | 225.01
1180 | -74312.73 | -72760.98 | 1551.75 | -74083.91 | 228.82
1170 | -73499.23 | -71968.81 | 1530.42 | -73266.7 | 232.53
1160 | -72688.74 | -71179.64 | 1509.1 | -72452.59 | 236.15
1150 | -71881.27 | -70393.48 | 1487.79 | -71641.59 | 239.68
1140 | -71076.83 | -69610.36 | 1466.47 | -70833.72 | 243.11
1130 | -70275.45 | -68830.29 | 1445.16 | -70028.98 | 246.47
1120 | -69477.13 | -68053.3 | 1423.83 | -69227.42 | 249.71
1110 | -68681.91 | -67279.39 | 1402.52 | -68429.04 | 252.87
1100 | -67889.81 | -66508.6 | 1381.21 | -67633.86 | 255.95
1090 | -67100.84 | -65740.94 | 1359.9 | -66841.91 | 258.93
1080 | -66315.02 | -64976.44 | 1338.58 | -66053.2 | 261.82
1070 | -65532.39 | -64215.11 | 1317.28 | -65267.76 | 264.63
1060 | -64752.95 | -63456.98 | 1295.97 | -64485.61 | 267.34
1050 | -63976.73 | -62702.06 | 1274.67 | -63706.76 | 269.97
1040 | -63203.75 | -61950.39 | 1253.36 | -62931.24 | 272.51
1030 | -62434.05 | -61201.99 | 1232.06 | -62159.09 | 274.96
1020 | -61667.63 | -60456.88 | 1210.75 | -61390.3 | 277.33
1010 | -60904.53 | -59715.07 | 1189.46 | -60624.93 | 279.6
1000 | -60144.77 | -58976.61 | 1168.16 | -59862.98 | 281.79
990 | -59388.38 | -58241.52 | 1146.86 | -59104.48 | 283.9
980 | -58635.38 | -57509.81 | 1125.57 | -58349.45 | 285.93
970 | -57885.8 | -56781.52 | 1104.28 | -57597.94 | 287.86
960 | -57139.67 | -56056.68 | 1082.99 | -56849.96 | 289.71
950 | -56397.02 | -55335.31 | 1061.71 | -56105.54 | 291.48
940 | -55657.86 | -54617.44 | 1040.42 | -55364.7 | 293.16
930 | -54922.25 | -53903.1 | 1019.15 | -54627.49 | 294.76
920 | -54190.2 | -53192.32 | 997.88 | -53893.92 | 296.28
910 | -53461.74 | -52485.14 | 976.6 | -53164.03 | 297.71
900 | -52736.89 | -51781.56 | 955.33 | -52437.84 | 299.05
890 | -52015.7 | -51081.63 | 934.07 | -51715.39 | 300.31
880 | -51298.18 | -50385.37 | 912.81 | -50996.69 | 301.49
870 | -50584.36 | -49692.8 | 891.56 | -50281.77 | 302.59
860 | -49874.27 | -49003.96 | 870.31 | -49570.68 | 303.59
850 | -49167.95 | -48318.89 | 849.06 | -48863.43 | 304.52
840 | -48465.42 | -47637.59 | 827.83 | -48160.07 | 305.35
830 | -47766.72 | -46960.12 | 806.6 | -47460.61 | 306.11
823.001 | -47280 | -46488.26 | 791.74 | -46973.41 | 306.59
823 | -47279.93 | -46488.19 | 791.74 | -46973.34 | 306.59
823 | -47279.93 | -46488.19 | 791.74 | -46973.34 | 306.59
822.999 | -47279.86 | -46488.12 | 791.74 | -46973.27 | 306.59
820 | -47071.88 | -46286.51 | 785.37 | -46765.11 | 306.77
810 | -46380.94 | -45616.79 | 764.15 | -46073.58 | 307.36
800 | -45693.92 | -44950.98 | 742.94 | -45386.08 | 307.84
790 | -45010.87 | -44289.13 | 721.74 | -44702.63 | 308.24
780 | -44331.82 | -43631.28 | 700.54 | -44023.27 | 308.55
770 | -43656.82 | -42977.45 | 679.37 | -43348.05 | 308.77
760 | -42985.89 | -42327.7 | 658.19 | -42677 | 308.89
750 | -42319.09 | -41682.05 | 637.04 | -42010.17 | 308.92
740 | -41656.45 | -41040.56 | 615.89 | -41347.6 | 308.85
730 | -40998.01 | -40403.25 | 594.76 | -40689.33 | 308.68
720 | -40343.82 | -39770.18 | 573.64 | -40035.42 | 308.4
710 | -39693.92 | -39141.39 | 552.53 | -39385.91 | 308.01
700 | -39048.37 | -38516.92 | 531.45 | -38740.85 | 307.52
690 | -38407.2 | -37896.82 | 510.38 | -38100.3 | 306.9
680 | -37770.47 | -37281.14 | 489.33 | -37464.32 | 306.15
670 | -37138.24 | -36669.93 | 468.31 | -36832.95 | 305.29
660 | -36510.55 | -36063.23 | 447.32 | -36206.25 | 304.3
650 | -35887.45 | -35461.11 | 426.34 | -35584.3 | 303.15
640 | -35269.01 | -34863.62 | 405.39 | -34967.16 | 301.85
630 | -34655.29 | -34270.8 | 384.49 | -34354.9 | 300.39
620 | -34046.34 | -33682.73 | 363.61 | -33747.58 | 298.76
610 | -33442.22 | -33099.45 | 342.77 | -33145.28 | 296.94
600 | -32843.01 | -32521.03 | 321.98 | -32548.09 | 294.92
590 | -32248.77 | -31947.54 | 301.23 | -31956.08 | 292.69
580 | -31659.56 | -31379.03 | 280.53 | -31369.35 | 290.21
570 | -31075.47 | -30815.57 | 259.9 | -30787.99 | 287.48
560 | -30496.57 | -30257.24 | 239.33 | -30212.11 | 284.46
550 | -29922.94 | -29704.11 | 218.83 | -29641.81 | 281.13
540 | -29354.66 | -29156.24 | 198.42 | -29077.2 | 277.46
530 | -28791.81 | -28613.72 | 178.09 | -28518.42 | 273.39
520 | -28234.5 | -28076.63 | 157.87 | -27965.6 | 268.9
510 | -27682.8 | -27545.05 | 137.75 | -27418.89 | 263.91
500 | -27136.83 | -27019.06 | 117.77 | -26878.46 | 258.37
490 | -26596.68 | -26498.76 | 97.92 | -26344.48 | 252.2
480 | -26062.47 | -25984.23 | 78.24 | -25817.17 | 245.3
470 | -25534.32 | -25475.57 | 58.75 | -25296.76 | 237.56 | 60.699 | 475.7722
460 | -25012.36 | -24972.88 | 39.48 | -24783.52 | 228.84 | 41.407
450 | -24496.71 | -24476.26 | 20.45 | -24277.78 | 218.93 | 22.353
440 | -23987.52 | -23985.83 | 1.69 | -23779.93 | 207.59 | 3.566
430 | -23484.95 | -23501.69 | -16.74 | -23290.46 | 194.49 | -14.897
420 | -22989.17 | -23023.96 | -34.79 | -22810.24 | 178.93 | -32.985
410 | -22500.37 | -22552.76 | -52.39 | -22340.3 | 160.07 | -50.63
400 | -22018.76 | -22088.22 | -69.46 | -21880.47 | 138.29 | -64.339
390 | -21544.59 | -21630.48 | -85.89 | -21430.53 | 114.06 | -84.247
380 | -21078.14 | -21179.66 | -101.52 | -20990.34 | 87.8 | -99.957
370 | -20619.77 | -20735.93 | -116.16 | -20559.79 | 59.98 | -114.696 | 375.5738
360 | -20170.56 | -20299.42 | -128.86 | -20138.8 | 31.76 | -127.59
350 | -19731.73 | -19870.29 | -138.56 | -19727.35 | 4.38 | -137.59
340 | -19303.13 | -19448.73 | -145.6 | -19325.41 | -22.28 | -144.896
330 | -18884.66 | -19034.89 | -150.23 | -18933 | -48.34 | -149.767
320 | -18476.26 | -18628.98 | -152.72 | -18550.16 | -73.9 | -152.471
310 | -18077.9 | -18231.17 | -153.27 | -18176.95 | -99.05 | -153.215
300 | -17689.62 | -17841.68 | -152.06 | -17813.43 | -123.81 | -152.181
290 | -17311.46 | -17460.72 | -149.26 | -17459.71 | -148.25 | -149.54
280 | -16943.52 | -17088.53 | -145.01 | -17115.88 | -172.36 | -145.435
270 | -16585.88 | -16725.34 | -139.46 | -16782.09 | -196.21 | -140.015
260 | -16238.7 | -16371.41 | -132.71 | -16458.47 | -219.77 | -133.385
250 | -15902.11 | -16027.01 | -124.9 | -16145.18 | -243.07
240 | -15576.29 | -15692.44 | -116.15 | -15842.41 | -266.12
230 | -15261.43 | -15368 | -106.57 | -15550.34 | -288.91
220 | -14957.75 | -15054.04 | -96.29 | -15269.19 | -311.44
210 | -14665.46 | -14750.91 | -85.45 | -14999.19 | -333.73
200 | -14384.81 | -14459.01 | -74.2 | -14740.57 | -355.76
190 | -14116.06 | -14178.81 | -62.75 | -14493.58 | -377.52
180 | -13859.46 | -13910.86 | -51.4 | -14258.49 | -399.03
170 | -13615.29 | -13656.5 | -41.21 | -14035.54 | -420.25
160 | -13383.79 | -13416.55 | -32.76 | -13825 | -441.21
150 | -13165.19 | -13190.85 | -25.66 | -13627.08 | -461.89
140 | -12959.67 | -12979.29 | -19.62 | -13441.96 | -482.29
130 | -12767.29 | -12781.77 | -14.48 | -13269.71 | -502.42
120 | -12587.97 | -12598.03 | -10.06 | -13110.25 | -522.28
110 | -12421.34 | -12427.58 | -6.24 | -12963.26 | -541.92
100 | -12266.56 | -12269.49 | -2.93 | -12827.92 | -561.36
90 | -12121.99 | -12122.01 | -0.02 | -12702.69 | -580.7
80 | -11984.55 | -11981.99 | 2.56 | -12584.62 | -600.07
70 | -11848.57 | -11843.69 | 4.88 | -12468.3 | -619.73
60 | -11703.31 | -11696.3 | 7.01 | -12343.46 | -640.15
50 | -11527.41 | -11518.42 | 8.99 | -12189.66 | -662.25
40 | -11274.66 | -11263.8 | 10.86 | -11962.69 | -688.03
30 | -10830.49 | -10817.8 | 12.69 | -11552.8 | -722.31
20 | -9834.716 | -9820.255 | 14.461 | -10615.03 | -780.314
10 | -6424.692 | -6408.47 | 16.222 | -7364.913 | -940.221
|  |  | 0 |  | 0
|  |  | 0 |  | 0

## 211
Thermocal
|  | Mes | 423 | K | -38 | J/mol
T | GM(FCC_A1) | hcp | ΔG(fcc->hcp) | bcc | ΔG(fcc->bcc)
1500 | -106241.3 | -105035.3 | 1206 | -106094.5 | 146.8
1490 | -105336.2 | -104141.8 | 1194.4 | -105188.5 | 147.7
1480 | -104433.6 | -103250.9 | 1182.7 | -104285.2 | 148.4
1470 | -103533.5 | -102362.5 | 1171 | -103384.4 | 149.1
1460 | -102636 | -101476.6 | 1159.4 | -102486.3 | 149.7
1450 | -101741 | -100593.3 | 1147.7 | -101590.9 | 150.1
1440 | -100848.6 | -99712.51 | 1136.09 | -100698.1 | 150.5
1430 | -99958.7 | -98834.3 | 1124.4 | -99807.93 | 150.77
1420 | -99071.41 | -97958.67 | 1112.74 | -98920.48 | 150.93
1410 | -98186.71 | -97085.63 | 1101.08 | -98035.7 | 151.01
1400 | -97304.62 | -96215.2 | 1089.42 | -97153.64 | 150.98
1390 | -96425.13 | -95347.38 | 1077.75 | -96274.3 | 150.83
1380 | -95548.28 | -94482.19 | 1066.09 | -95397.67 | 150.61
1370 | -94674.07 | -93619.63 | 1054.44 | -94523.79 | 150.28
1360 | -93802.52 | -92759.74 | 1042.78 | -93652.66 | 149.86
1350 | -92933.63 | -91902.52 | 1031.11 | -92784.3 | 149.33
1340 | -92067.43 | -91047.97 | 1019.46 | -91918.71 | 148.72
1330 | -91203.91 | -90196.12 | 1007.79 | -91055.91 | 148
1320 | -90343.12 | -89346.98 | 996.14 | -90195.93 | 147.19
1310 | -89485.03 | -88500.55 | 984.48 | -89338.76 | 146.27
1300 | -88629.7 | -87656.88 | 972.82 | -88484.41 | 145.29
1290 | -87777.1 | -86815.94 | 961.16 | -87632.92 | 144.18
1280 | -86927.28 | -85977.77 | 949.51 | -86784.29 | 142.99
1270 | -86080.23 | -85142.39 | 937.84 | -85938.53 | 141.7
1260 | -85235.99 | -84309.8 | 926.19 | -85095.66 | 140.33
1250 | -84394.55 | -83480.02 | 914.53 | -84255.7 | 138.85
1240 | -83555.95 | -82653.08 | 902.87 | -83418.66 | 137.29
1230 | -82720.18 | -81828.97 | 891.21 | -82584.55 | 135.63
1220 | -81887.28 | -81007.73 | 879.55 | -81753.39 | 133.89
1210 | -81057.25 | -80189.36 | 867.89 | -80925.2 | 132.05
1200 | -80230.12 | -79373.88 | 856.24 | -80100 | 130.12
1190 | -79405.89 | -78561.31 | 844.58 | -79277.79 | 128.1
1180 | -78584.59 | -77751.67 | 832.92 | -78458.6 | 125.99
1170 | -77766.24 | -76944.98 | 821.26 | -77642.45 | 123.79
1160 | -76950.85 | -76141.24 | 809.61 | -76829.34 | 121.51
1150 | -76138.45 | -75340.49 | 797.96 | -76019.31 | 119.14
1140 | -75329.03 | -74542.73 | 786.3 | -75212.36 | 116.67
1130 | -74522.65 | -73748 | 774.65 | -74408.52 | 114.13
1120 | -73719.3 | -72956.3 | 763 | -73607.8 | 111.5
1110 | -72919 | -72167.67 | 751.33 | -72810.23 | 108.77
1100 | -72121.79 | -71382.11 | 739.68 | -72015.83 | 105.96
1090 | -71327.67 | -70599.65 | 728.02 | -71224.6 | 103.07
1080 | -70536.68 | -69820.3 | 716.38 | -70436.59 | 100.09
1070 | -69748.82 | -69044.1 | 704.72 | -69651.79 | 97.03
1060 | -68964.12 | -68271.06 | 693.06 | -68870.24 | 93.88
1050 | -68182.62 | -67501.2 | 681.42 | -68091.95 | 90.67
1040 | -67404.32 | -66734.55 | 669.77 | -67316.97 | 87.35
1030 | -66629.25 | -65971.13 | 658.12 | -66545.29 | 83.96
1020 | -65857.43 | -65210.97 | 646.46 | -65776.95 | 80.48
1010 | -65088.89 | -64454.08 | 634.81 | -65011.96 | 76.93
1000 | -64323.66 | -63700.5 | 623.16 | -64250.36 | 73.3
990 | -63561.76 | -62950.24 | 611.52 | -63492.17 | 69.59
980 | -62803.21 | -62203.34 | 599.87 | -62737.41 | 65.8
970 | -62048.04 | -61459.81 | 588.23 | -61986.12 | 61.92
960 | -61296.28 | -60719.7 | 576.58 | -61238.31 | 57.97
950 | -60547.96 | -59983.02 | 564.94 | -60494.01 | 53.95
940 | -59803.1 | -59249.81 | 553.29 | -59753.26 | 49.84
930 | -59061.74 | -58520.09 | 541.65 | -59016.09 | 45.65
920 | -58323.9 | -57793.9 | 530 | -58282.51 | 41.39
910 | -57589.62 | -57071.25 | 518.37 | -57552.56 | 37.06
900 | -56858.91 | -56352.18 | 506.73 | -56826.27 | 32.64
890 | -56131.81 | -55636.71 | 495.1 | -56103.65 | 28.16
880 | -55408.34 | -54924.88 | 483.46 | -55384.75 | 23.59
870 | -54688.53 | -54216.71 | 471.82 | -54669.58 | 18.95
860 | -53972.41 | -53512.22 | 460.19 | -53958.18 | 14.23
850 | -53260.02 | -52811.46 | 448.56 | -53250.57 | 9.45
840 | -52551.38 | -52114.45 | 436.93 | -52546.79 | 4.59
830 | -51846.52 | -51421.21 | 425.31 | -51846.87 | -0.35
823.001 | -51355.46 | -50938.29 | 417.17 | -51359.31 | -3.85
823 | -51355.39 | -50938.22 | 417.17 | -51359.24 | -3.85
823 | -51355.39 | -50938.22 | 417.17 | -51359.24 | -3.85
822.999 | -51355.32 | -50938.15 | 417.17 | -51359.17 | -3.85
820 | -51145.48 | -50731.8 | 413.68 | -51150.84 | -5.36
810 | -50448.29 | -50046.23 | 402.06 | -50458.74 | -10.45
800 | -49754.98 | -49364.54 | 390.44 | -49770.6 | -15.62
790 | -49065.6 | -48686.78 | 378.82 | -49086.45 | -20.85
780 | -48380.17 | -48012.96 | 367.21 | -48406.34 | -26.17
770 | -47698.74 | -47343.14 | 355.6 | -47730.3 | -31.56
760 | -47021.34 | -46677.35 | 343.99 | -47058.37 | -37.03
750 | -46348.02 | -46015.62 | 332.4 | -46390.59 | -42.57
740 | -45678.8 | -45358.01 | 320.79 | -45727 | -48.2
730 | -45013.75 | -44704.54 | 309.21 | -45067.64 | -53.89
720 | -44352.89 | -44055.27 | 297.62 | -44412.57 | -59.68
710 | -43696.27 | -43410.24 | 286.03 | -43761.82 | -65.55
700 | -43043.94 | -42769.48 | 274.46 | -43115.45 | -71.51
690 | -42395.94 | -42133.06 | 262.88 | -42473.5 | -77.56
680 | -41752.33 | -41501.01 | 251.32 | -41836.02 | -83.69
670 | -41113.15 | -40873.39 | 239.76 | -41203.06 | -89.91
660 | -40478.46 | -40250.25 | 228.21 | -40574.69 | -96.23
650 | -39848.3 | -39631.63 | 216.67 | -39950.96 | -102.66
640 | -39222.74 | -39017.59 | 205.15 | -39331.93 | -109.19
630 | -38601.82 | -38408.2 | 193.62 | -38717.65 | -115.83
620 | -37985.61 | -37803.49 | 182.12 | -38108.2 | -122.59
610 | -37374.17 | -37203.54 | 170.63 | -37503.64 | -129.47
600 | -36767.55 | -36608.41 | 159.14 | -36904.05 | -136.5
590 | -36165.84 | -36018.14 | 147.7 | -36309.49 | -143.65
580 | -35569.07 | -35432.83 | 136.24 | -35720.04 | -150.97
570 | -34977.34 | -34852.52 | 124.82 | -35135.79 | -158.45
560 | -34390.7 | -34277.28 | 113.42 | -34556.81 | -166.11
550 | -33809.23 | -33707.2 | 102.03 | -33983.21 | -173.98
540 | -33233.02 | -33142.33 | 90.69 | -33415.07 | -182.05
530 | -32662.13 | -32582.76 | 79.37 | -32852.5 | -190.37
520 | -32096.65 | -32028.57 | 68.08 | -32295.6 | -198.95 |  | 521.7006
510 | -31536.67 | -31479.84 | 56.83 | -31744.49 | -207.82
500 | -30982.27 | -30936.65 | 45.62 | -31199.3 | -217.03
490 | -30433.55 | -30399.09 | 34.46 | -30660.16 | -226.61
480 | -29890.61 | -29867.25 | 23.36 | -30127.21 | -236.6
470 | -29353.54 | -29341.23 | 12.31 | -29600.62 | -247.08 | 13.415
460 | -28822.47 | -28821.12 | 1.35 | -29080.56 | -258.09 | 2.446
450 | -28297.48 | -28307.03 | -9.55 | -28567.22 | -269.74 | -8.46
440 | -27778.72 | -27799.07 | -20.35 | -28060.83 | -282.11 | -19.27
430 | -27266.29 | -27297.33 | -31.04 | -27561.63 | -295.34 | -29.971
420 | -26760.33 | -26801.95 | -41.62 | -27069.92 | -309.59 | -38.446
410 | -26260.98 | -26313.04 | -52.06 | -26586.03 | -325.05 | -51.016
400 | -25768.38 | -25830.72 | -62.34 | -26110.39 | -342.01 | -61.312
390 | -25282.7 | -25355.13 | -72.43 | -25643.55 | -360.85 | -71.421
380 | -24804.1 | -24886.4 | -82.3 | -25186.37 | -382.27 | -81.313
370 | -24332.76 | -24424.68 | -91.92 | -24740.05 | -407.29 | -90.958 | 353.2848
360 | -23868.89 | -23970.12 | -101.23 | -24304.44 | -435.55 | -100.299
350 | -23412.7 | -23522.86 | -110.16 | -23879.3 | -466.6 | -109.267
340 | -22964.42 | -23083.09 | -118.67 | -23464.47 | -500.05 | -117.819
330 | -22524.35 | -22650.96 | -126.61 | -23059.86 | -535.51 | -125.816
320 | -22092.78 | -22226.66 | -133.88 | -22665.39 | -572.61 | -133.153
310 | -21670.11 | -21810.39 | -140.28 | -22281.05 | -610.94 | -139.64
300 | -21256.82 | -21402.33 | -145.51 | -21906.83 | -650.01 | -144.987
290 | -20854.63 | -21002.71 | -148.08 | -21542.77 | -688.14 | -147.823
280 | -20464.42 | -20611.74 | -147.32 | -21188.93 | -724.51 | -147.396
270 | -20085.97 | -20229.66 | -143.69 | -20845.4 | -759.43 | -144.053
260 | -19719.15 | -19856.72 | -137.57 | -20512.27 | -793.12 | -138.182
250 | -19363.93 | -19493.17 | -129.24 | -20189.66 | -825.73
240 | -19020.3 | -19139.3 | -119 | -19877.73 | -857.43
230 | -18688.35 | -18795.41 | -107.06 | -19576.63 | -888.28
220 | -18368.15 | -18461.8 | -93.65 | -19286.53 | -918.38
210 | -18059.83 | -18138.83 | -79 | -19007.62 | -947.79
200 | -17763.56 | -17826.84 | -63.28 | -18740.12 | -976.56
190 | -17479.49 | -17526.26 | -46.77 | -18484.23 | -1004.74
180 | -17207.8 | -17237.56 | -29.76 | -18240.16 | -1032.36
170 | -16948.69 | -16961.54 | -12.85 | -18008.14 | -1059.45
160 | -16702.3 | -16699.64 | 2.66 | -17788.36 | -1086.06
150 | -16468.78 | -16451.82 | 16.96 | -17580.98 | -1112.2
140 | -16248.21 | -16217.86 | 30.35 | -17386.1 | -1137.89
130 | -16040.53 | -15997.54 | 42.99 | -17203.72 | -1163.19
120 | -15845.52 | -15790.47 | 55.05 | -17033.63 | -1188.11
110 | -15662.65 | -15596.03 | 66.62 | -16875.36 | -1212.71
100 | -15490.84 | -15413.04 | 77.8 | -16727.89 | -1237.05
90 | -15328.15 | -15239.48 | 88.67 | -16589.37 | -1261.22
80 | -15171.06 | -15071.78 | 99.28 | -16456.46 | -1285.4
70 | -15013.21 | -14903.52 | 109.69 | -16323.05 | -1309.84
60 | -14842.75 | -14722.81 | 119.94 | -16177.77 | -1335.02
50 | -14636.34 | -14506.26 | 130.08 | -15998.21 | -1361.87
40 | -14343.88 | -14203.74 | 140.14 | -15736.19 | -1392.31
30 | -13841.67 | -13691.52 | 150.15 | -15272.79 | -1431.12
20 | -12742.36 | -12582.23 | 160.13 | -14235.45 | -1493.09
10 | -9047.621 | -8877.522 | 170.099 | -10701.99 | -1654.369
|  |  | 0 |  | 0
|  |  | 0 |  | 0

## 212
Thermocal
|  | Mes | 403 | K | 8 | J/mol
T | GM(FCC_A1) | hcp | ΔG(fcc->hcp) | bcc | ΔG(fcc->bcc)
1500 | -103076.4 | -101343.8 | 1732.6 | -102642.6 | 433.8
1490 | -102170.5 | -100453.9 | 1716.6 | -101734.7 | 435.8
1480 | -101267.2 | -99566.38 | 1700.82 | -100829.5 | 437.7
1470 | -100366.4 | -98681.42 | 1684.98 | -99926.84 | 439.56
1460 | -99468.12 | -97799 | 1669.12 | -99026.84 | 441.28
1450 | -98572.38 | -96919.12 | 1653.26 | -98129.48 | 442.9
1440 | -97679.21 | -96041.8 | 1637.41 | -97234.78 | 444.43
1430 | -96788.6 | -95167.05 | 1621.55 | -96342.74 | 445.86
1420 | -95900.57 | -94294.88 | 1605.69 | -95453.39 | 447.18
1410 | -95015.13 | -93425.3 | 1589.83 | -94566.72 | 448.41
1400 | -94132.3 | -92558.33 | 1573.97 | -93682.76 | 449.54
1390 | -93252.08 | -91693.97 | 1558.11 | -92801.51 | 450.57
1380 | -92374.49 | -90832.23 | 1542.26 | -91922.98 | 451.51
1370 | -91499.55 | -89973.15 | 1526.4 | -91047.2 | 452.35
1360 | -90627.25 | -89116.71 | 1510.54 | -90174.16 | 453.09
1350 | -89757.62 | -88262.94 | 1494.68 | -89303.88 | 453.74
1340 | -88890.67 | -87411.85 | 1478.82 | -88436.38 | 454.29
1330 | -88026.42 | -86563.45 | 1462.97 | -87571.67 | 454.75
1320 | -87164.88 | -85717.77 | 1447.11 | -86709.76 | 455.12
1310 | -86306.05 | -84874.8 | 1431.25 | -85850.66 | 455.39
1300 | -85449.95 | -84034.55 | 1415.4 | -84994.41 | 455.54
1290 | -84596.61 | -83197.07 | 1399.54 | -84140.98 | 455.63
1280 | -83746.03 | -82362.34 | 1383.69 | -83290.42 | 455.61
1270 | -82898.23 | -81530.4 | 1367.83 | -82442.73 | 455.5
1260 | -82053.22 | -80701.25 | 1351.97 | -81597.92 | 455.3
1250 | -81211.02 | -79874.9 | 1336.12 | -80756.02 | 455
1240 | -80371.64 | -79051.38 | 1320.26 | -79917.03 | 454.61
1230 | -79535.1 | -78230.7 | 1304.4 | -79080.97 | 454.13
1220 | -78701.41 | -77412.87 | 1288.54 | -78247.86 | 453.55
1210 | -77870.6 | -76597.91 | 1272.69 | -77417.72 | 452.88
1200 | -77042.67 | -75785.83 | 1256.84 | -76590.55 | 452.12
1190 | -76217.65 | -74976.66 | 1240.99 | -75766.38 | 451.27
1180 | -75395.55 | -74170.41 | 1225.14 | -74945.22 | 450.33
1170 | -74576.38 | -73367.1 | 1209.28 | -74127.09 | 449.29
1160 | -73760.17 | -72566.75 | 1193.42 | -73312.01 | 448.16
1150 | -72946.94 | -71769.37 | 1177.57 | -72499.99 | 446.95
1140 | -72136.7 | -70974.98 | 1161.72 | -71691.05 | 445.65
1130 | -71329.46 | -70183.59 | 1145.87 | -70885.23 | 444.23
1120 | -70525.26 | -69395.24 | 1130.02 | -70082.52 | 442.74
1110 | -69724.1 | -68609.94 | 1114.16 | -69282.95 | 441.15
1100 | -68926.02 | -67827.7 | 1098.32 | -68486.53 | 439.49
1090 | -68131.02 | -67048.55 | 1082.47 | -67693.3 | 437.72
1080 | -67339.12 | -66272.51 | 1066.61 | -66903.26 | 435.86
1070 | -66550.36 | -65499.59 | 1050.77 | -66116.45 | 433.91
1060 | -65764.74 | -64729.82 | 1034.92 | -65332.88 | 431.86
1050 | -64982.3 | -63963.23 | 1019.07 | -64552.57 | 429.73
1040 | -64203.05 | -63199.83 | 1003.22 | -63775.55 | 427.5
1030 | -63427.02 | -62439.64 | 987.38 | -63001.83 | 425.19
1020 | -62654.22 | -61682.69 | 971.53 | -62231.45 | 422.77
1010 | -61884.68 | -60929 | 955.68 | -61464.42 | 420.26
1000 | -61118.43 | -60178.6 | 939.83 | -60700.78 | 417.65
990 | -60355.5 | -59431.5 | 924 | -59940.54 | 414.96
980 | -59595.89 | -58687.74 | 908.15 | -59183.73 | 412.16
970 | -58839.65 | -57947.34 | 892.31 | -58430.37 | 409.28
960 | -58086.79 | -57210.32 | 876.47 | -57680.5 | 406.29
950 | -57337.34 | -56476.71 | 860.63 | -56934.15 | 403.19
940 | -56591.34 | -55746.55 | 844.79 | -56191.33 | 400.01
930 | -55848.8 | -55019.85 | 828.95 | -55452.09 | 396.71
920 | -55109.76 | -54296.64 | 813.12 | -54716.44 | 393.32
910 | -54374.24 | -53576.96 | 797.28 | -53984.42 | 389.82
900 | -53642.28 | -52860.83 | 781.45 | -53256.06 | 386.22
890 | -52913.89 | -52148.27 | 765.62 | -52531.39 | 382.5
880 | -52189.11 | -51439.32 | 749.79 | -51810.45 | 378.66
870 | -51467.96 | -50734 | 733.96 | -51093.25 | 374.71
860 | -50750.49 | -50032.36 | 718.13 | -50379.84 | 370.65
850 | -50036.71 | -49334.41 | 702.3 | -49670.25 | 366.46
840 | -49326.67 | -48640.18 | 686.49 | -48964.52 | 362.15
830 | -48620.39 | -47949.72 | 670.67 | -48262.68 | 357.71
823.001 | -48128.32 | -47468.72 | 659.6 | -47773.8 | 354.52
823 | -48128.25 | -47468.66 | 659.59 | -47773.73 | 354.52
823 | -48128.25 | -47468.66 | 659.59 | -47773.73 | 354.52
822.999 | -48128.18 | -47468.59 | 659.59 | -47773.66 | 354.52
820 | -47917.91 | -47263.06 | 654.85 | -47564.77 | 353.14
810 | -47219.26 | -46580.22 | 639.04 | -46870.83 | 348.43
800 | -46524.47 | -45901.25 | 623.22 | -46180.91 | 343.56
790 | -45833.59 | -45226.18 | 607.41 | -45495.04 | 338.55
780 | -45146.65 | -44555.04 | 591.61 | -44813.27 | 333.38
770 | -44463.69 | -43887.88 | 575.81 | -44135.64 | 328.05
760 | -43784.75 | -43224.73 | 560.02 | -43462.21 | 322.54
750 | -43109.86 | -42565.63 | 544.23 | -42793.02 | 316.84
740 | -42439.07 | -41910.63 | 528.44 | -42128.12 | 310.95
730 | -41772.42 | -41259.77 | 512.65 | -41467.57 | 304.85
720 | -41109.96 | -40613.08 | 496.88 | -40811.43 | 298.53
710 | -40451.72 | -39970.62 | 481.1 | -40159.74 | 291.98
700 | -39797.77 | -39332.42 | 465.35 | -39512.59 | 285.18
690 | -39148.13 | -38698.54 | 449.59 | -38870.02 | 278.11
680 | -38502.86 | -38069.03 | 433.83 | -38232.12 | 270.74
670 | -37862.02 | -37443.93 | 418.09 | -37598.95 | 263.07
660 | -37225.65 | -36823.29 | 402.36 | -36970.59 | 255.06
650 | -36593.81 | -36207.16 | 386.65 | -36347.12 | 246.69
640 | -35966.55 | -35595.61 | 370.94 | -35728.64 | 237.91
630 | -35343.93 | -34988.69 | 355.24 | -35115.23 | 228.7
620 | -34726 | -34386.45 | 339.55 | -34507 | 219
610 | -34112.83 | -33788.94 | 323.89 | -33904.04 | 208.79
600 | -33504.48 | -33196.25 | 308.23 | -33306.5 | 197.98
590 | -32901.02 | -32608.41 | 292.61 | -32714.48 | 186.54
580 | -32302.5 | -32025.52 | 276.98 | -32128.13 | 174.37
570 | -31709.01 | -31447.61 | 261.4 | -31547.61 | 161.4
560 | -31120.6 | -30874.78 | 245.82 | -30973.1 | 147.5
550 | -30537.36 | -30307.08 | 230.28 | -30404.79 | 132.57
540 | -29959.37 | -29744.59 | 214.78 | -29842.91 | 116.46
530 | -29386.7 | -29187.4 | 199.3 | -29287.74 | 98.96
520 | -28819.43 | -28635.57 | 183.86 | -28739.59 | 79.84
510 | -28257.66 | -28089.19 | 168.47 | -28198.87 | 58.79
500 | -27701.47 | -27548.34 | 153.13 | -27666.22 | 35.25
490 | -27150.95 | -27013.12 | 137.83 | -27142.64 | 8.31
480 | -26606.21 | -26483.61 | 122.6 | -26628.01 | -21.8
470 | -26067.35 | -25959.91 | 107.44 | -26122.15 | -54.8 | 108.956
460 | -25534.48 | -25442.12 | 92.36 | -25624.92 | -90.44 | 93.868
450 | -25007.7 | -24930.33 | 77.37 | -25136.21 | -128.51 | 78.869
440 | -24487.14 | -24424.66 | 62.48 | -24655.95 | -168.81 | 63.969
430 | -23972.93 | -23925.22 | 47.71 | -24184.06 | -211.13 | 49.187
420 | -23465.2 | -23432.12 | 33.08 | -23720.52 | -255.32 | 34.543
410 | -22964.08 | -22945.49 | 18.59 | -23265.3 | -301.22 | 20.039
400 | -22469.73 | -22465.44 | 4.29 | -22818.41 | -348.68 | 8.58
390 | -21982.32 | -21992.11 | -9.79 | -22379.85 | -397.53 | -8.382
380 | -21502 | -21525.63 | -23.63 | -21949.66 | -447.66 | -22.246 | 381.1777
370 | -21028.98 | -21066.15 | -37.17 | -21527.86 | -498.88 | -35.816 | 317.6883
360 | -20563.45 | -20613.82 | -50.37 | -21114.52 | -551.07 | -49.05
350 | -20105.63 | -20168.8 | -63.17 | -20709.69 | -604.06 | -61.89
340 | -19655.79 | -19731.23 | -75.44 | -20313.46 | -657.67 | -74.213
330 | -19214.21 | -19301.31 | -87.1 | -19925.9 | -711.69 | -85.934
320 | -18781.23 | -18879.21 | -97.98 | -19547.12 | -765.89 | -96.892
310 | -18357.26 | -18465.11 | -107.85 | -19177.24 | -819.98 | -106.863
300 | -17942.99 | -18059.21 | -116.22 | -18816.37 | -873.38 | -115.383
290 | -17540.45 | -17661.73 | -121.28 | -18464.64 | -924.19 | -120.774
280 | -17149.89 | -17272.88 | -122.99 | -18122.21 | -972.32 | -122.819
270 | -16771.12 | -16892.89 | -121.77 | -17789.24 | -1018.12 | -121.892
260 | -16404.01 | -16522.01 | -118 | -17465.89 | -1061.88 | -118.377
250 | -16048.53 | -16160.48 | -111.95 | -17152.36 | -1103.83
240 | -15704.69 | -15808.58 | -103.89 | -16848.84 | -1144.15
230 | -15372.54 | -15466.59 | -94.05 | -16555.54 | -1183
220 | -15052.18 | -15134.8 | -82.62 | -16272.69 | -1220.51
210 | -14743.73 | -14813.53 | -69.8 | -16000.52 | -1256.79
200 | -14447.35 | -14503.09 | -55.74 | -15739.28 | -1291.93
190 | -14163.19 | -14203.85 | -40.66 | -15489.21 | -1326.02
180 | -13891.43 | -13916.16 | -24.73 | -15250.56 | -1359.13
170 | -13632.24 | -13640.41 | -8.17 | -15023.57 | -1391.33
160 | -13385.79 | -13377.05 | 8.74 | -14808.48 | -1422.69
150 | -13152.2 | -13126.79 | 25.41 | -14605.45 | -1453.25
140 | -12931.54 | -12890.99 | 40.55 | -14414.62 | -1483.08
130 | -12723.76 | -12669.38 | 54.38 | -14235.97 | -1512.21
120 | -12528.62 | -12461.42 | 67.2 | -14069.33 | -1540.71
110 | -12345.54 | -12266.32 | 79.22 | -13914.19 | -1568.65
100 | -12173.46 | -12082.83 | 90.63 | -13769.54 | -1596.08
90 | -12010.38 | -11908.84 | 101.54 | -13633.47 | -1623.09
80 | -11852.72 | -11740.68 | 112.04 | -13502.57 | -1649.85
70 | -11694.07 | -11571.82 | 122.25 | -13370.63 | -1676.56
60 | -11522.42 | -11390.21 | 132.21 | -13226.07 | -1703.65
50 | -11314.19 | -11172.2 | 141.99 | -13046.1 | -1731.91
40 | -11018.79 | -10867.13 | 151.66 | -12781.77 | -1762.98
30 | -10511.38 | -10350.13 | 161.25 | -12312.37 | -1800.99
20 | -9401.137 | -9230.338 | 170.799 | -11260.04 | -1858.903
10 | -5672.387 | -5492.062 | 180.325 | -7676.07 | -2003.683
|  |  | 0 |  | 0
|  |  | 0 |  | 0

## 213
Thermocal
|  | Mes | 393 | K | -126 | J/mol
T | GM(FCC_A1) | hcp | ΔG(fcc->hcp) | bcc | ΔG(fcc->bcc)
1500 | -101257 | -98855.78 | 2401.22 | -101218.3 | 38.7
1490 | -100360.6 | -97982.51 | 2378.09 | -100315.6 | 45
1480 | -99466.73 | -97111.75 | 2354.98 | -99415.61 | 51.12
1470 | -98575.38 | -96243.54 | 2331.84 | -98518.21 | 57.17
1460 | -97686.56 | -95377.87 | 2308.69 | -97623.45 | 63.11
1450 | -96800.31 | -94514.76 | 2285.55 | -96731.36 | 68.95
1440 | -95916.63 | -93654.21 | 2262.42 | -95841.93 | 74.7
1430 | -95035.54 | -92796.25 | 2239.29 | -94955.17 | 80.37
1420 | -94157.03 | -91940.88 | 2216.15 | -94071.12 | 85.91
1410 | -93281.13 | -91088.12 | 2193.01 | -93189.76 | 91.37
1400 | -92407.85 | -90237.98 | 2169.87 | -92311.12 | 96.73
1390 | -91537.2 | -89390.46 | 2146.74 | -91435.2 | 102
1380 | -90669.19 | -88545.59 | 2123.6 | -90562.03 | 107.16
1370 | -89803.84 | -87703.38 | 2100.46 | -89691.61 | 112.23
1360 | -88941.15 | -86863.83 | 2077.32 | -88823.95 | 117.2
1350 | -88081.15 | -86026.96 | 2054.19 | -87959.07 | 122.08
1340 | -87223.84 | -85192.79 | 2031.05 | -87096.98 | 126.86
1330 | -86369.25 | -84361.33 | 2007.92 | -86237.7 | 131.55
1320 | -85517.38 | -83532.59 | 1984.79 | -85381.23 | 136.15
1310 | -84668.23 | -82706.59 | 1961.64 | -84527.6 | 140.63
1300 | -83821.85 | -81883.34 | 1938.51 | -83676.81 | 145.04
1290 | -82978.23 | -81062.86 | 1915.37 | -82828.89 | 149.34
1280 | -82137.4 | -80245.16 | 1892.24 | -81983.84 | 153.56
1270 | -81299.36 | -79430.24 | 1869.12 | -81141.68 | 157.68
1260 | -80464.13 | -78618.15 | 1845.98 | -80302.42 | 161.71
1250 | -79631.73 | -77808.88 | 1822.85 | -79466.09 | 165.64
1240 | -78802.16 | -77002.45 | 1799.71 | -78632.68 | 169.48
1230 | -77975.47 | -76198.88 | 1776.59 | -77802.23 | 173.24
1220 | -77151.64 | -75398.19 | 1753.45 | -76974.75 | 176.89
1210 | -76330.7 | -74600.38 | 1730.32 | -76150.25 | 180.45
1200 | -75512.68 | -73805.48 | 1707.2 | -75328.75 | 183.93
1190 | -74697.58 | -73013.52 | 1684.06 | -74510.27 | 187.31
1180 | -73885.42 | -72224.48 | 1660.94 | -73694.82 | 190.6
1170 | -73076.22 | -71438.42 | 1637.8 | -72882.43 | 193.79
1160 | -72270.01 | -70655.33 | 1614.68 | -72073.1 | 196.91
1150 | -71466.78 | -69875.23 | 1591.55 | -71266.87 | 199.91
1140 | -70666.58 | -69098.16 | 1568.42 | -70463.73 | 202.85
1130 | -69869.41 | -68324.11 | 1545.3 | -69663.73 | 205.68
1120 | -69075.29 | -67553.12 | 1522.17 | -68866.88 | 208.41
1110 | -68284.25 | -66785.2 | 1499.05 | -68073.19 | 211.06
1100 | -67496.3 | -66020.38 | 1475.92 | -67282.68 | 213.62
1090 | -66711.47 | -65258.67 | 1452.8 | -66495.38 | 216.09
1080 | -65929.77 | -64500.1 | 1429.67 | -65711.3 | 218.47
1070 | -65151.24 | -63744.68 | 1406.56 | -64930.48 | 220.76
1060 | -64375.88 | -62992.44 | 1383.44 | -64152.93 | 222.95
1050 | -63603.73 | -62243.4 | 1360.33 | -63378.68 | 225.05
1040 | -62834.79 | -61497.59 | 1337.2 | -62607.74 | 227.05
1030 | -62069.11 | -60755.02 | 1314.09 | -61840.14 | 228.97
1020 | -61306.7 | -60015.72 | 1290.98 | -61075.9 | 230.8
1010 | -60547.59 | -59279.72 | 1267.87 | -60315.06 | 232.53
1000 | -59791.79 | -58547.04 | 1244.75 | -59557.63 | 234.16
990 | -59039.35 | -57817.7 | 1221.65 | -58803.65 | 235.7
980 | -58290.27 | -57091.73 | 1198.54 | -58053.13 | 237.14
970 | -57544.6 | -56369.17 | 1175.43 | -57306.11 | 238.49
960 | -56802.36 | -55650.03 | 1152.33 | -56562.62 | 239.74
950 | -56063.57 | -54934.34 | 1129.23 | -55822.68 | 240.89
940 | -55328.27 | -54222.14 | 1106.13 | -55086.33 | 241.94
930 | -54596.48 | -53513.45 | 1083.03 | -54353.59 | 242.89
920 | -53868.23 | -52808.3 | 1059.93 | -53624.5 | 243.73
910 | -53143.56 | -52106.72 | 1036.84 | -52899.09 | 244.47
900 | -52422.49 | -51408.73 | 1013.76 | -52177.39 | 245.1
890 | -51705.04 | -50714.37 | 990.67 | -51459.42 | 245.62
880 | -50991.25 | -50023.66 | 967.59 | -50745.21 | 246.04
870 | -50281.13 | -49336.62 | 944.51 | -50034.8 | 246.33
860 | -49574.73 | -48653.3 | 921.43 | -49328.23 | 246.5
850 | -48872.08 | -47973.71 | 898.37 | -48625.52 | 246.56
840 | -48173.2 | -47297.9 | 875.3 | -47926.7 | 246.5
830 | -47478.12 | -46625.89 | 852.23 | -47231.83 | 246.29
823.001 | -46993.92 | -46157.82 | 836.1 | -46747.85 | 246.07
823 | -46993.85 | -46157.76 | 836.09 | -46747.78 | 246.07
823 | -46993.85 | -46157.76 | 836.09 | -46747.78 | 246.07
822.999 | -46993.78 | -46157.69 | 836.09 | -46747.71 | 246.07
820 | -46786.89 | -45957.71 | 829.18 | -46540.93 | 245.96
810 | -46099.52 | -45293.4 | 806.12 | -45854.04 | 245.48
800 | -45416.07 | -44632.99 | 783.08 | -45171.2 | 244.87
790 | -44736.56 | -43976.52 | 760.04 | -44492.46 | 244.1
780 | -44061.04 | -43324.02 | 737.02 | -43817.86 | 243.18
770 | -43389.53 | -42675.54 | 713.99 | -43147.44 | 242.09
760 | -42722.07 | -42031.11 | 690.96 | -42481.26 | 240.81
750 | -42058.72 | -41390.77 | 667.95 | -41819.36 | 239.36
740 | -41399.51 | -40754.55 | 644.96 | -41161.79 | 237.72
730 | -40744.48 | -40122.51 | 621.97 | -40508.61 | 235.87
720 | -40093.68 | -39494.68 | 599 | -39859.87 | 233.81
710 | -39447.14 | -38871.11 | 576.03 | -39215.64 | 231.5
700 | -38804.92 | -38251.85 | 553.07 | -38575.97 | 228.95
690 | -38167.07 | -37636.94 | 530.13 | -37940.94 | 226.13
680 | -37533.63 | -37026.42 | 507.21 | -37310.61 | 223.02
670 | -36904.66 | -36420.36 | 484.3 | -36685.06 | 219.6
660 | -36280.2 | -35818.79 | 461.41 | -36064.37 | 215.83
650 | -35660.32 | -35221.78 | 438.54 | -35448.61 | 211.71
640 | -35045.06 | -34629.37 | 415.69 | -34837.88 | 207.18
630 | -34434.49 | -34041.62 | 392.87 | -34232.27 | 202.22
620 | -33828.67 | -33458.59 | 370.08 | -33631.89 | 196.78
610 | -33227.66 | -32880.35 | 347.31 | -33036.84 | 190.82
600 | -32631.51 | -32306.94 | 324.57 | -32447.24 | 184.27
590 | -32040.3 | -31738.43 | 301.87 | -31863.23 | 177.07
580 | -31454.1 | -31174.89 | 279.21 | -31284.95 | 169.15
570 | -30872.98 | -30616.39 | 256.59 | -30712.56 | 160.42
560 | -30297.01 | -30062.99 | 234.02 | -30146.24 | 150.77
550 | -29726.27 | -29514.76 | 211.51 | -29586.2 | 140.07
540 | -29160.84 | -28971.79 | 189.05 | -29032.67 | 128.17
530 | -28600.81 | -28434.14 | 166.67 | -28485.94 | 114.87
520 | -28046.25 | -27901.89 | 144.36 | -27946.33 | 99.92
510 | -27497.27 | -27375.14 | 122.13 | -27414.28 | 82.99
500 | -26953.95 | -26853.96 | 99.99 | -26890.62 | 63.33
490 | -26416.41 | -26338.45 | 77.96 | -26376.05 | 40.36
480 | -25884.74 | -25828.68 | 56.06 | -25870.37 | 14.37
470 | -25359.06 | -25324.77 | 34.29 | -25373.43 | -14.37 | 36.467
460 | -24839.48 | -24826.81 | 12.67 | -24885.09 | -45.61 | 14.832
450 | -24326.13 | -24334.9 | -8.77 | -24405.26 | -79.13 | -6.626
440 | -23819.15 | -23849.15 | -30 | -23933.85 | -114.7 | -27.877 | 443.7683
430 | -23318.68 | -23369.67 | -50.99 | -23470.82 | -152.14 | -48.891
420 | -22824.87 | -22896.58 | -71.71 | -23016.13 | -191.26 | -69.638
410 | -22337.88 | -22430 | -92.12 | -22569.78 | -231.9 | -90.079
400 | -21857.9 | -21970.05 | -112.15 | -22131.76 | -273.86 | -110.147
390 | -21385.13 | -21516.87 | -131.74 | -21702.09 | -316.96 | -125.863
380 | -20919.8 | -21070.6 | -150.8 | -21280.8 | -361 | -148.894
370 | -20462.16 | -20631.38 | -169.22 | -20867.95 | -405.79 | -167.378 | 403.2356
360 | -20012.53 | -20199.37 | -186.84 | -20463.57 | -451.04 | -185.078
350 | -19571.26 | -19774.71 | -203.45 | -20067.74 | -496.48 | -201.789
340 | -19139.28 | -19357.59 | -218.31 | -19680.55 | -541.27 | -216.824
330 | -18718.16 | -18948.16 | -230 | -19302.08 | -583.92 | -228.831
320 | -18307.82 | -18546.62 | -238.8 | -18932.43 | -624.61 | -237.92
310 | -17908.13 | -18153.15 | -245.02 | -18571.73 | -663.6 | -244.398
300 | -17518.99 | -17767.97 | -248.98 | -18220.1 | -701.11 | -248.584
290 | -17140.41 | -17391.27 | -250.86 | -17877.68 | -737.27 | -250.672
280 | -16772.4 | -17023.29 | -250.89 | -17544.62 | -772.22 | -250.887
270 | -16415.02 | -16664.26 | -249.24 | -17221.1 | -806.08 | -249.405
260 | -16068.36 | -16314.43 | -246.07 | -16907.29 | -838.93 | -246.387
250 | -15732.54 | -15974.07 | -241.53 | -16603.39 | -870.85
240 | -15407.7 | -15643.44 | -235.74 | -16309.61 | -901.91
230 | -15094.01 | -15322.84 | -228.83 | -16026.16 | -932.15
220 | -14791.66 | -15012.59 | -220.93 | -15753.29 | -961.63
210 | -14500.85 | -14713 | -212.15 | -15491.25 | -990.4
200 | -14221.81 | -14424.43 | -202.62 | -15240.29 | -1018.48
190 | -13954.78 | -14147.23 | -192.45 | -15000.7 | -1045.92
180 | -13700 | -13881.79 | -181.79 | -14772.73 | -1072.73
170 | -13457.72 | -13628.55 | -170.83 | -14556.68 | -1098.96
160 | -13228.18 | -13387.97 | -159.79 | -14352.8 | -1124.62
150 | -13011.59 | -13160.79 | -149.2 | -14161.33 | -1149.74
140 | -12808.12 | -12948.46 | -140.34 | -13982.45 | -1174.33
130 | -12617.81 | -12750.82 | -133.01 | -13816.23 | -1198.42
120 | -12440.57 | -12567.43 | -126.86 | -13662.62 | -1222.05
110 | -12276.01 | -12397.65 | -121.64 | -13521.24 | -1245.23
100 | -12123.27 | -12240.44 | -117.17 | -13391.3 | -1268.03
90 | -11980.68 | -12093.98 | -113.3 | -13271.2 | -1290.52
80 | -11845.14 | -11955.05 | -109.91 | -13157.96 | -1312.82
70 | -11710.92 | -11817.82 | -106.9 | -13046.06 | -1335.14
60 | -11567.2 | -11671.37 | -104.17 | -12925.08 | -1357.88
50 | -11392.49 | -11494.14 | -101.65 | -12774.3 | -1381.81
40 | -11140.33 | -11239.61 | -99.28 | -12548.92 | -1408.59
30 | -10695.51 | -10792.51 | -97 | -12137.82 | -1442.31
20 | -9696.033 | -9790.804 | -94.771 | -11191.91 | -1495.877
10 | -6270.041 | -6362.609 | -92.568 | -7906.165 | -1636.124
|  |  | 0 |  | 0
|  |  | 0 |  | 0

## 214
Thermocal
|  | Mes | 433 | K | -52 | J/mol
T | GM(FCC_A1) | hcp | ΔG(fcc->hcp) | bcc | ΔG(fcc->bcc)
1500 | -104502.7 | -102784.7 | 1718 | -104386.4 | 116.3
1490 | -103604 | -101902.6 | 1701.4 | -103485.4 | 118.6
1480 | -102707.7 | -101023 | 1684.7 | -102586.9 | 120.8
1470 | -101814 | -100146 | 1668 | -101691.1 | 122.9
1460 | -100922.7 | -99271.45 | 1651.25 | -100797.9 | 124.8
1450 | -100034 | -98399.46 | 1634.54 | -99907.32 | 126.68
1440 | -99147.91 | -97530.02 | 1617.89 | -99019.39 | 128.52
1430 | -98264.33 | -96663.13 | 1601.2 | -98134.11 | 130.22
1420 | -97383.32 | -95798.82 | 1584.5 | -97251.5 | 131.82
1410 | -96504.9 | -94937.09 | 1567.81 | -96371.57 | 133.33
1400 | -95629.07 | -94077.96 | 1551.11 | -95494.33 | 134.74
1390 | -94755.85 | -93221.44 | 1534.41 | -94619.79 | 136.06
1380 | -93885.25 | -92367.53 | 1517.72 | -93747.97 | 137.28
1370 | -93017.29 | -91516.26 | 1501.03 | -92878.87 | 138.42
1360 | -92151.97 | -90667.64 | 1484.33 | -92012.51 | 139.46
1350 | -91289.31 | -89821.68 | 1467.63 | -91148.91 | 140.4
1340 | -90429.33 | -88978.39 | 1450.94 | -90288.07 | 141.26
1330 | -89572.03 | -88137.79 | 1434.24 | -89430.01 | 142.02
1320 | -88717.44 | -87299.89 | 1417.55 | -88574.74 | 142.7
1310 | -87865.56 | -86464.7 | 1400.86 | -87722.27 | 143.29
1300 | -87016.41 | -85632.25 | 1384.16 | -86872.63 | 143.78
1290 | -86170.01 | -84802.54 | 1367.47 | -86025.83 | 144.18
1280 | -85326.36 | -83975.59 | 1350.77 | -85181.87 | 144.49
1270 | -84485.48 | -83151.41 | 1334.07 | -84340.77 | 144.71
1260 | -83647.41 | -82330.02 | 1317.39 | -83502.56 | 144.85
1250 | -82812.12 | -81511.43 | 1300.69 | -82667.23 | 144.89
1240 | -81979.67 | -80695.67 | 1284 | -81834.82 | 144.85
1230 | -81150.05 | -79882.73 | 1267.32 | -81005.34 | 144.71
1220 | -80323.27 | -79072.66 | 1250.61 | -80178.79 | 144.48
1210 | -79499.38 | -78265.45 | 1233.93 | -79355.2 | 144.18
1200 | -78678.36 | -77461.13 | 1217.23 | -78534.58 | 143.78
1190 | -77860.25 | -76659.71 | 1200.54 | -77716.95 | 143.3
1180 | -77045.05 | -75861.2 | 1183.85 | -76902.33 | 142.72
1170 | -76232.8 | -75065.64 | 1167.16 | -76090.73 | 142.07
1160 | -75423.5 | -74273.04 | 1150.46 | -75282.17 | 141.33
1150 | -74617.18 | -73483.4 | 1133.78 | -74476.68 | 140.5
1140 | -73813.84 | -72696.76 | 1117.08 | -73674.27 | 139.57
1130 | -73013.52 | -71913.13 | 1100.39 | -72874.95 | 138.57
1120 | -72216.23 | -71132.53 | 1083.7 | -72078.74 | 137.49
1110 | -71422 | -70354.98 | 1067.02 | -71285.68 | 136.32
1100 | -70630.83 | -69580.5 | 1050.33 | -70495.77 | 135.06
1090 | -69842.76 | -68809.12 | 1033.64 | -69709.05 | 133.71
1080 | -69057.79 | -68040.84 | 1016.95 | -68925.51 | 132.28
1070 | -68275.96 | -67275.7 | 1000.26 | -68145.2 | 130.76
1060 | -67497.29 | -66513.71 | 983.58 | -67368.12 | 129.17
1050 | -66721.8 | -65754.91 | 966.89 | -66594.31 | 127.49
1040 | -65949.5 | -64999.29 | 950.21 | -65823.79 | 125.71
1030 | -65180.43 | -64246.91 | 933.52 | -65056.57 | 123.86
1020 | -64414.61 | -63497.77 | 916.84 | -64292.7 | 121.91
1010 | -63652.05 | -62751.9 | 900.15 | -63532.17 | 119.88
1000 | -62892.8 | -62009.33 | 883.47 | -62775.03 | 117.77
990 | -62136.86 | -61270.08 | 866.78 | -62021.3 | 115.56
980 | -61384.28 | -60534.17 | 850.11 | -61271 | 113.28
970 | -60635.07 | -59801.64 | 833.43 | -60524.16 | 110.91
960 | -59889.26 | -59072.52 | 816.74 | -59780.82 | 108.44
950 | -59146.89 | -58346.82 | 800.07 | -59041 | 105.89
940 | -58407.97 | -57624.58 | 783.39 | -58304.72 | 103.25
930 | -57672.54 | -56905.82 | 766.72 | -57572.02 | 100.52
920 | -56940.63 | -56190.59 | 750.04 | -56842.93 | 97.7
910 | -56212.27 | -55478.9 | 733.37 | -56117.48 | 94.79
900 | -55487.47 | -54770.78 | 716.69 | -55395.7 | 91.77
890 | -54766.28 | -54066.25 | 700.03 | -54677.6 | 88.68
880 | -54048.71 | -53365.36 | 683.35 | -53963.23 | 85.48
870 | -53334.8 | -52668.11 | 666.69 | -53252.61 | 82.19
860 | -52624.57 | -51974.55 | 650.02 | -52545.79 | 78.78
850 | -51918.06 | -51284.7 | 633.36 | -51842.77 | 75.29
840 | -51215.29 | -50598.59 | 616.7 | -51143.61 | 71.68
830 | -50516.3 | -49916.27 | 600.03 | -50448.34 | 67.96
823.001 | -50029.35 | -49440.97 | 588.38 | -49964.05 | 65.3
823 | -50029.28 | -49440.9 | 588.38 | -49963.98 | 65.3
823 | -50029.28 | -49440.9 | 588.38 | -49963.98 | 65.3
822.999 | -50029.21 | -49440.83 | 588.38 | -49963.91 | 65.3
820 | -49821.13 | -49237.75 | 583.38 | -49756.98 | 64.15
810 | -49129.8 | -48563.07 | 566.73 | -49069.59 | 60.21
800 | -48442.35 | -47892.27 | 550.08 | -48386.2 | 56.15
790 | -47758.81 | -47225.38 | 533.43 | -47706.84 | 51.97
780 | -47079.23 | -46562.44 | 516.79 | -47031.56 | 47.67
770 | -46403.63 | -45903.49 | 500.14 | -46360.41 | 43.22
760 | -45732.07 | -45248.55 | 483.52 | -45693.41 | 38.66
750 | -45064.57 | -44597.69 | 466.88 | -45030.64 | 33.93
740 | -44401.17 | -43950.92 | 450.25 | -44372.12 | 29.05
730 | -43741.93 | -43308.3 | 433.63 | -43717.91 | 24.02
720 | -43086.88 | -42669.87 | 417.01 | -43068.07 | 18.81
710 | -42436.06 | -42035.67 | 400.39 | -42422.64 | 13.42
700 | -41789.53 | -41405.74 | 383.79 | -41781.69 | 7.84
690 | -41147.33 | -40780.14 | 367.19 | -41145.28 | 2.05
680 | -40509.51 | -40158.91 | 350.6 | -40513.46 | -3.95
670 | -39876.11 | -39542.1 | 334.01 | -39886.3 | -10.19
660 | -39247.2 | -38929.76 | 317.44 | -39263.88 | -16.68
650 | -38622.82 | -38321.95 | 300.87 | -38646.27 | -23.45
640 | -38003.03 | -37718.71 | 284.32 | -38033.54 | -30.51
630 | -37387.88 | -37120.1 | 267.78 | -37425.77 | -37.89
620 | -36777.43 | -36526.19 | 251.24 | -36823.06 | -45.63
610 | -36171.75 | -35937.02 | 234.73 | -36225.5 | -53.75
600 | -35570.89 | -35352.66 | 218.23 | -35633.18 | -62.29
590 | -34974.93 | -34773.18 | 201.75 | -35046.22 | -71.29
580 | -34383.91 | -34198.62 | 185.29 | -34464.73 | -80.82
570 | -33797.92 | -33629.08 | 168.84 | -33888.84 | -90.92
560 | -33217.03 | -33064.61 | 152.42 | -33318.69 | -101.66
550 | -32641.31 | -32505.28 | 136.03 | -32754.43 | -113.12
540 | -32070.83 | -31951.16 | 119.67 | -32196.23 | -125.4
530 | -31505.68 | -31402.35 | 103.33 | -31644.28 | -138.6
520 | -30945.94 | -30858.9 | 87.04 | -31098.8 | -152.86
510 | -30391.7 | -30320.91 | 70.79 | -30560.05 | -168.35
500 | -29843.04 | -29788.46 | 54.58 | -30028.33 | -185.29
490 | -29300.06 | -29261.64 | 38.42 | -29504.02 | -203.96
480 | -28762.86 | -28740.53 | 22.33 | -28987.57 | -224.71
470 | -28231.54 | -28225.24 | 6.3 | -28480.01 | -248.47 | 7.903
460 | -27706.2 | -27715.87 | -9.67 | -27981.79 | -275.59 | -8.073
450 | -27186.97 | -27212.5 | -25.53 | -27492.71 | -305.74 | -23.944 | 452.2257
440 | -26673.95 | -26715.26 | -41.31 | -27012.6 | -338.65 | -39.732
430 | -26167.28 | -26224.25 | -56.97 | -26541.35 | -374.07 | -52.272
420 | -25667.09 | -25739.59 | -72.5 | -26078.85 | -411.76 | -70.947
410 | -25173.51 | -25261.4 | -87.89 | -25625.03 | -451.52 | -86.351
400 | -24686.7 | -24789.8 | -103.1 | -25179.87 | -493.17 | -101.579
390 | -24206.81 | -24324.93 | -118.12 | -24743.33 | -536.52 | -116.618
380 | -23734.03 | -23866.91 | -132.88 | -24315.42 | -581.39 | -131.404
370 | -23268.52 | -23415.91 | -147.39 | -23896.15 | -627.63 | -145.939 | 397.1468
360 | -22810.5 | -22972.05 | -161.55 | -23485.55 | -675.05 | -160.134
350 | -22360.19 | -22535.51 | -175.32 | -23083.68 | -723.49 | -173.943
340 | -21917.82 | -22106.44 | -188.62 | -22690.59 | -772.77 | -187.29
330 | -21483.7 | -21685.03 | -201.33 | -22306.35 | -822.65 | -200.059
320 | -21058.14 | -21271.43 | -213.29 | -21931.06 | -872.92 | -212.094
310 | -20641.55 | -20865.86 | -224.31 | -21564.81 | -923.26 | -223.208
300 | -20234.51 | -20468.5 | -233.99 | -21207.73 | -973.22 | -233.022
290 | -19838.98 | -20079.57 | -240.59 | -20859.93 | -1020.95 | -239.93
280 | -19455.4 | -19699.28 | -243.88 | -20521.55 | -1066.15 | -243.551
270 | -19083.56 | -19327.87 | -244.31 | -20192.76 | -1109.2 | -244.267
260 | -18723.36 | -18965.59 | -242.23 | -19873.71 | -1150.35 | -242.438
250 | -18374.76 | -18612.67 | -237.91 | -19564.59 | -1189.83
240 | -18037.78 | -18269.41 | -231.63 | -19265.6 | -1227.82
230 | -17712.48 | -17936.07 | -223.59 | -18976.94 | -1264.46
220 | -17398.96 | -17612.97 | -214.01 | -18698.84 | -1299.88
210 | -17097.36 | -17300.41 | -203.05 | -18431.52 | -1334.16
200 | -16807.84 | -16998.72 | -190.88 | -18175.25 | -1367.41
190 | -16530.56 | -16708.26 | -177.7 | -17930.26 | -1399.7
180 | -16265.72 | -16429.38 | -163.66 | -17696.81 | -1431.09
170 | -16013.51 | -16162.47 | -148.96 | -17475.15 | -1461.64
160 | -15774.1 | -15907.96 | -133.86 | -17265.52 | -1491.42
150 | -15547.63 | -15666.38 | -118.75 | -17068.12 | -1520.49
140 | -15334.21 | -15439.13 | -104.92 | -16883.07 | -1548.86
130 | -15133.8 | -15226.39 | -92.59 | -16710.41 | -1576.61
120 | -14946.21 | -15027.58 | -81.37 | -16549.99 | -1603.78
110 | -14770.94 | -14841.95 | -71.01 | -16401.37 | -1630.43
100 | -14606.97 | -14668.3 | -61.33 | -16263.58 | -1656.61
90 | -14452.42 | -14504.63 | -52.21 | -16134.86 | -1682.44
80 | -14303.9 | -14347.41 | -43.51 | -16011.92 | -1708.02
70 | -14155.21 | -14190.36 | -35.15 | -15888.83 | -1733.62
60 | -13994.79 | -14021.84 | -27.05 | -15754.4 | -1759.61
50 | -13799.83 | -13818.96 | -19.13 | -15586.6 | -1786.77
40 | -13521.21 | -13532.56 | -11.35 | -15337.96 | -1816.75
30 | -13037.63 | -13041.28 | -3.65 | -14891.22 | -1853.59
20 | -11968.82 | -11964.82 | 4 | -13878.79 | -1909.97
10 | -8351.74 | -8340.105 | 11.635 | -10403.31 | -2051.57
|  |  | 0 |  | 0
|  |  | 0 |  | 0

## 215
Thermocal
|  | Mes | 413 | K | -51 | J/mol
T | GM(FCC_A1) | hcp | ΔG(fcc->hcp) | bcc | ΔG(fcc->bcc)
1500 | -103568.5 | -101708 | 1860.5 | -103456.7 | 111.8 |  |  | -103456.7
1490 | -102665.3 | -100822.6 | 1842.7 | -102548.8 | 116.5 |  |  | -102548.8
1480 | -101764.6 | -99939.7 | 1824.9 | -101643.5 | 121.1 |  |  | -101643.5
1470 | -100866.5 | -99059.38 | 1807.12 | -100740.8 | 125.7 |  |  | -100740.8
1460 | -99970.91 | -98181.62 | 1789.29 | -99840.78 | 130.13 |  |  | -99840.78
1450 | -99077.88 | -97306.41 | 1771.47 | -98943.44 | 134.44 |  |  | -98943.44
1440 | -98187.43 | -96433.79 | 1753.64 | -98048.78 | 138.65 |  |  | -98048.78
1430 | -97299.57 | -95563.76 | 1735.81 | -97156.81 | 142.76 |  |  | -97156.81
1420 | -96414.3 | -94696.32 | 1717.98 | -96267.55 | 146.75 |  |  | -96267.55
1410 | -95531.66 | -93831.49 | 1700.17 | -95381.01 | 150.65 |  |  | -95381.01
1400 | -94651.64 | -92969.3 | 1682.34 | -94497.19 | 154.45 |  |  | -94497.19
1390 | -93774.25 | -92109.73 | 1664.52 | -93616.11 | 158.14 |  |  | -93616.11
1380 | -92899.52 | -91252.83 | 1646.69 | -92737.78 | 161.74 |  |  | -92737.78
1370 | -92027.45 | -90398.58 | 1628.87 | -91862.21 | 165.24 |  |  | -91862.21
1360 | -91158.05 | -89547.01 | 1611.04 | -90989.43 | 168.62 |  |  | -90989.43
1350 | -90291.34 | -88698.12 | 1593.22 | -90119.43 | 171.91 |  |  | -90119.43
1340 | -89427.34 | -87851.95 | 1575.39 | -89252.23 | 175.11 |  |  | -89252.23
1330 | -88566.05 | -87008.48 | 1557.57 | -88387.86 | 178.19 |  |  | -88387.86
1320 | -87707.5 | -86167.75 | 1539.75 | -87526.3 | 181.2 |  |  | -87526.3
1310 | -86851.7 | -85329.77 | 1521.93 | -86667.6 | 184.1 |  |  | -86667.6
1300 | -85998.64 | -84494.54 | 1504.1 | -85811.76 | 186.88 |  |  | -85811.76
1290 | -85148.37 | -83662.08 | 1486.29 | -84958.77 | 189.6 |  |  | -84958.77
1280 | -84300.88 | -82832.41 | 1468.47 | -84108.69 | 192.19 |  |  | -84108.69
1270 | -83456.19 | -82005.55 | 1450.64 | -83261.49 | 194.7 |  |  | -83261.49
1260 | -82614.32 | -81181.5 | 1432.82 | -82417.22 | 197.1 |  |  | -82417.22
1250 | -81775.29 | -80360.29 | 1415 | -81575.87 | 199.42 |  |  | -81575.87
1240 | -80939.11 | -79541.93 | 1397.18 | -80737.47 | 201.64 |  |  | -80737.47
1230 | -80105.79 | -78726.43 | 1379.36 | -79902.02 | 203.77 |  |  | -79902.02
1220 | -79275.35 | -77913.81 | 1361.54 | -79069.56 | 205.79 |  |  | -79069.56
1210 | -78447.82 | -77104.09 | 1343.73 | -78240.09 | 207.73 |  |  | -78240.09
1200 | -77623.2 | -76297.3 | 1325.9 | -77413.62 | 209.58 |  |  | -77413.62
1190 | -76801.51 | -75493.42 | 1308.09 | -76590.19 | 211.32 |  |  | -76590.19
1180 | -75982.77 | -74692.5 | 1290.27 | -75769.8 | 212.97 |  |  | -75769.8
1170 | -75167 | -73894.55 | 1272.45 | -74952.46 | 214.54 |  |  | -74952.46
1160 | -74354.22 | -73099.58 | 1254.64 | -74138.2 | 216.02 |  |  | -74138.2
1150 | -73544.44 | -72307.62 | 1236.82 | -73327.04 | 217.4 |  |  | -73327.04
1140 | -72737.68 | -71518.67 | 1219.01 | -72518.99 | 218.69 |  |  | -72518.99
1130 | -71933.97 | -70732.77 | 1201.2 | -71714.08 | 219.89 |  |  | -71714.08
1120 | -71133.31 | -69949.93 | 1183.38 | -70912.31 | 221 |  |  | -70912.31
1110 | -70335.74 | -69170.17 | 1165.57 | -70113.72 | 222.02 |  |  | -70113.72
1100 | -69541.27 | -68393.52 | 1147.75 | -69318.31 | 222.96 |  |  | -69318.31
1090 | -68749.92 | -67619.98 | 1129.94 | -68526.12 | 223.8 |  |  | -68526.12
1080 | -67961.72 | -66849.58 | 1112.14 | -67737.16 | 224.56 |  |  | -67737.16
1070 | -67176.68 | -66082.35 | 1094.33 | -66951.45 | 225.23 |  |  | -66951.45
1060 | -66394.82 | -65318.3 | 1076.52 | -66169.01 | 225.81 |  |  | -66169.01
1050 | -65616.18 | -64557.46 | 1058.72 | -65389.87 | 226.31 |  |  | -65389.87
1040 | -64840.76 | -63799.86 | 1040.9 | -64614.04 | 226.72 |  |  | -64614.04
1030 | -64068.61 | -63045.5 | 1023.11 | -63841.55 | 227.06 |  |  | -63841.55
1020 | -63299.72 | -62294.43 | 1005.29 | -63072.43 | 227.29 |  |  | -63072.43
1010 | -62534.14 | -61546.65 | 987.49 | -62306.7 | 227.44 |  |  | -62306.7
1000 | -61771.9 | -60802.2 | 969.7 | -61544.38 | 227.52 |  |  | -61544.38
990 | -61013 | -60061.11 | 951.89 | -60785.49 | 227.51 |  |  | -60785.49
980 | -60257.48 | -59323.39 | 934.09 | -60030.07 | 227.41 |  |  | -60030.07
970 | -59505.38 | -58589.07 | 916.31 | -59278.14 | 227.24 |  |  | -59278.14
960 | -58756.7 | -57858.19 | 898.51 | -58529.73 | 226.97 |  |  | -58529.73
950 | -58011.49 | -57130.77 | 880.72 | -57784.86 | 226.63 |  |  | -57784.86
940 | -57269.77 | -56406.84 | 862.93 | -57043.56 | 226.21 |  |  | -57043.56
930 | -56531.57 | -55686.43 | 845.14 | -56305.87 | 225.7 |  |  | -56305.87
920 | -55796.92 | -54969.56 | 827.36 | -55571.81 | 225.11 |  |  | -55571.81
910 | -55065.85 | -54256.27 | 809.58 | -54841.41 | 224.44 |  |  | -54841.41
900 | -54338.38 | -53546.59 | 791.79 | -54114.69 | 223.69 |  |  | -54114.69
890 | -53614.55 | -52840.52 | 774.03 | -53391.68 | 222.87 |  |  | -53391.68
880 | -52894.37 | -52138.12 | 756.25 | -52672.42 | 221.95 |  |  | -52672.42
870 | -52177.88 | -51439.41 | 738.47 | -51956.93 | 220.95 |  |  | -51956.93
860 | -51465.11 | -50744.4 | 720.71 | -51245.23 | 219.88 |  |  | -51245.23
850 | -50756.09 | -50053.14 | 702.95 | -50537.37 | 218.72 |  |  | -50537.37
840 | -50050.85 | -49365.66 | 685.19 | -49833.37 | 217.48 |  |  | -49833.37
830 | -49349.43 | -48681.99 | 667.44 | -49133.26 | 216.17 |  |  | -49133.26
823.001 | -48860.78 | -48205.77 | 655.01 | -48645.59 | 215.19 |  |  | -48645.59
823 | -48860.71 | -48205.7 | 655.01 | -48645.52 | 215.19 |  |  | -48645.52
823 | -48860.71 | -48205.7 | 655.01 | -48645.52 | 215.19 |  |  | -48645.52
822.999 | -48860.64 | -48205.63 | 655.01 | -48645.45 | 215.19 |  |  | -48645.45
820 | -48651.84 | -48002.16 | 649.68 | -48437.08 | 214.76 |  |  | -48437.08
810 | -47958.14 | -47326.2 | 631.94 | -47744.86 | 213.28 |  |  | -47744.86
800 | -47268.35 | -46654.15 | 614.2 | -47056.64 | 211.71 |  |  | -47056.64
790 | -46582.51 | -45986.04 | 596.47 | -46372.46 | 210.05 |  |  | -46372.46
780 | -45900.66 | -45321.92 | 578.74 | -45692.34 | 208.32 |  |  | -45692.34
770 | -45222.83 | -44661.81 | 561.02 | -45016.34 | 206.49 |  |  | -45016.34
760 | -44549.07 | -44005.76 | 543.31 | -44344.49 | 204.58 |  |  | -44344.49
750 | -43879.41 | -43353.8 | 525.61 | -43676.84 | 202.57 |  |  | -43676.84
740 | -43213.89 | -42705.98 | 507.91 | -43013.41 | 200.48 |  |  | -43013.41
730 | -42552.56 | -42062.34 | 490.22 | -42354.27 | 198.29 |  |  | -42354.27
720 | -41895.46 | -41422.91 | 472.55 | -41699.46 | 196 |  |  | -41699.46
710 | -41242.63 | -40787.75 | 454.88 | -41049.02 | 193.61 |  |  | -41049.02
700 | -40594.13 | -40156.9 | 437.23 | -40403 | 191.13 |  |  | -40403
690 | -39950 | -39530.41 | 419.59 | -39761.46 | 188.54 |  |  | -39761.46
680 | -39310.28 | -38908.32 | 401.96 | -39124.45 | 185.83 |  |  | -39124.45
670 | -38675.04 | -38290.68 | 384.36 | -38492.03 | 183.01 |  |  | -38492.03
660 | -38044.31 | -37677.55 | 366.76 | -37864.25 | 180.06 |  |  | -37864.25
650 | -37418.16 | -37068.97 | 349.19 | -37241.17 | 176.99 |  |  | -37241.17
640 | -36796.64 | -36465.01 | 331.63 | -36622.86 | 173.78 |  |  | -36622.86
630 | -36179.82 | -35865.71 | 314.11 | -36009.39 | 170.43 |  |  | -36009.39
620 | -35567.73 | -35271.14 | 296.59 | -35400.81 | 166.92 |  |  | -35400.81
610 | -34960.46 | -34681.35 | 279.11 | -34797.21 | 163.25 |  |  | -34797.21
600 | -34358.07 | -34096.4 | 261.67 | -34198.66 | 159.41 |  |  | -34198.66
590 | -33760.61 | -33516.36 | 244.25 | -33605.24 | 155.37 |  |  | -33605.24
580 | -33168.16 | -32941.29 | 226.87 | -33017.04 | 151.12 |  |  | -33017.04
570 | -32580.8 | -32371.26 | 209.54 | -32434.14 | 146.66 |  |  | -32434.14
560 | -31998.58 | -31806.34 | 192.24 | -31856.64 | 141.94 |  |  | -31856.64
550 | -31421.59 | -31246.59 | 175 | -31284.64 | 136.95 |  |  | -31284.64
540 | -30849.92 | -30692.1 | 157.82 | -30718.25 | 131.67 |  |  | -30718.25
530 | -30283.63 | -30142.94 | 140.69 | -30157.59 | 126.04 |  |  | -30157.59
520 | -29722.83 | -29599.19 | 123.64 | -29602.78 | 120.05 |  |  | -29602.78
510 | -29167.59 | -29060.94 | 106.65 | -29053.96 | 113.63 |  |  | -29053.96
500 | -28618.03 | -28528.25 | 89.78 | -28511.27 | 106.76 |  |  | -28511.27
490 | -28074.22 | -28001.24 | 72.98 | -27974.88 | 99.34 |  | 488.2262 | -27974.88
480 | -27536.29 | -27479.98 | 56.31 | -27444.96 | 91.33 |  |  | -27444.96
470 | -27004.34 | -26964.57 | 39.77 | -26921.73 | 82.61 | 41.424 |  | -26921.73
460 | -26478.48 | -26455.12 | 23.36 | -26405.4 | 73.08 | 25.001 |  | -26405.4
450 | -25958.84 | -25951.72 | 7.12 | -25896.25 | 62.59 | 8.744 |  | -25896.25
440 | -25445.56 | -25454.48 | -8.92 | -25394.58 | 50.98 | -7.316 |  | -25394.58
430 | -24938.77 | -24963.51 | -24.74 | -24900.78 | 37.99 | -23.158 |  | -24900.78
420 | -24438.63 | -24478.94 | -40.31 | -24415.3 | 23.33 | -38.753 |  | -24415.3
410 | -23945.29 | -24000.87 | -55.58 | -23938.82 | 6.47 | -50.999 |  | -23938.82
400 | -23458.94 | -23529.45 | -70.51 | -23472.61 | -13.67 | -69.017 |  | -23472.61
390 | -22979.76 | -23064.79 | -85.03 | -23016.77 | -37.01 | -83.578 |  | -23016.77
380 | -22507.99 | -22607.04 | -99.05 | -22571.08 | -63.09 | -97.648 |  | -22571.08
370 | -22043.86 | -22156.34 | -112.48 | -22135.35 | -91.49 | -111.137 | 373.3358 | -22135.35
360 | -21587.67 | -21712.85 | -125.18 | -21709.47 | -121.8 | -123.91 |  | -21709.47
350 | -21139.77 | -21276.72 | -136.95 | -21293.36 | -153.59 | -135.773 |  | -21293.36
340 | -20700.78 | -20848.12 | -147.34 | -20886.96 | -186.18 | -146.301 |  | -20886.96
330 | -20272.45 | -20427.22 | -154.77 | -20490.28 | -217.83 | -154.027 |  | -20490.28
320 | -19854.93 | -20014.21 | -159.28 | -20103.31 | -248.38 | -158.829 |  | -20103.31
310 | -19448.07 | -19609.28 | -161.21 | -19726.09 | -278.02 | -161.017 |  | -19726.09
300 | -19051.8 | -19212.63 | -160.83 | -19358.69 | -306.89 | -160.868 |  | -19358.69
290 | -18666.08 | -18824.48 | -158.4 | -19001.18 | -335.1 | -158.643 |  | -19001.18
280 | -18290.94 | -18445.06 | -154.12 | -18653.66 | -362.72 | -154.548 |  | -18653.66
270 | -17926.42 | -18074.6 | -148.18 | -18316.23 | -389.81 | -148.774 |  | -18316.23
260 | -17572.61 | -17713.36 | -140.75 | -17989.04 | -416.43 | -141.493 |  | -17989.04
250 | -17229.63 | -17361.61 | -131.98 | -17672.24 | -442.61 |  |  | -17672.24
240 | -16897.61 | -17019.64 | -122.03 | -17365.99 | -468.38 |  |  | -17365.99
230 | -16576.72 | -16687.74 | -111.02 | -17070.47 | -493.75 |  |  | -17070.47
220 | -16267.14 | -16366.25 | -99.11 | -16785.89 | -518.75 |  |  | -16785.89
210 | -15969.08 | -16055.53 | -86.45 | -16512.46 | -543.38 |  |  | -16512.46
200 | -15682.74 | -15755.96 | -73.22 | -16250.42 | -567.68 |  |  | -16250.42
190 | -15408.37 | -15467.97 | -59.6 | -15999.99 | -591.62 |  |  | -15999.99
180 | -15146.21 | -15192.12 | -45.91 | -15761.42 | -615.21 |  |  | -15761.42
170 | -14896.48 | -14929.52 | -33.04 | -15534.96 | -638.48 |  |  | -15534.96
160 | -14659.43 | -14681.28 | -21.85 | -15320.84 | -661.41 |  |  | -15320.84
150 | -14435.24 | -14447.21 | -11.97 | -15119.27 | -684.03 |  |  | -15119.27
140 | -14224.06 | -14227.21 | -3.15 | -14930.38 | -706.32 |  |  | -14930.38
130 | -14025.93 | -14021.09 | 4.84 | -14754.24 | -728.31 |  |  | -14754.24
120 | -13840.71 | -13828.58 | 12.13 | -14590.73 | -750.02 |  |  | -14590.73
110 | -13667.99 | -13649.14 | 18.85 | -14439.45 | -771.46 |  |  | -14439.45
100 | -13506.84 | -13481.74 | 25.1 | -14299.53 | -792.69 |  |  | -14299.53
90 | -13355.51 | -13324.56 | 30.95 | -14169.32 | -813.81 |  |  | -14169.32
80 | -13210.8 | -13174.29 | 36.51 | -14045.75 | -834.95 |  |  | -14045.75
70 | -13066.78 | -13024.97 | 41.81 | -13923.17 | -856.39 |  |  | -13923.17
60 | -12912.35 | -12865.41 | 46.94 | -13790.92 | -878.57 |  |  | -13790.92
50 | -12725.47 | -12673.55 | 51.92 | -13627.91 | -902.44 |  |  | -13627.91
40 | -12458.62 | -12401.82 | 56.8 | -13388.58 | -929.96 |  |  | -13388.58
30 | -11994.12 | -11932.49 | 61.63 | -12960.06 | -965.94 |  |  | -12960.06
20 | -10962.59 | -10896.16 | 66.43 | -11988.02 | -1025.43 |  |  | -11988.02
10 | -7455.296 | -7384.089 | 71.207 | -8641.261 | -1185.965 |  |  | -8641.261
|  |  | 0 |  | 0
|  |  | 0 |  | 0

## 216
Thermocal
|  | Mes |  | K |  | J/mol
T | GM(FCC_A1) | hcp | ΔG(fcc->hcp) | bcc | ΔG(fcc->bcc)
1500 | -104693.5 | -103285 | 1408.5 | -104337 | 356.5
1490 | -103783.3 | -102387.5 | 1395.8 | -103424.9 | 358.4
1480 | -102875.6 | -101492.5 | 1383.1 | -102515.4 | 360.2
1470 | -101970.5 | -100600.1 | 1370.4 | -101608.5 | 362
1460 | -101067.9 | -99710.16 | 1357.74 | -100704.2 | 363.7
1450 | -100167.8 | -98822.82 | 1344.98 | -99802.68 | 365.12
1440 | -99270.36 | -97938.05 | 1332.31 | -98903.78 | 366.58
1430 | -98375.47 | -97055.85 | 1319.62 | -98007.56 | 367.91
1420 | -97483.17 | -96176.25 | 1306.92 | -97114.04 | 369.13
1410 | -96593.48 | -95299.26 | 1294.22 | -96223.23 | 370.25
1400 | -95706.39 | -94424.88 | 1281.51 | -95335.13 | 371.26
1390 | -94821.95 | -93553.12 | 1268.83 | -94449.77 | 372.18
1380 | -93940.13 | -92684.01 | 1256.12 | -93567.14 | 372.99
1370 | -93060.98 | -91817.55 | 1243.43 | -92687.27 | 373.71
1360 | -92184.48 | -90953.76 | 1230.72 | -91810.18 | 374.3
1350 | -91310.67 | -90092.65 | 1218.02 | -90935.85 | 374.82
1340 | -90439.55 | -89234.23 | 1205.32 | -90064.33 | 375.22
1330 | -89571.14 | -88378.51 | 1192.63 | -89195.6 | 375.54
1320 | -88705.45 | -87525.52 | 1179.93 | -88329.7 | 375.75
1310 | -87842.49 | -86675.26 | 1167.23 | -87466.63 | 375.86
1300 | -86982.28 | -85827.74 | 1154.54 | -86606.41 | 375.87
1290 | -86124.84 | -84982.98 | 1141.86 | -85749.04 | 375.8
1280 | -85270.16 | -84141.02 | 1129.14 | -84894.55 | 375.61
1270 | -84418.28 | -83301.83 | 1116.45 | -84042.95 | 375.33
1260 | -83569.2 | -82465.45 | 1103.75 | -83194.25 | 374.95
1250 | -82722.95 | -81631.89 | 1091.06 | -82348.47 | 374.48
1240 | -81879.54 | -80801.17 | 1078.37 | -81505.62 | 373.92
1230 | -81038.98 | -79973.3 | 1065.68 | -80665.72 | 373.26
1220 | -80201.28 | -79148.3 | 1052.98 | -79828.77 | 372.51
1210 | -79366.47 | -78326.19 | 1040.28 | -78994.82 | 371.65
1200 | -78534.56 | -77506.98 | 1027.58 | -78163.85 | 370.71
1190 | -77705.57 | -76690.68 | 1014.89 | -77335.91 | 369.66
1180 | -76879.52 | -75877.32 | 1002.2 | -76510.98 | 368.54
1170 | -76056.41 | -75066.91 | 989.5 | -75689.1 | 367.31
1160 | -75236.29 | -74259.48 | 976.81 | -74870.29 | 366
1150 | -74419.15 | -73455.02 | 964.13 | -74054.55 | 364.6
1140 | -73605.01 | -72653.59 | 951.42 | -73241.91 | 363.1
1130 | -72793.9 | -71855.16 | 938.74 | -72432.39 | 361.51
1120 | -71985.84 | -71059.8 | 926.04 | -71626.01 | 359.83
1110 | -71180.84 | -70267.48 | 913.36 | -70822.77 | 358.07
1100 | -70378.92 | -69478.26 | 900.66 | -70022.71 | 356.21
1090 | -69580.11 | -68692.13 | 887.98 | -69225.84 | 354.27
1080 | -68784.42 | -67909.14 | 875.28 | -68432.2 | 352.22
1070 | -67991.88 | -67129.28 | 862.6 | -67641.77 | 350.11
1060 | -67202.5 | -66352.59 | 849.91 | -66854.6 | 347.9
1050 | -66416.31 | -65579.09 | 837.22 | -66070.71 | 345.6
1040 | -65633.34 | -64808.8 | 824.54 | -65290.12 | 343.22
1030 | -64853.59 | -64041.75 | 811.84 | -64512.84 | 340.75
1020 | -64077.11 | -63277.95 | 799.16 | -63738.91 | 338.2
1010 | -63303.9 | -62517.42 | 786.48 | -62968.34 | 335.56
1000 | -62534 | -61760.2 | 773.8 | -62201.16 | 332.84
990 | -61767.42 | -61006.31 | 761.11 | -61437.4 | 330.02
980 | -61004.2 | -60255.77 | 748.43 | -60677.07 | 327.13
970 | -60244.36 | -59508.61 | 735.75 | -59920.21 | 324.15
960 | -59487.93 | -58764.86 | 723.07 | -59166.84 | 321.09
950 | -58734.93 | -58024.54 | 710.39 | -58416.98 | 317.95
940 | -57985.4 | -57287.68 | 697.72 | -57670.67 | 314.73
930 | -57239.35 | -56554.31 | 685.04 | -56927.93 | 311.42
920 | -56496.82 | -55824.45 | 672.37 | -56188.8 | 308.02
910 | -55757.84 | -55098.14 | 659.7 | -55453.29 | 304.55
900 | -55022.43 | -54375.4 | 647.03 | -54721.43 | 301
890 | -54290.62 | -53656.26 | 634.36 | -53993.27 | 297.35
880 | -53562.44 | -52940.75 | 621.69 | -53268.8 | 293.64
870 | -52837.92 | -52228.89 | 609.03 | -52548.09 | 289.83
860 | -52117.09 | -51520.72 | 596.37 | -51831.14 | 285.95
850 | -51399.98 | -50816.27 | 583.71 | -51118 | 281.98
840 | -50686.62 | -50115.57 | 571.05 | -50408.7 | 277.92
830 | -49977.04 | -49418.64 | 558.4 | -49703.25 | 273.79
823.001 | -49482.68 | -48933.14 | 549.54 | -49211.84 | 270.84
823 | -49482.61 | -48933.07 | 549.54 | -49211.77 | 270.84
823 | -49482.61 | -48933.07 | 549.54 | -49211.77 | 270.84
822.999 | -49482.54 | -48933 | 549.54 | -49211.7 | 270.84
820 | -49271.28 | -48725.54 | 545.74 | -49001.72 | 269.56
810 | -48569.38 | -48036.28 | 533.1 | -48304.12 | 265.26
800 | -47871.36 | -47350.9 | 520.46 | -47610.49 | 260.87
790 | -47177.26 | -46669.45 | 507.81 | -46920.87 | 256.39
780 | -46487.12 | -45991.94 | 495.18 | -46235.3 | 251.82
770 | -45800.98 | -45318.43 | 482.55 | -45553.82 | 247.16
760 | -45118.88 | -44648.96 | 469.92 | -44876.46 | 242.42
750 | -44440.84 | -43983.55 | 457.29 | -44203.27 | 237.57
740 | -43766.93 | -43322.26 | 444.67 | -43534.3 | 232.63
730 | -43097.18 | -42665.11 | 432.07 | -42869.58 | 227.6
720 | -42431.63 | -42012.17 | 419.46 | -42209.17 | 222.46
710 | -41770.33 | -41363.47 | 406.86 | -41553.11 | 217.22
700 | -41113.32 | -40719.05 | 394.27 | -40901.45 | 211.87
690 | -40460.66 | -40078.96 | 381.7 | -40254.24 | 206.42
680 | -39812.38 | -39443.26 | 369.12 | -39611.54 | 200.84
670 | -39168.55 | -38811.99 | 356.56 | -38973.4 | 195.15
660 | -38529.2 | -38185.2 | 344 | -38339.88 | 189.32
650 | -37894.4 | -37562.93 | 331.47 | -37711.05 | 183.35
640 | -37264.2 | -36945.26 | 318.94 | -37086.95 | 177.25
630 | -36638.66 | -36332.23 | 306.43 | -36467.67 | 170.99
620 | -36017.84 | -35723.91 | 293.93 | -35853.27 | 164.57
610 | -35401.79 | -35120.34 | 281.45 | -35243.82 | 157.97
600 | -34790.57 | -34521.59 | 268.98 | -34639.39 | 151.18
590 | -34184.27 | -33927.72 | 256.55 | -34040.08 | 144.19
580 | -33582.93 | -33338.8 | 244.13 | -33445.96 | 136.97
570 | -32986.63 | -32754.89 | 231.74 | -32857.12 | 129.51
560 | -32395.45 | -32176.07 | 219.38 | -32273.65 | 121.8
550 | -31809.45 | -31602.4 | 207.05 | -31695.67 | 113.78
540 | -31228.72 | -31033.96 | 194.76 | -31123.27 | 105.45
530 | -30653.33 | -30470.83 | 182.5 | -30556.58 | 96.75
520 | -30083.36 | -29913.08 | 170.28 | -29995.71 | 87.65
510 | -29518.92 | -29360.79 | 158.13 | -29440.81 | 78.11
500 | -28960.08 | -28814.06 | 146.02 | -28892.02 | 68.06
490 | -28406.94 | -28272.97 | 133.97 | -28349.51 | 57.43
480 | -27859.6 | -27737.6 | 122 | -27813.45 | 46.15
470 | -27318.17 | -27208.06 | 110.11 | -27284.05 | 34.12 | 111.299
460 | -26782.76 | -26684.45 | 98.31 | -26761.54 | 21.22 | 99.49
450 | -26253.47 | -26166.86 | 86.61 | -26246.19 | 7.28 | 87.78
440 | -25730.44 | -25655.4 | 75.04 | -25738.3 | -7.86 | 76.197 | 435.6439
430 | -25213.79 | -25150.19 | 63.6 | -25238.25 | -24.46 | 64.744
420 | -24703.65 | -24651.34 | 52.31 | -24746.52 | -42.87 | 53.439
410 | -24200.18 | -24158.96 | 41.22 | -24263.8 | -63.62 | 42.329
400 | -23703.52 | -23673.19 | 30.33 | -23791.34 | -87.82 | 31.419
390 | -23213.84 | -23194.16 | 19.68 | -23329.21 | -115.37 | 20.745
380 | -22731.33 | -22722.01 | 9.32 | -22877.17 | -145.84 | 10.356
370 | -22256.19 | -22256.87 | -0.68 | -22435.05 | -178.86 | 2.32 | 262.68
360 | -21788.62 | -21798.89 | -10.27 | -22002.74 | -214.12 | -9.311
350 | -21328.87 | -21348.24 | -19.37 | -21580.14 | -251.27 | -18.46
340 | -20877.22 | -20905.09 | -27.87 | -21167.22 | -290 | -27.02
330 | -20434 | -20469.59 | -35.59 | -20763.96 | -329.96 | -34.818
320 | -19999.6 | -20041.93 | -42.33 | -20370.37 | -370.77 | -41.656
310 | -19574.78 | -19622.31 | -47.53 | -19986.48 | -411.7 | -47.01
300 | -19161.43 | -19210.93 | -49.5 | -19612.36 | -450.93 | -49.303
290 | -18759.66 | -18807.99 | -48.33 | -19248.06 | -488.4 | -48.447
280 | -18369.28 | -18413.72 | -44.44 | -18893.7 | -524.42 | -44.829
270 | -17990.21 | -18028.36 | -38.15 | -18549.37 | -559.16 | -38.779
260 | -17622.41 | -17652.16 | -29.75 | -18215.21 | -592.8 | -30.59
250 | -17265.91 | -17285.37 | -19.46 | -17891.36 | -625.45
240 | -16920.77 | -16928.28 | -7.51 | -17577.99 | -657.22
230 | -16587.09 | -16581.2 | 5.89 | -17275.27 | -688.18
220 | -16265 | -16244.43 | 20.57 | -16983.39 | -718.39
210 | -15954.64 | -15918.32 | 36.32 | -16702.56 | -747.92
200 | -15656.2 | -15603.26 | 52.94 | -16433 | -776.8
190 | -15369.85 | -15299.67 | 70.18 | -16174.93 | -805.08
180 | -15095.78 | -15008.07 | 87.71 | -15928.57 | -832.79
170 | -14834.2 | -14729.6 | 104.6 | -15694.16 | -859.96
160 | -14585.27 | -14465.29 | 119.98 | -15471.9 | -886.63
150 | -14349.15 | -14214.93 | 134.22 | -15261.96 | -912.81
140 | -14125.91 | -13978.35 | 147.56 | -15064.44 | -938.53
130 | -13915.52 | -13755.34 | 160.18 | -14879.34 | -963.82
120 | -13717.75 | -13545.54 | 172.21 | -14706.47 | -988.72
110 | -13532.07 | -13348.3 | 183.77 | -14545.35 | -1013.28
100 | -13357.42 | -13162.49 | 194.93 | -14394.96 | -1037.54
90 | -13191.82 | -12986.06 | 205.76 | -14253.46 | -1061.64
80 | -13031.77 | -12815.43 | 216.34 | -14117.48 | -1085.71
70 | -12870.88 | -12644.17 | 226.71 | -13980.91 | -1110.03
60 | -12697.26 | -12460.34 | 236.92 | -13832.34 | -1135.08
50 | -12487.52 | -12240.5 | 247.02 | -13649.3 | -1161.78
40 | -12191.39 | -11934.34 | 257.05 | -13383.51 | -1192.12
30 | -11684.83 | -11417.81 | 267.02 | -12915.76 | -1230.93
20 | -10579.44 | -10302.48 | 276.96 | -11872.74 | -1293.3
10 | -6871.603 | -6584.71 | 286.893 | -8328.439 | -1456.836
|  |  | 0 |  | 0
|  |  | 0 |  | 0

## 217
Thermocal
|  | Mes |  | K |  | J/mol
T | GM(FCC_A1) | hcp | ΔG(fcc->hcp) | bcc | ΔG(fcc->bcc)
1500 | -100978 | -98652.52 | 2325.48 | -100696.4 | 281.6
1490 | -100074.7 | -97770.84 | 2303.86 | -99787.41 | 287.29
1480 | -99173.87 | -96891.69 | 2282.18 | -98881.1 | 292.77
1470 | -98275.59 | -96015.08 | 2260.51 | -97977.43 | 298.16
1460 | -97379.87 | -95141.01 | 2238.86 | -97076.41 | 303.46
1450 | -96486.7 | -94269.51 | 2217.19 | -96178.04 | 308.66
1440 | -95596.11 | -93400.57 | 2195.54 | -95282.35 | 313.76
1430 | -94708.1 | -92534.22 | 2173.88 | -94389.34 | 318.76
1420 | -93822.69 | -91670.47 | 2152.22 | -93499.04 | 323.65
1410 | -92939.88 | -90809.32 | 2130.56 | -92611.43 | 328.45
1400 | -92059.69 | -89950.79 | 2108.9 | -91726.55 | 333.14
1390 | -91182.13 | -89094.9 | 2087.23 | -90844.4 | 337.73
1380 | -90307.23 | -88241.64 | 2065.59 | -89964.98 | 342.25
1370 | -89434.97 | -87391.05 | 2043.92 | -89088.33 | 346.64
1360 | -88565.38 | -86543.12 | 2022.26 | -88214.45 | 350.93
1350 | -87698.48 | -85697.88 | 2000.6 | -87343.34 | 355.14
1340 | -86834.28 | -84855.34 | 1978.94 | -86475.03 | 359.25
1330 | -85972.79 | -84015.5 | 1957.29 | -85609.52 | 363.27
1320 | -85114.02 | -83178.38 | 1935.64 | -84746.84 | 367.18
1310 | -84257.98 | -82344.01 | 1913.97 | -83886.99 | 370.99
1300 | -83404.7 | -81512.38 | 1892.32 | -83029.99 | 374.71
1290 | -82554.19 | -80683.52 | 1870.67 | -82175.86 | 378.33
1280 | -81706.45 | -79857.45 | 1849 | -81324.59 | 381.86
1270 | -80861.51 | -79034.16 | 1827.35 | -80476.23 | 385.28
1260 | -80019.38 | -78213.69 | 1805.69 | -79630.77 | 388.61
1250 | -79180.08 | -77396.04 | 1784.04 | -78788.22 | 391.86
1240 | -78343.61 | -76581.23 | 1762.38 | -77948.62 | 394.99
1230 | -77510.01 | -75769.27 | 1740.74 | -77111.96 | 398.05
1220 | -76679.27 | -74960.2 | 1719.07 | -76278.27 | 401
1210 | -75851.43 | -74154.01 | 1697.42 | -75447.57 | 403.86
1200 | -75026.49 | -73350.72 | 1675.77 | -74619.87 | 406.62
1190 | -74204.48 | -72550.36 | 1654.12 | -73795.19 | 409.29
1180 | -73385.4 | -71752.94 | 1632.46 | -72973.53 | 411.87
1170 | -72569.28 | -70958.47 | 1610.81 | -72154.94 | 414.34
1160 | -71756.14 | -70166.98 | 1589.16 | -71339.41 | 416.73
1150 | -70945.98 | -69378.48 | 1567.5 | -70526.97 | 419.01
1140 | -70138.84 | -68592.98 | 1545.86 | -69717.63 | 421.21
1130 | -69334.74 | -67810.52 | 1524.22 | -68911.42 | 423.32
1120 | -68533.68 | -67031.11 | 1502.57 | -68108.35 | 425.33
1110 | -67735.69 | -66254.77 | 1480.92 | -67308.45 | 427.24
1100 | -66940.79 | -65481.52 | 1459.27 | -66511.73 | 429.06
1090 | -66148.99 | -64711.37 | 1437.62 | -65718.21 | 430.78
1080 | -65360.33 | -63944.35 | 1415.98 | -64927.92 | 432.41
1070 | -64574.82 | -63180.48 | 1394.34 | -64140.88 | 433.94
1060 | -63792.48 | -62419.78 | 1372.7 | -63357.1 | 435.38
1050 | -63013.33 | -61662.27 | 1351.06 | -62576.61 | 436.72
1040 | -62237.4 | -60907.98 | 1329.42 | -61799.43 | 437.97
1030 | -61464.71 | -60156.93 | 1307.78 | -61025.59 | 439.12
1020 | -60695.28 | -59409.14 | 1286.14 | -60255.12 | 440.16
1010 | -59929.13 | -58664.63 | 1264.5 | -59488.02 | 441.11
1000 | -59166.3 | -57923.43 | 1242.87 | -58724.34 | 441.96
990 | -58406.8 | -57185.56 | 1221.24 | -57964.09 | 442.71
980 | -57650.66 | -56451.05 | 1199.61 | -57207.3 | 443.36
970 | -56897.9 | -55719.93 | 1177.97 | -56454.01 | 443.89
960 | -56148.56 | -54992.22 | 1156.34 | -55704.23 | 444.33
950 | -55402.66 | -54267.94 | 1134.72 | -54958 | 444.66
940 | -54660.23 | -53547.14 | 1113.09 | -54215.34 | 444.89
930 | -53921.3 | -52829.82 | 1091.48 | -53476.29 | 445.01
920 | -53185.89 | -52116.03 | 1069.86 | -52740.87 | 445.02
910 | -52454.03 | -51405.79 | 1048.24 | -52009.12 | 444.91
900 | -51725.75 | -50699.13 | 1026.62 | -51281.07 | 444.68
890 | -51001.08 | -49996.07 | 1005.01 | -50556.75 | 444.33
880 | -50280.05 | -49296.64 | 983.41 | -49836.18 | 443.87
870 | -49562.68 | -48600.88 | 961.8 | -49119.41 | 443.27
860 | -48849.02 | -47908.82 | 940.2 | -48406.46 | 442.56
850 | -48139.07 | -47220.47 | 918.6 | -47697.38 | 441.69
840 | -47432.89 | -46535.88 | 897.01 | -46992.19 | 440.7
830 | -46730.5 | -45855.08 | 875.42 | -46290.93 | 439.57
823.001 | -46241.18 | -45380.86 | 860.32 | -45802.49 | 438.69
823 | -46241.11 | -45380.8 | 860.31 | -45802.42 | 438.69
823 | -46241.11 | -45380.8 | 860.31 | -45802.42 | 438.69
822.999 | -46241.04 | -45380.73 | 860.31 | -45802.35 | 438.69
820 | -46031.94 | -45178.11 | 853.83 | -45593.66 | 438.28
810 | -45337.24 | -44504.98 | 832.26 | -44900.4 | 436.84
800 | -44646.43 | -43835.75 | 810.68 | -44211.2 | 435.23
790 | -43959.56 | -43170.44 | 789.12 | -43526.09 | 433.47
780 | -43276.65 | -42509.09 | 767.56 | -42845.14 | 431.51
770 | -42597.75 | -41851.75 | 746 | -42168.38 | 429.37
760 | -41922.9 | -41198.45 | 724.45 | -41495.86 | 427.04
750 | -41252.13 | -40549.21 | 702.92 | -40827.64 | 424.49
740 | -40585.5 | -39904.11 | 681.39 | -40163.77 | 421.73
730 | -39923.03 | -39263.16 | 659.87 | -39504.31 | 418.72
720 | -39264.78 | -38626.42 | 638.36 | -38849.32 | 415.46
710 | -38610.79 | -37993.93 | 616.86 | -38198.85 | 411.94
700 | -37961.1 | -37365.73 | 595.37 | -37552.98 | 408.12
690 | -37315.77 | -36741.88 | 573.89 | -36911.77 | 404
680 | -36674.84 | -36122.41 | 552.43 | -36275.3 | 399.54
670 | -36038.37 | -35507.38 | 530.99 | -35643.65 | 394.72
660 | -35406.41 | -34896.84 | 509.57 | -35016.9 | 389.51
650 | -34779.01 | -34290.85 | 488.16 | -34395.14 | 383.87
640 | -34156.22 | -33689.45 | 466.77 | -33778.46 | 377.76
630 | -33538.11 | -33092.7 | 445.41 | -33166.98 | 371.13
620 | -32924.74 | -32500.67 | 424.07 | -32560.79 | 363.95
610 | -32316.16 | -31913.4 | 402.76 | -31960.02 | 356.14
600 | -31712.44 | -31330.97 | 381.47 | -31364.81 | 347.63
590 | -31113.65 | -30753.43 | 360.22 | -30775.29 | 338.36
580 | -30519.86 | -30180.85 | 339.01 | -30191.64 | 328.22
570 | -29931.13 | -29613.29 | 317.84 | -29614.04 | 317.09
560 | -29347.54 | -29050.83 | 296.71 | -29042.7 | 304.84
550 | -28769.17 | -28493.53 | 275.64 | -28477.86 | 291.31
540 | -28196.1 | -27941.48 | 254.62 | -27919.81 | 276.29
530 | -27628.41 | -27394.74 | 233.67 | -27368.91 | 259.5
520 | -27066.18 | -26853.41 | 212.77 | -26825.61 | 240.57
510 | -26509.52 | -26317.55 | 191.97 | -26290.95 | 218.57
500 | -25958.51 | -25787.26 | 171.25 | -25765.18 | 193.33
490 | -25413.25 | -25262.62 | 150.63 | -25248.12 | 165.13
480 | -24873.85 | -24743.72 | 130.13 | -24739.61 | 134.24
470 | -24340.42 | -24230.67 | 109.75 | -24239.54 | 100.88 | 111.788
460 | -23813.07 | -23723.55 | 89.52 | -23747.8 | 65.27 | 91.543
450 | -23291.94 | -23222.48 | 69.46 | -23264.34 | 27.6 | 71.466
440 | -22777.14 | -22727.56 | 49.58 | -22789.1 | -11.96 | 51.568
430 | -22268.83 | -22238.9 | 29.93 | -22322.05 | -53.22 | 31.895
420 | -21767.15 | -21756.62 | 10.53 | -21863.19 | -96.04 | 12.47
410 | -21272.27 | -21280.84 | -8.57 | -21412.5 | -140.23 | -6.66
400 | -20784.36 | -20811.69 | -27.33 | -20970.01 | -185.65 | -21.702 | 402.8412
390 | -20303.61 | -20349.29 | -45.68 | -20535.74 | -232.13 | -43.845
380 | -19830.25 | -19893.78 | -63.53 | -20109.74 | -279.49 | -61.745
370 | -19364.51 | -19445.32 | -80.81 | -19692.06 | -327.55 | -79.082 | 354.265
360 | -18906.69 | -19004.04 | -97.35 | -19282.75 | -376.06 | -95.696
350 | -18457.12 | -18570.12 | -113 | -18881.9 | -424.78 | -111.435
340 | -18016.25 | -18143.7 | -127.45 | -18489.59 | -473.34 | -126.005
330 | -17585.76 | -17724.98 | -139.22 | -18105.92 | -520.16 | -138.043
320 | -17166.33 | -17314.12 | -147.79 | -17730.99 | -564.66 | -146.933
310 | -16757.78 | -16911.32 | -153.54 | -17364.92 | -607.14 | -152.965
300 | -16359.99 | -16516.78 | -156.79 | -17007.85 | -647.86 | -156.465
290 | -15972.91 | -16130.72 | -157.81 | -16659.91 | -687 | -157.708
280 | -15596.53 | -15753.35 | -156.82 | -16321.27 | -724.74 | -156.919
270 | -15230.89 | -15384.91 | -154.02 | -15992.09 | -761.2 | -154.3
260 | -14876.08 | -15025.64 | -149.56 | -15672.55 | -796.47 | -150.006
250 | -14532.17 | -14675.81 | -143.64 | -15362.85 | -830.68
240 | -14199.32 | -14335.7 | -136.38 | -15063.19 | -863.87
230 | -13877.66 | -14005.58 | -127.92 | -14773.81 | -896.15
220 | -13567.37 | -13685.77 | -118.4 | -14494.92 | -927.55
210 | -13268.65 | -13376.58 | -107.93 | -14226.79 | -958.14
200 | -12981.72 | -13078.37 | -96.65 | -13969.66 | -987.94
190 | -12706.78 | -12791.49 | -84.71 | -13723.81 | -1017.03
180 | -12444.09 | -12516.33 | -72.24 | -13489.5 | -1045.41
170 | -12193.86 | -12253.3 | -59.44 | -13267 | -1073.14
160 | -11956.32 | -12002.89 | -46.57 | -13056.55 | -1100.23
150 | -11731.65 | -11765.97 | -34.32 | -12858.39 | -1126.74
140 | -11520 | -11543.82 | -23.82 | -12672.66 | -1152.66
130 | -11321.39 | -11336.14 | -14.75 | -12499.43 | -1178.04
120 | -11135.67 | -11142.47 | -6.8 | -12338.58 | -1202.91
110 | -10962.4 | -10962.12 | 0.28 | -12189.71 | -1227.31
100 | -10800.66 | -10794.01 | 6.65 | -12051.93 | -1251.27
90 | -10648.66 | -10636.2 | 12.46 | -11923.56 | -1274.9
80 | -10503.15 | -10485.34 | 17.81 | -11801.46 | -1298.31
70 | -10358.15 | -10335.35 | 22.8 | -11679.88 | -1321.73
60 | -10202.45 | -10174.93 | 27.52 | -11547.99 | -1345.54
50 | -10013.84 | -9981.791 | 32.049 | -11384.38 | -1370.54
40 | -9744.425 | -9707.989 | 36.436 | -11142.8 | -1398.375
30 | -9275.668 | -9234.935 | 40.733 | -10708.88 | -1433.212
20 | -8235.606 | -8190.626 | 44.98 | -9723.686 | -1488.08
10 | -4702.614 | -4653.408 | 49.206 | -6333.121 | -1630.507
|  |  | 0 |  | 0
|  |  | 0 |  | 0

## 218
Thermocal
|  | Mes |  | K |  | J/mol
T | GM(FCC_A1) | hcp | ΔG(fcc->hcp) | bcc | ΔG(fcc->bcc)
1500 | -102265.9 | -98012.38 | 4253.52 | -101948.5 | 317.4
1490 | -101362.7 | -97129.71 | 4232.99 | -101041.2 | 321.5
1480 | -100462 | -96249.53 | 4212.47 | -100136.5 | 325.5
1470 | -99563.79 | -95371.85 | 4191.94 | -99234.36 | 329.43
1460 | -98668.09 | -94496.67 | 4171.42 | -98334.8 | 333.29
1450 | -97774.91 | -93624.01 | 4150.9 | -97437.84 | 337.07
1440 | -96884.24 | -92753.87 | 4130.37 | -96543.48 | 340.76
1430 | -95996.12 | -91886.27 | 4109.85 | -95651.73 | 344.39
1420 | -95110.55 | -91021.22 | 4089.33 | -94762.61 | 347.94
1410 | -94227.52 | -90158.72 | 4068.8 | -93876.12 | 351.4
1400 | -93347.08 | -89298.8 | 4048.28 | -92992.28 | 354.8
1390 | -92469.21 | -88441.45 | 4027.76 | -92111.1 | 358.11
1380 | -91593.93 | -87586.7 | 4007.23 | -91232.59 | 361.34
1370 | -90721.26 | -86734.55 | 3986.71 | -90356.76 | 364.5
1360 | -89851.2 | -85885.01 | 3966.19 | -89483.62 | 367.58
1350 | -88983.77 | -85038.1 | 3945.67 | -88613.19 | 370.58
1340 | -88118.98 | -84193.83 | 3925.15 | -87745.48 | 373.5
1330 | -87256.84 | -83352.22 | 3904.62 | -86880.49 | 376.35
1320 | -86397.37 | -82513.27 | 3884.1 | -86018.25 | 379.12
1310 | -85540.57 | -81676.99 | 3863.58 | -85158.77 | 381.8
1300 | -84686.47 | -80843.41 | 3843.06 | -84302.06 | 384.41
1290 | -83835.06 | -80012.52 | 3822.54 | -83448.14 | 386.92
1280 | -82986.38 | -79184.37 | 3802.01 | -82597.02 | 389.36
1270 | -82140.42 | -78358.93 | 3781.49 | -81748.71 | 391.71
1260 | -81297.21 | -77536.24 | 3760.97 | -80903.23 | 393.98
1250 | -80456.77 | -76716.31 | 3740.46 | -80060.59 | 396.18
1240 | -79619.09 | -75899.16 | 3719.93 | -79220.8 | 398.29
1230 | -78784.2 | -75084.79 | 3699.41 | -78383.9 | 400.3
1220 | -77952.1 | -74273.22 | 3678.88 | -77549.88 | 402.22
1210 | -77122.84 | -73464.47 | 3658.37 | -76718.77 | 404.07
1200 | -76296.4 | -72658.55 | 3637.85 | -75890.59 | 405.81
1190 | -75472.8 | -71855.48 | 3617.32 | -75065.34 | 407.46
1180 | -74652.08 | -71055.28 | 3596.8 | -74243.05 | 409.03
1170 | -73834.23 | -70257.96 | 3576.27 | -73423.73 | 410.5
1160 | -73019.29 | -69463.54 | 3555.75 | -72607.41 | 411.88
1150 | -72207.25 | -68672.02 | 3535.23 | -71794.09 | 413.16
1140 | -71398.15 | -67883.45 | 3514.7 | -70983.81 | 414.34
1130 | -70591.99 | -67097.81 | 3494.18 | -70176.59 | 415.4
1120 | -69788.8 | -66315.14 | 3473.66 | -69372.42 | 416.38
1110 | -68988.6 | -65535.46 | 3453.14 | -68571.35 | 417.25
1100 | -68191.4 | -64758.78 | 3432.62 | -67773.39 | 418.01
1090 | -67397.22 | -63985.12 | 3412.1 | -66978.57 | 418.65
1080 | -66606.08 | -63214.5 | 3391.58 | -66186.9 | 419.18
1070 | -65818 | -62446.95 | 3371.05 | -65398.4 | 419.6
1060 | -65033 | -61682.46 | 3350.54 | -64613.11 | 419.89
1050 | -64251.1 | -60921.09 | 3330.01 | -63831.04 | 420.06
1040 | -63472.32 | -60162.82 | 3309.5 | -63052.23 | 420.09
1030 | -62696.68 | -59407.71 | 3288.97 | -62276.69 | 419.99
1020 | -61924.2 | -58655.75 | 3268.45 | -61504.45 | 419.75
1010 | -61154.91 | -57906.98 | 3247.93 | -60735.54 | 419.37
1000 | -60388.82 | -57161.42 | 3227.4 | -59969.98 | 418.84
990 | -59625.97 | -56419.09 | 3206.88 | -59207.81 | 418.16
980 | -58866.37 | -55680.01 | 3186.36 | -58449.06 | 417.31
970 | -58110.04 | -54944.2 | 3165.84 | -57693.75 | 416.29
960 | -57357.02 | -54211.7 | 3145.32 | -56941.92 | 415.1
950 | -56607.32 | -53482.52 | 3124.8 | -56193.6 | 413.72
940 | -55860.97 | -52756.7 | 3104.27 | -55448.82 | 412.15
930 | -55118 | -52034.25 | 3083.75 | -54707.63 | 410.37
920 | -54378.43 | -51315.2 | 3063.23 | -53970.06 | 408.37
910 | -53642.3 | -50599.58 | 3042.72 | -53236.14 | 406.16
900 | -52909.62 | -49887.43 | 3022.19 | -52505.91 | 403.71
890 | -52180.43 | -49178.75 | 3001.68 | -51779.43 | 401
880 | -51454.75 | -48473.59 | 2981.16 | -51056.73 | 398.02
870 | -50732.61 | -47771.98 | 2960.63 | -50337.85 | 394.76
860 | -50014.05 | -47073.94 | 2940.11 | -49622.85 | 391.2
850 | -49299.1 | -46379.5 | 2919.6 | -48911.77 | 387.33
840 | -48587.78 | -45688.7 | 2899.08 | -48204.68 | 383.1
830 | -47880.13 | -45001.57 | 2878.56 | -47501.62 | 378.51
823.001 | -47387.05 | -44522.86 | 2864.19 | -47011.98 | 375.07
823 | -47386.98 | -44522.79 | 2864.19 | -47011.91 | 375.07
823 | -47386.98 | -44522.79 | 2864.19 | -47011.91 | 375.07
822.999 | -47386.91 | -44522.72 | 2864.19 | -47011.84 | 375.07
820 | -47176.18 | -44318.15 | 2858.03 | -46802.65 | 373.53
810 | -46475.97 | -43638.46 | 2837.51 | -46107.84 | 368.13
800 | -45779.54 | -42962.54 | 2817 | -45417.25 | 362.29
790 | -45086.9 | -42290.42 | 2796.48 | -44730.96 | 355.94
780 | -44398.11 | -41622.15 | 2775.96 | -44049.03 | 349.08
770 | -43713.2 | -40957.76 | 2755.44 | -43371.56 | 341.64
760 | -43032.21 | -40297.29 | 2734.92 | -42698.62 | 333.59
750 | -42355.18 | -39640.77 | 2714.41 | -42030.33 | 324.85
740 | -41682.15 | -38988.26 | 2693.89 | -41366.77 | 315.38
730 | -41013.16 | -38339.79 | 2673.37 | -40708.07 | 305.09
720 | -40348.25 | -37695.39 | 2652.86 | -40054.34 | 293.91
710 | -39687.47 | -37055.12 | 2632.35 | -39405.75 | 281.72
700 | -39030.86 | -36419.03 | 2611.83 | -38762.43 | 268.43
690 | -38378.47 | -35787.15 | 2591.32 | -38124.59 | 253.88
680 | -37730.34 | -35159.54 | 2570.8 | -37492.44 | 237.9
670 | -37086.54 | -34536.25 | 2550.29 | -36866.22 | 220.32
660 | -36447.09 | -33917.31 | 2529.78 | -36246.27 | 200.82
650 | -35812.06 | -33302.8 | 2509.26 | -35633.39 | 178.67
640 | -35181.5 | -32692.75 | 2488.75 | -35027.77 | 153.73
630 | -34555.47 | -32087.23 | 2468.24 | -34429.26 | 126.21
620 | -33934.02 | -31486.29 | 2447.73 | -33837.76 | 96.26
610 | -33317.21 | -30889.99 | 2427.22 | -33253.16 | 64.05
600 | -32705.11 | -30298.39 | 2406.72 | -32675.4 | 29.71
590 | -32097.77 | -29711.55 | 2386.22 | -32104.41 | -6.64
580 | -31495.25 | -29129.54 | 2365.71 | -31540.14 | -44.89
570 | -30897.63 | -28552.42 | 2345.21 | -30982.56 | -84.93
560 | -30304.97 | -27980.26 | 2324.71 | -30431.62 | -126.65
550 | -29717.35 | -27413.13 | 2304.22 | -29887.32 | -169.97
540 | -29134.83 | -26851.11 | 2283.72 | -29349.63 | -214.8
530 | -28557.5 | -26294.27 | 2263.23 | -28818.57 | -261.07
520 | -27985.43 | -25742.69 | 2242.74 | -28294.12 | -308.69
510 | -27418.7 | -25196.45 | 2222.25 | -27776.31 | -357.61
500 | -26857.4 | -24655.63 | 2201.77 | -27265.15 | -407.75
490 | -26301.62 | -24120.33 | 2181.29 | -26760.66 | -459.04
480 | -25751.44 | -23590.62 | 2160.82 | -26262.88 | -511.44
470 | -25206.97 | -23066.62 | 2140.35 | -25771.84 | -564.87 | 2142.397
460 | -24668.29 | -22548.4 | 2119.89 | -25287.58 | -619.29 | 2121.936
450 | -24135.52 | -22036.08 | 2099.44 | -24810.15 | -674.63 | 2101.485
440 | -23608.75 | -21529.76 | 2078.99 | -24339.61 | -730.86 | 2081.035
430 | -23088.1 | -21029.55 | 2058.55 | -23876.01 | -787.91 | 2060.594
420 | -22573.69 | -20535.56 | 2038.13 | -23419.42 | -845.73 | 2040.172
410 | -22065.63 | -20047.92 | 2017.71 | -22969.92 | -904.29 | 2019.752
400 | -21564.05 | -19566.74 | 1997.31 | -22527.57 | -963.52 | 1999.35
390 | -21069.09 | -19092.16 | 1976.93 | -22092.47 | -1023.38 | 1978.968
380 | -20580.87 | -18624.31 | 1956.56 | -21664.72 | -1083.85 | 1958.597
370 | -20099.55 | -18163.33 | 1936.22 | -21244.39 | -1144.84 | 1938.254 | -635.0246
360 | -19625.27 | -17709.37 | 1915.9 | -20831.62 | -1206.35 | 1917.932
350 | -19158.19 | -17262.58 | 1895.61 | -20426.5 | -1268.31 | 1897.639
340 | -18698.49 | -16823.13 | 1875.36 | -20029.15 | -1330.66 | 1877.385
330 | -18246.32 | -16391.17 | 1855.15 | -19639.72 | -1393.4 | 1857.171
320 | -17801.89 | -15966.9 | 1834.99 | -19258.34 | -1456.45 | 1837.006
310 | -17365.38 | -15550.48 | 1814.9 | -18885.14 | -1519.76 | 1816.909
300 | -16937.01 | -15142.12 | 1794.89 | -18520.3 | -1583.29 | 1802.894
290 | -16516.98 | -14742.02 | 1774.96 | -18163.97 | -1646.99 | 1776.953
280 | -16105.53 | -14350.39 | 1755.14 | -17816.34 | -1710.81 | 1757.122
270 | -15702.92 | -13967.45 | 1735.47 | -17477.59 | -1774.67 | 1737.437
260 | -15309.4 | -13593.44 | 1715.96 | -17147.91 | -1838.51 | 1717.911
250 | -14925.27 | -13228.59 | 1696.68 | -16827.52 | -1902.25
240 | -14550.84 | -12873.16 | 1677.68 | -16516.63 | -1965.79
230 | -14186.46 | -12527.42 | 1659.04 | -16215.47 | -2029.01
220 | -13832.51 | -12191.63 | 1640.88 | -15924.28 | -2091.77
210 | -13489.45 | -11866.07 | 1623.38 | -15643.3 | -2153.85
200 | -13157.83 | -11551.04 | 1606.79 | -15372.78 | -2214.95
190 | -12838.5 | -11246.83 | 1591.67 | -15112.98 | -2274.48
180 | -12533.93 | -10953.71 | 1580.22 | -14864.13 | -2330.2
170 | -12244.54 | -10671.96 | 1572.58 | -14626.47 | -2381.93
160 | -11969.84 | -10401.84 | 1568 | -14400.21 | -2430.37
150 | -11709.5 | -10143.55 | 1565.95 | -14185.49 | -2475.99
140 | -11463.21 | -9897.236 | 1565.974 | -13982.38 | -2519.17
130 | -11230.6 | -9662.906 | 1567.694 | -13790.82 | -2560.22
120 | -11011.13 | -9440.405 | 1570.725 | -13610.51 | -2599.38
110 | -10803.93 | -9229.299 | 1574.631 | -13440.81 | -2636.88
100 | -10607.58 | -9028.853 | 1578.727 | -13280.5 | -2672.92
90 | -10419.71 | -8838.562 | 1581.148 | -13127.36 | -2707.65
80 | -10236.22 | -8654.271 | 1581.949 | -12977.5 | -2741.28
70 | -10049.96 | -8468.292 | 1581.668 | -12823.94 | -2773.98
60 | -9847.788 | -8267.184 | 1580.604 | -12653.81 | -2806.022
50 | -9604.175 | -8025.178 | 1578.997 | -12441.97 | -2837.795
40 | -9264.654 | -7687.639 | 1577.015 | -12134.76 | -2870.106
30 | -8695.47 | -7120.675 | 1574.795 | -11600.37 | -2904.9
20 | -7479.122 | -5906.684 | 1572.438 | -10427.57 | -2948.448
10 | -3466.446 | -1896.425 | 1570.021 | -6500.344 | -3033.898
|  |  | 0 |  | 0
|  |  | 0 |  | 0

## 219
Thermocal
|  | Mes |  | K |  | J/mol
T | GM(FCC_A1) | hcp | ΔG(fcc->hcp) | bcc | ΔG(fcc->bcc)
1500 | -103074.4 | -101839.2 | 1235.2 | -102451.4 | 623
1490 | -102169.5 | -100945.1 | 1224.4 | -101547.1 | 622.4
1480 | -101267.1 | -100053.6 | 1213.5 | -100645.5 | 621.6
1470 | -100367.3 | -99164.62 | 1202.68 | -99746.47 | 620.83
1460 | -99469.94 | -98278.15 | 1191.79 | -98850.07 | 619.87
1450 | -98575.13 | -97394.2 | 1180.93 | -97956.3 | 618.83
1440 | -97682.87 | -96512.8 | 1170.07 | -97065.18 | 617.69
1430 | -96793.17 | -95633.97 | 1159.2 | -96176.72 | 616.45
1420 | -95906.05 | -94757.7 | 1148.35 | -95290.93 | 615.12
1410 | -95021.5 | -93884.02 | 1137.48 | -94407.81 | 613.69
1400 | -94139.55 | -93012.93 | 1126.62 | -93527.4 | 612.15
1390 | -93260.2 | -92144.45 | 1115.75 | -92649.68 | 610.52
1380 | -92383.48 | -91278.59 | 1104.89 | -91774.68 | 608.8
1370 | -91509.38 | -90415.35 | 1094.03 | -90902.41 | 606.97
1360 | -90637.93 | -89554.76 | 1083.17 | -90032.87 | 605.06
1350 | -89769.13 | -88696.83 | 1072.3 | -89166.09 | 603.04
1340 | -88903.01 | -87841.56 | 1061.45 | -88302.07 | 600.94
1330 | -88039.56 | -86988.98 | 1050.58 | -87440.83 | 598.73
1320 | -87178.81 | -86139.09 | 1039.72 | -86582.38 | 596.43
1310 | -86320.77 | -85291.91 | 1028.86 | -85726.73 | 594.04
1300 | -85465.45 | -84447.45 | 1018 | -84873.91 | 591.54
1290 | -84612.88 | -83605.73 | 1007.15 | -84023.91 | 588.97
1280 | -83763.05 | -82766.77 | 996.28 | -83176.75 | 586.3
1270 | -82915.98 | -81930.57 | 985.41 | -82332.46 | 583.52
1260 | -82071.7 | -81097.14 | 974.56 | -81491.04 | 580.66
1250 | -81230.2 | -80266.52 | 963.68 | -80652.51 | 577.69
1240 | -80391.52 | -79438.7 | 952.82 | -79816.88 | 574.64
1230 | -79555.67 | -78613.7 | 941.97 | -78984.16 | 571.51
1220 | -78722.66 | -77791.55 | 931.11 | -78154.38 | 568.28
1210 | -77892.5 | -76972.25 | 920.25 | -77327.55 | 564.95
1200 | -77065.22 | -76155.83 | 909.39 | -76503.68 | 561.54
1190 | -76240.82 | -75342.3 | 898.52 | -75682.8 | 558.02
1180 | -75419.33 | -74531.66 | 887.67 | -74864.91 | 554.42
1170 | -74600.77 | -73723.96 | 876.81 | -74050.02 | 550.75
1160 | -73785.13 | -72919.19 | 865.94 | -73238.18 | 546.95
1150 | -72972.47 | -72117.38 | 855.09 | -72429.38 | 543.09
1140 | -72162.77 | -71318.55 | 844.22 | -71623.66 | 539.11
1130 | -71356.07 | -70522.7 | 833.37 | -70821.01 | 535.06
1120 | -70552.38 | -69729.87 | 822.51 | -70021.46 | 530.92
1110 | -69751.72 | -68940.07 | 811.65 | -69225.04 | 526.68
1100 | -68954.11 | -68153.32 | 800.79 | -68431.75 | 522.36
1090 | -68159.56 | -67369.63 | 789.93 | -67641.62 | 517.94
1080 | -67368.11 | -66589.04 | 779.07 | -66854.68 | 513.43
1070 | -66579.77 | -65811.55 | 768.22 | -66070.94 | 508.83
1060 | -65794.55 | -65037.2 | 757.35 | -65290.41 | 504.14
1050 | -65012.49 | -64265.99 | 746.5 | -64513.13 | 499.36
1040 | -64233.6 | -63497.96 | 735.64 | -63739.11 | 494.49
1030 | -63457.9 | -62733.11 | 724.79 | -62968.37 | 489.53
1020 | -62685.41 | -61971.49 | 713.92 | -62200.94 | 484.47
1010 | -61916.17 | -61213.1 | 703.07 | -61436.84 | 479.33
1000 | -61150.19 | -60457.97 | 692.22 | -60676.1 | 474.09
990 | -60387.49 | -59706.12 | 681.37 | -59918.73 | 468.76
980 | -59628.1 | -58957.59 | 670.51 | -59164.77 | 463.33
970 | -58872.04 | -58212.39 | 659.65 | -58414.24 | 457.8
960 | -58119.34 | -57470.54 | 648.8 | -57667.16 | 452.18
950 | -57370.02 | -56732.07 | 637.95 | -56923.56 | 446.46
940 | -56624.12 | -55997.02 | 627.1 | -56183.46 | 440.66
930 | -55881.64 | -55265.4 | 616.24 | -55446.91 | 434.73
920 | -55142.64 | -54537.25 | 605.39 | -54713.91 | 428.73
910 | -54407.12 | -53812.58 | 594.54 | -53984.51 | 422.61
900 | -53675.12 | -53091.43 | 583.69 | -53258.73 | 416.39
890 | -52946.67 | -52373.82 | 572.85 | -52536.61 | 410.06
880 | -52221.8 | -51659.8 | 562 | -51818.18 | 403.62
870 | -51500.53 | -50949.38 | 551.15 | -51103.45 | 397.08
860 | -50782.91 | -50242.6 | 540.31 | -50392.49 | 390.42
850 | -50068.95 | -49539.48 | 529.47 | -49685.31 | 383.64
840 | -49358.69 | -48840.07 | 518.62 | -48981.95 | 376.74
830 | -48652.17 | -48144.39 | 507.78 | -48282.45 | 369.72
823.001 | -48159.92 | -47659.73 | 500.19 | -47795.19 | 364.73
823.001 | -48159.92 | -47659.73 | 500.19 | -47795.19 | 364.73
823 | -48159.85 | -47659.66 | 500.19 | -47795.12 | 364.73
823 | -48159.85 | -47659.66 | 500.19 | -47795.12 | 364.73
822.999 | -48159.78 | -47659.59 | 500.19 | -47795.05 | 364.73
822.999 | -48159.78 | -47659.59 | 500.19 | -47795.05 | 364.73
820 | -47949.42 | -47452.48 | 496.94 | -47586.85 | 362.57
810 | -47250.48 | -46764.37 | 486.11 | -46895.19 | 355.29
800 | -46555.37 | -46080.1 | 475.27 | -46207.5 | 347.87
790 | -45864.14 | -45399.7 | 464.44 | -45523.83 | 340.31
780 | -45176.82 | -44723.21 | 453.61 | -44844.23 | 332.59
770 | -44493.45 | -44050.68 | 442.77 | -44168.73 | 324.72
760 | -43814.07 | -43382.12 | 431.95 | -43497.39 | 316.68
750 | -43138.72 | -42717.6 | 421.12 | -42830.25 | 308.47
740 | -42467.45 | -42057.15 | 410.3 | -42167.38 | 300.07
730 | -41800.29 | -41400.8 | 399.49 | -41508.8 | 291.49
720 | -41137.28 | -40748.62 | 388.66 | -40854.59 | 282.69
710 | -40478.48 | -40100.63 | 377.85 | -40204.8 | 273.68
700 | -39823.93 | -39456.88 | 367.05 | -39559.5 | 264.43
690 | -39173.66 | -38817.43 | 356.23 | -38918.74 | 254.92
680 | -38527.75 | -38182.31 | 345.44 | -38282.6 | 245.15
670 | -37886.23 | -37551.58 | 334.65 | -37651.14 | 235.09
660 | -37249.15 | -36925.3 | 323.85 | -37024.43 | 224.72
650 | -36616.57 | -36303.5 | 313.07 | -36402.57 | 214
640 | -35988.55 | -35686.25 | 302.3 | -35785.63 | 202.92
630 | -35365.13 | -35073.6 | 291.53 | -35173.7 | 191.43
620 | -34746.38 | -34465.61 | 280.77 | -34566.88 | 179.5
610 | -34132.35 | -33862.33 | 270.02 | -33965.27 | 167.08
600 | -33523.11 | -33263.83 | 259.28 | -33368.98 | 154.13
590 | -32918.72 | -32670.18 | 248.54 | -32778.13 | 140.59
580 | -32319.25 | -32081.43 | 237.82 | -32192.87 | 126.38
570 | -31724.77 | -31497.64 | 227.13 | -31613.32 | 111.45
560 | -31135.34 | -30918.91 | 216.43 | -31039.66 | 95.68
550 | -30551.04 | -30345.28 | 205.76 | -30472.07 | 78.97
540 | -29971.94 | -29776.84 | 195.1 | -29910.75 | 61.19
530 | -29398.12 | -29213.66 | 184.46 | -29355.94 | 42.18
520 | -28829.67 | -28655.82 | 173.85 | -28807.93 | 21.74
510 | -28266.66 | -28103.4 | 163.26 | -28267.05 | -0.39
500 | -27709.2 | -27556.49 | 152.71 | -27733.73 | -24.53
490 | -27157.35 | -27015.17 | 142.18 | -27208.74 | -51.39 | 143.233
480 | -26611.23 | -26479.54 | 131.69 | -26692.93 | -81.7 | 132.739
470 | -26070.93 | -25949.68 | 121.25 | -26186.14 | -115.21 | 122.294
460 | -25536.55 | -25425.71 | 110.84 | -25688.19 | -151.64 | 111.881
450 | -25008.21 | -24907.71 | 100.5 | -25198.94 | -190.73 | 101.534
440 | -24486.01 | -24395.8 | 90.21 | -24718.27 | -232.26 | 91.239
430 | -23970.08 | -23890.08 | 80 | -24246.12 | -276.04 | 81.021
420 | -23460.53 | -23390.67 | 69.86 | -23782.41 | -321.88 | 70.874
410 | -22957.51 | -22897.69 | 59.82 | -23327.13 | -369.62 | 60.824
400 | -22461.15 | -22411.26 | 49.89 | -22880.26 | -419.11 | 50.883
390 | -21971.59 | -21931.52 | 40.07 | -22441.78 | -470.19 | 41.052 | 239.2159
380 | -21489 | -21458.59 | 30.41 | -22011.73 | -522.73 | 31.376
370 | -21013.54 | -20992.62 | 20.92 | -21590.12 | -576.58 | 21.869
360 | -20545.38 | -20533.76 | 11.62 | -21177.01 | -631.63 | 12.55
350 | -20084.73 | -20082.16 | 2.57 | -20772.45 | -687.72 | 3.475
340 | -19631.79 | -19637.99 | -6.2 | -20376.51 | -744.72 | -5.323
330 | -19186.78 | -19201.4 | -14.62 | -19989.26 | -802.48 | -13.778
320 | -18749.95 | -18772.59 | -22.64 | -19610.8 | -860.85 | -21.838 | 322.0449
310 | -18321.6 | -18351.73 | -30.13 | -19241.24 | -919.64 | -27.134
300 | -17902.04 | -17939.03 | -36.99 | -18880.69 | -978.65 | -36.304
290 | -17491.65 | -17534.68 | -43.03 | -18529.27 | -1037.62 | -42.426
280 | -17090.92 | -17138.9 | -47.98 | -18187.14 | -1096.22 | -47.485
270 | -16700.73 | -16751.92 | -51.19 | -17854.43 | -1153.7
260 | -16323.3 | -16373.98 | -50.68 | -17531.32 | -1208.02
250 | -15958.73 | -16005.32 | -46.59 | -17217.99 | -1259.26
240 | -15606.78 | -15646.2 | -39.42 | -16914.61 | -1307.83
230 | -15267.32 | -15296.91 | -29.59 | -16621.4 | -1354.08
220 | -14940.27 | -14957.72 | -17.45 | -16338.57 | -1398.3
210 | -14625.66 | -14628.94 | -3.28 | -16066.34 | -1440.68
200 | -14323.53 | -14310.89 | 12.64 | -15804.93 | -1481.4
190 | -14033.95 | -14003.9 | 30.05 | -15554.58 | -1520.63
180 | -13757.03 | -13708.31 | 48.72 | -15315.52 | -1558.49
170 | -13492.87 | -13424.5 | 68.37 | -15087.97 | -1595.1
160 | -13241.55 | -13152.88 | 88.67 | -14872.11 | -1630.56
150 | -13003.13 | -12894.18 | 108.95 | -14668.11 | -1664.98
140 | -12777.59 | -12649.68 | 127.91 | -14476.01 | -1698.42
130 | -12564.78 | -12419 | 145.78 | -14295.77 | -1730.99
120 | -12364.34 | -12201.49 | 162.85 | -14127.1 | -1762.76
110 | -12175.55 | -11996.27 | 179.28 | -13969.36 | -1793.81
100 | -11997.11 | -11801.88 | 195.23 | -13821.35 | -1824.24
90 | -11826.67 | -11615.89 | 210.78 | -13680.84 | -1854.17
80 | -11660.1 | -11434.07 | 226.03 | -13543.85 | -1883.75
70 | -11489.88 | -11248.84 | 241.04 | -13403.12 | -1913.24
60 | -11301.79 | -11045.92 | 255.87 | -13244.85 | -1943.06
50 | -11066.82 | -10796.26 | 270.56 | -13040.83 | -1974.01
40 | -10718.57 | -10433.42 | 285.15 | -12726.36 | -2007.79
30 | -10072.2 | -9772.502 | 299.698 | -12120.72 | -2048.52
20 | -8385.05 | -8070.847 | 314.203 | -10494.28 | -2109.23
10 | 1576.36 | 1905.058 | 328.698 | -680.8137 | -2257.1737

## 220
Thermocal
|  | Mes |  | K |  | J/mol
T | GM(FCC_A1) | hcp | ΔG(fcc->hcp) | bcc | ΔG(fcc->bcc)
1500 | -87736.66 | -83742.23 | 3994.43 | -87441.27 | 295.39
1490 | -86854.2 | -82897.7 | 3956.5 | -86548.37 | 305.83
1480 | -85974.24 | -82055.68 | 3918.56 | -85658.11 | 316.13
1470 | -85096.82 | -81216.19 | 3880.63 | -84770.48 | 326.34
1460 | -84221.93 | -80379.23 | 3842.7 | -83885.52 | 336.41
1450 | -83349.59 | -79544.83 | 3804.76 | -83003.2 | 346.39
1440 | -82479.82 | -78712.98 | 3766.84 | -82123.58 | 356.24
1430 | -81612.62 | -77883.7 | 3728.92 | -81246.64 | 365.98
1420 | -80747.99 | -77057.02 | 3690.97 | -80372.41 | 375.58
1410 | -79885.97 | -76232.91 | 3653.06 | -79500.88 | 385.09
1400 | -79026.55 | -75411.43 | 3615.12 | -78632.09 | 394.46
1390 | -78169.74 | -74592.55 | 3577.19 | -77766.05 | 403.69
1380 | -77315.57 | -73776.31 | 3539.26 | -76902.75 | 412.82
1370 | -76464.05 | -72962.72 | 3501.33 | -76042.23 | 421.82
1360 | -75615.17 | -72151.77 | 3463.4 | -75184.49 | 430.68
1350 | -74768.98 | -71343.51 | 3425.47 | -74329.55 | 439.43
1340 | -73925.45 | -70537.91 | 3387.54 | -73477.43 | 448.02
1330 | -73084.62 | -69735.02 | 3349.6 | -72628.14 | 456.48
1320 | -72246.52 | -68934.83 | 3311.69 | -71781.7 | 464.82
1310 | -71411.12 | -68137.37 | 3273.75 | -70938.11 | 473.01
1300 | -70578.46 | -67342.64 | 3235.82 | -70097.4 | 481.06
1290 | -69748.55 | -66550.66 | 3197.89 | -69259.59 | 488.96
1280 | -68921.41 | -65761.44 | 3159.97 | -68424.69 | 496.72
1270 | -68097.04 | -64975 | 3122.04 | -67592.71 | 504.33
1260 | -67275.47 | -64191.36 | 3084.11 | -66763.69 | 511.78
1250 | -66456.7 | -63410.52 | 3046.18 | -65937.63 | 519.07
1240 | -65640.77 | -62632.51 | 3008.26 | -65114.56 | 526.21
1230 | -64827.66 | -61857.34 | 2970.32 | -64294.49 | 533.17
1220 | -64017.41 | -61085.02 | 2932.39 | -63477.45 | 539.96
1210 | -63210.04 | -60315.56 | 2894.48 | -62663.45 | 546.59
1200 | -62405.55 | -59549 | 2856.55 | -61852.52 | 553.03
1190 | -61603.96 | -58785.34 | 2818.62 | -61044.68 | 559.28
1180 | -60805.29 | -58024.6 | 2780.69 | -60239.95 | 565.34
1170 | -60009.56 | -57266.79 | 2742.77 | -59438.34 | 571.22
1160 | -59216.79 | -56511.94 | 2704.85 | -58639.9 | 576.89
1150 | -58426.98 | -55760.06 | 2666.92 | -57844.64 | 582.34
1140 | -57640.17 | -55011.17 | 2629 | -57052.59 | 587.58
1130 | -56856.36 | -54265.29 | 2591.07 | -56263.77 | 592.59
1120 | -56075.59 | -53522.43 | 2553.16 | -55478.21 | 597.38
1110 | -55297.85 | -52782.62 | 2515.23 | -54695.94 | 601.91
1100 | -54523.18 | -52045.88 | 2477.3 | -53916.98 | 606.2
1090 | -53751.6 | -51312.21 | 2439.39 | -53141.38 | 610.22
1080 | -52983.12 | -50581.65 | 2401.47 | -52369.14 | 613.98
1070 | -52217.76 | -49854.22 | 2363.54 | -51600.32 | 617.44
1060 | -51455.55 | -49129.93 | 2325.62 | -50834.95 | 620.6
1050 | -50696.51 | -48408.8 | 2287.71 | -50073.05 | 623.46
1040 | -49940.65 | -47690.86 | 2249.79 | -49314.67 | 625.98
1030 | -49188.01 | -46976.14 | 2211.87 | -48559.84 | 628.17
1020 | -48438.59 | -46264.64 | 2173.95 | -47808.61 | 629.98
1010 | -47692.44 | -45556.4 | 2136.04 | -47061.01 | 631.43
1000 | -46949.56 | -44851.43 | 2098.13 | -46317.09 | 632.47
990 | -46209.98 | -44149.77 | 2060.21 | -45576.89 | 633.09
980 | -45473.73 | -43451.43 | 2022.3 | -44840.47 | 633.26
970 | -44740.83 | -42756.45 | 1984.38 | -44107.87 | 632.96
960 | -44011.31 | -42064.83 | 1946.48 | -43379.15 | 632.16
950 | -43285.18 | -41376.62 | 1908.56 | -42654.36 | 630.82
940 | -42562.49 | -40691.83 | 1870.66 | -41933.57 | 628.92
930 | -41843.25 | -40010.5 | 1832.75 | -41216.84 | 626.41
920 | -41127.5 | -39332.65 | 1794.85 | -40504.23 | 623.27
910 | -40415.25 | -38658.3 | 1756.95 | -39795.84 | 619.41
900 | -39706.54 | -37987.5 | 1719.04 | -39091.72 | 614.82
890 | -39001.4 | -37320.26 | 1681.14 | -38391.98 | 609.42
880 | -38299.86 | -36656.61 | 1643.25 | -37696.7 | 603.16
870 | -37601.95 | -35996.6 | 1605.35 | -37005.99 | 595.96
860 | -36907.7 | -35340.24 | 1567.46 | -36319.96 | 587.74
850 | -36217.14 | -34687.57 | 1529.57 | -35638.74 | 578.4
840 | -35530.3 | -34038.62 | 1491.68 | -34962.48 | 567.82
830 | -34847.22 | -33393.43 | 1453.79 | -34291.33 | 555.89
823.001 | -34371.39 | -32944.11 | 1427.28 | -33824.74 | 546.65
823.001 | -34371.39 | -32944.11 | 1427.28 | -33824.74 | 546.65
823 | -34371.32 | -32944.04 | 1427.28 | -33824.67 | 546.65
823 | -34371.32 | -32944.04 | 1427.28 | -33824.67 | 546.65
822.999 | -34371.25 | -32943.98 | 1427.27 | -33824.61 | 546.64
822.999 | -34371.25 | -32943.98 | 1427.27 | -33824.61 | 546.64
820 | -34167.94 | -32752.02 | 1415.92 | -33625.48 | 542.46
810 | -33492.48 | -32114.44 | 1378.04 | -32965.15 | 527.33
800 | -32820.88 | -31480.72 | 1340.16 | -32310.59 | 510.29
790 | -32153.19 | -30850.9 | 1302.29 | -31662.53 | 490.66
780 | -31489.43 | -30225.01 | 1264.42 | -31021.26 | 468.17
770 | -30829.65 | -29603.09 | 1226.56 | -30386.66 | 442.99
760 | -30173.89 | -28985.19 | 1188.7 | -29758.62 | 415.27
750 | -29522.19 | -28371.34 | 1150.85 | -29137.05 | 385.14
740 | -28874.58 | -27761.58 | 1113 | -28521.86 | 352.72
730 | -28231.12 | -27155.96 | 1075.16 | -27912.99 | 318.13
720 | -27591.85 | -26554.52 | 1037.33 | -27310.36 | 281.49
710 | -26956.8 | -25957.3 | 999.5 | -26713.93 | 242.87
700 | -26326.04 | -25364.36 | 961.68 | -26123.64 | 202.4
690 | -25699.61 | -24775.73 | 923.88 | -25539.47 | 160.14
680 | -25077.55 | -24191.48 | 886.07 | -24961.38 | 116.17
670 | -24459.92 | -23611.64 | 848.28 | -24389.35 | 70.57
660 | -23846.77 | -23036.27 | 810.5 | -23823.35 | 23.42
650 | -23238.16 | -22465.42 | 772.74 | -23263.37 | -25.21
640 | -22634.13 | -21899.15 | 734.98 | -22709.4 | -75.27
630 | -22034.76 | -21337.51 | 697.25 | -22161.44 | -126.68
620 | -21440.09 | -20780.57 | 659.52 | -21619.48 | -179.39
610 | -20850.19 | -20228.38 | 621.81 | -21083.53 | -233.34
600 | -20265.12 | -19680.99 | 584.13 | -20553.6 | -288.48
590 | -19684.96 | -19138.49 | 546.47 | -20029.7 | -344.74
580 | -19109.75 | -18600.93 | 508.82 | -19511.85 | -402.1
570 | -18539.59 | -18068.38 | 471.21 | -19000.07 | -460.48
560 | -17974.53 | -17540.9 | 433.63 | -18494.37 | -519.84
550 | -17414.66 | -17018.59 | 396.07 | -17994.8 | -580.14
540 | -16860.05 | -16501.49 | 358.56 | -17501.38 | -641.33
530 | -16310.79 | -15989.71 | 321.08 | -17014.14 | -703.35
520 | -15766.96 | -15483.3 | 283.66 | -16533.12 | -766.16
510 | -15228.65 | -14982.37 | 246.28 | -16058.38 | -829.73
500 | -14695.95 | -14486.99 | 208.96 | -15589.95 | -894
490 | -14168.96 | -13997.25 | 171.71 | -15127.89 | -958.93 | 175.435
480 | -13647.77 | -13513.25 | 134.52 | -14672.25 | -1024.48 | 138.239
470 | -13132.5 | -13035.08 | 97.42 | -14223.09 | -1090.59 | 101.13
460 | -12623.26 | -12562.85 | 60.41 | -13780.47 | -1157.21 | 64.111
450 | -12120.17 | -12096.65 | 23.52 | -13344.47 | -1224.3 | 27.209
440 | -11623.33 | -11636.59 | -13.26 | -12915.16 | -1291.83 | 12.486
430 | -11132.9 | -11182.8 | -49.9 | -12492.62 | -1359.72 | -46.236 | 431.0644
420 | -10649 | -10735.37 | -86.37 | -12076.93 | -1427.93 | -82.723
410 | -10171.79 | -10294.44 | -122.65 | -11668.17 | -1496.38 | -119.022
400 | -9701.409 | -9860.139 | -158.73 | -11266.46 | -1565.051 | -155.122
390 | -9238.043 | -9432.59 | -194.547 | -10871.88 | -1633.837 | -190.9653 | 414.1637
380 | -8781.867 | -9011.937 | -230.07 | -10484.54 | -1702.673 | -226.5177
370 | -8333.082 | -8598.324 | -265.242 | -10104.56 | -1771.478 | -261.7248
360 | -7891.905 | -8191.904 | -299.999 | -9732.057 | -1840.152 | -296.5233
350 | -7458.579 | -7792.834 | -334.255 | -9367.163 | -1908.584 | -330.8294
340 | -7033.378 | -7401.283 | -367.905 | -9010.012 | -1976.634 | -364.54
330 | -6616.621 | -7017.424 | -400.803 | -8660.749 | -2044.128 | -397.5132
320 | -6208.687 | -6641.441 | -432.754 | -8319.527 | -2110.84 | -429.5589
310 | -5810.056 | -6273.524 | -463.468 | -7986.509 | -2176.453 | -460.3966
300 | -5421.916 | -5913.877 | -491.961 | -7661.866 | -2239.95 | -489.1117
290 | -5046.218 | -5562.711 | -516.493 | -7345.78 | -2299.562 | -514.0398
280 | -4682.788 | -5220.249 | -537.461 | -7038.445 | -2355.657 | -535.3642
270 | -4331.417 | -4886.724 | -555.307 | -6740.064 | -2408.647
260 | -3991.99 | -4562.382 | -570.392 | -6450.854 | -2458.864
250 | -3664.461 | -4247.482 | -583.021 | -6171.041 | -2506.58
240 | -3348.844 | -3942.294 | -593.45 | -5900.866 | -2552.022
230 | -3045.199 | -3647.102 | -601.903 | -5640.583 | -2595.384
220 | -2753.625 | -3362.202 | -608.577 | -5390.454 | -2636.829
210 | -2474.251 | -3087.904 | -613.653 | -5150.756 | -2676.505
200 | -2207.237 | -2824.526 | -617.289 | -4921.775 | -2714.538
190 | -1952.763 | -2572.396 | -619.633 | -4703.804 | -2751.041
180 | -1711.025 | -2331.846 | -620.821 | -4497.139 | -2786.114
170 | -1482.225 | -2103.208 | -620.983 | -4302.073 | -2819.848
160 | -1266.564 | -1886.799 | -620.235 | -4118.882 | -2852.318
150 | -1064.217 | -1682.91 | -618.693 | -3947.814 | -2883.597
140 | -875.3099 | -1491.776 | -616.4661 | -3789.055 | -2913.7451
130 | -699.8775 | -1313.537 | -613.6595 | -3642.691 | -2942.8135
120 | -537.7895 | -1148.175 | -610.3855 | -3508.638 | -2970.8485
110 | -388.6369 | -995.4014 | -606.7645 | -3386.527 | -2997.8901
100 | -251.5339 | -854.4828 | -602.9489 | -3275.506 | -3023.9721
90 | -124.7698 | -723.9446 | -599.1748 | -3173.903 | -3049.1332
80 | -5.165489 | -601.36 | -596.194511 | -3078.586 | -3073.420511
70 | 113.1862 | -481.8647 | -595.0509 | -2983.724 | -3096.9102
60 | 241.5802 | -353.6061 | -595.1863 | -2878.17 | -3119.7502
50 | 402.9132 | -193.2727 | -596.1859 | -2739.347 | -3142.2602
40 | 648.4326 | 50.66633 | -597.76627 | -2516.758 | -3165.1906
30 | 1113.76 | 514.0451 | -599.7149 | -2076.789 | -3190.549
20 | 2290.577 | 1688.706 | -601.871 | -934.4608 | -3225.0378
10 | 8076.66 | 7472.539 | -604.121 | 4771.811 | -3304.849

## 221
Thermocal
|  | Mes |  | K |  | J/mol
T | GM(FCC_A1) | hcp | ΔG(fcc->hcp) | bcc | ΔG(fcc->bcc)
1500 | -90014.56 | -86221.57 | 3792.99 | -89671.98 | 342.58
1490 | -89119.11 | -85361.23 | 3757.88 | -88763.38 | 355.73
1480 | -88226.22 | -84503.45 | 3722.77 | -87857.45 | 368.77
1470 | -87335.88 | -83648.21 | 3687.67 | -86954.19 | 381.69
1460 | -86448.12 | -82795.55 | 3652.57 | -86053.61 | 394.51
1450 | -85562.93 | -81945.48 | 3617.45 | -85155.72 | 407.21
1440 | -84680.34 | -81098 | 3582.34 | -84260.53 | 419.81
1430 | -83800.37 | -80253.12 | 3547.25 | -83368.05 | 432.32
1420 | -82923 | -79410.87 | 3512.13 | -82478.3 | 444.7
1410 | -82048.27 | -78571.23 | 3477.04 | -81591.3 | 456.97
1400 | -81176.18 | -77734.24 | 3441.94 | -80707.04 | 469.14
1390 | -80306.73 | -76899.91 | 3406.82 | -79825.54 | 481.19
1380 | -79439.96 | -76068.24 | 3371.72 | -78946.81 | 493.15
1370 | -78575.87 | -75239.24 | 3336.63 | -78070.88 | 504.99
1360 | -77714.46 | -74412.95 | 3301.51 | -77197.73 | 516.73
1350 | -76855.77 | -73589.34 | 3266.43 | -76327.41 | 528.36
1340 | -75999.78 | -72768.46 | 3231.32 | -75459.91 | 539.87
1330 | -75146.52 | -71950.3 | 3196.22 | -74595.26 | 551.26
1320 | -74296.02 | -71134.9 | 3161.12 | -73733.45 | 562.57
1310 | -73448.26 | -70322.24 | 3126.02 | -72874.52 | 573.74
1300 | -72603.27 | -69512.35 | 3090.92 | -72018.47 | 584.8
1290 | -71761.08 | -68705.26 | 3055.82 | -71165.32 | 595.76
1280 | -70921.68 | -67900.95 | 3020.73 | -70315.08 | 606.6
1270 | -70085.09 | -67099.46 | 2985.63 | -69467.76 | 617.33
1260 | -69251.34 | -66300.8 | 2950.54 | -68623.39 | 627.95
1250 | -68420.42 | -65504.98 | 2915.44 | -67781.98 | 638.44
1240 | -67592.37 | -64712.02 | 2880.35 | -66943.54 | 648.83
1230 | -66767.19 | -63921.93 | 2845.26 | -66108.09 | 659.1
1220 | -65944.89 | -63134.73 | 2810.16 | -65275.66 | 669.23
1210 | -65125.51 | -62350.44 | 2775.07 | -64446.24 | 679.27
1200 | -64309.05 | -61569.07 | 2739.98 | -63619.88 | 689.17
1190 | -63495.52 | -60790.63 | 2704.89 | -62796.57 | 698.95
1180 | -62684.95 | -60015.15 | 2669.8 | -61976.34 | 708.61
1170 | -61877.36 | -59242.64 | 2634.72 | -61159.2 | 718.16
1160 | -61072.75 | -58473.12 | 2599.63 | -60345.19 | 727.56
1150 | -60271.15 | -57706.6 | 2564.55 | -59534.31 | 736.84
1140 | -59472.57 | -56943.11 | 2529.46 | -58726.59 | 745.98
1130 | -58677.05 | -56182.66 | 2494.39 | -57922.05 | 755
1120 | -57884.58 | -55425.28 | 2459.3 | -57120.7 | 763.88
1110 | -57095.2 | -54670.97 | 2424.23 | -56322.58 | 772.62
1100 | -56308.91 | -53919.76 | 2389.15 | -55527.7 | 781.21
1090 | -55525.75 | -53171.67 | 2354.08 | -54736.07 | 789.68
1080 | -54745.73 | -52426.72 | 2319.01 | -53947.74 | 797.99
1070 | -53968.87 | -51684.93 | 2283.94 | -53162.73 | 806.14
1060 | -53195.19 | -50946.32 | 2248.87 | -52381.04 | 814.15
1050 | -52424.71 | -50210.91 | 2213.8 | -51602.72 | 821.99
1040 | -51657.46 | -49478.72 | 2178.74 | -50827.79 | 829.67
1030 | -50893.46 | -48749.78 | 2143.68 | -50056.27 | 837.19
1020 | -50132.72 | -48024.1 | 2108.62 | -49288.2 | 844.52
1010 | -49375.28 | -47301.71 | 2073.57 | -48523.59 | 851.69
1000 | -48621.15 | -46582.64 | 2038.51 | -47762.49 | 858.66
990 | -47870.37 | -45866.9 | 2003.47 | -47004.92 | 865.45
980 | -47122.94 | -45154.52 | 1968.42 | -46250.91 | 872.03
970 | -46378.91 | -44445.53 | 1933.38 | -45500.5 | 878.41
960 | -45638.29 | -43739.95 | 1898.34 | -44753.71 | 884.58
950 | -44901.11 | -43037.8 | 1863.31 | -44010.59 | 890.52
940 | -44167.4 | -42339.12 | 1828.28 | -43271.16 | 896.24
930 | -43437.18 | -41643.92 | 1793.26 | -42535.48 | 901.7
920 | -42710.48 | -40952.24 | 1758.24 | -41803.57 | 906.91
910 | -41987.33 | -40264.11 | 1723.22 | -41075.48 | 911.85
900 | -41267.76 | -39579.54 | 1688.22 | -40351.25 | 916.51
890 | -40551.8 | -38898.58 | 1653.22 | -39630.93 | 920.87
880 | -39839.47 | -38221.25 | 1618.22 | -38914.55 | 924.92
870 | -39130.82 | -37547.59 | 1583.23 | -38202.18 | 928.64
860 | -38425.86 | -36877.61 | 1548.25 | -37493.86 | 932
850 | -37724.64 | -36211.36 | 1513.28 | -36789.64 | 935
840 | -37027.19 | -35548.87 | 1478.32 | -36089.59 | 937.6
830 | -36333.53 | -34890.16 | 1443.37 | -35393.75 | 939.78
823.001 | -35850.32 | -34431.41 | 1418.91 | -34909.29 | 941.03
823.001 | -35850.32 | -34431.41 | 1418.91 | -34909.29 | 941.03
823 | -35850.25 | -34431.35 | 1418.9 | -34909.22 | 941.03
823 | -35850.25 | -34431.35 | 1418.9 | -34909.22 | 941.03
822.999 | -35850.19 | -34431.28 | 1418.91 | -34909.15 | 941.04
822.999 | -35850.19 | -34431.28 | 1418.91 | -34909.15 | 941.04
820 | -35643.71 | -34235.29 | 1408.42 | -34702.21 | 941.5
810 | -34957.77 | -33584.27 | 1373.5 | -34015.02 | 942.75
800 | -34275.72 | -32937.15 | 1338.57 | -33332.25 | 943.47
790 | -33597.62 | -32293.96 | 1303.66 | -32653.99 | 943.63
780 | -32923.51 | -31654.74 | 1268.77 | -31980.3 | 943.21
770 | -32253.42 | -31019.53 | 1233.89 | -31311.3 | 942.12
760 | -31587.39 | -30388.37 | 1199.02 | -30647.06 | 940.33
750 | -30925.47 | -29761.3 | 1164.17 | -29987.7 | 937.77
740 | -30267.7 | -29138.35 | 1129.35 | -29333.32 | 934.38
730 | -29614.12 | -28519.58 | 1094.54 | -28684.07 | 930.05
720 | -28964.78 | -27905.02 | 1059.76 | -28040.07 | 924.71
710 | -28319.72 | -27294.73 | 1024.99 | -27401.48 | 918.24
700 | -27679 | -26688.74 | 990.26 | -26768.49 | 910.51
690 | -27042.66 | -26087.11 | 955.55 | -26141.31 | 901.35
680 | -26410.75 | -25489.88 | 920.87 | -25520.17 | 890.58
670 | -25783.33 | -24897.11 | 886.22 | -24905.37 | 877.96
660 | -25160.46 | -24308.84 | 851.62 | -24297.36 | 863.1
650 | -24542.18 | -23725.13 | 817.05 | -23697.02 | 845.16
640 | -23928.56 | -23146.04 | 782.52 | -23104.33 | 824.23
630 | -23319.66 | -22571.61 | 748.05 | -22519.15 | 800.51
620 | -22715.53 | -22001.91 | 713.62 | -21941.37 | 774.16
610 | -22116.26 | -21437 | 679.26 | -21370.86 | 745.4
600 | -21521.89 | -20876.93 | 644.96 | -20807.55 | 714.34
590 | -20932.52 | -20321.78 | 610.74 | -20251.37 | 681.15
580 | -20348.2 | -19771.61 | 576.59 | -19702.26 | 645.94
570 | -19769.01 | -19226.49 | 542.52 | -19160.16 | 608.85
560 | -19195.03 | -18686.48 | 508.55 | -18625.04 | 569.99
550 | -18626.36 | -18151.66 | 474.7 | -18096.88 | 529.48
540 | -18063.06 | -17622.1 | 440.96 | -17575.65 | 487.41
530 | -17505.25 | -17097.89 | 407.36 | -17061.35 | 443.9
520 | -16953.01 | -16579.1 | 373.91 | -16553.98 | 399.03
510 | -16406.44 | -16065.81 | 340.63 | -16053.54 | 352.9
500 | -15865.66 | -15558.11 | 307.55 | -15560.05 | 305.61
490 | -15330.77 | -15056.1 | 274.67 | -15073.53 | 257.24 | 277.958
480 | -14801.91 | -14559.86 | 242.05 | -14593.99 | 207.92 | 245.312
470 | -14279.19 | -14069.48 | 209.71 | -14121.48 | 157.71 | 212.944
460 | -13762.77 | -13585.08 | 177.69 | -13656.03 | 106.74 | 180.892
450 | -13252.8 | -13106.75 | 146.05 | -13197.69 | 55.11 | 149.214
440 | -12749.45 | -12634.6 | 114.85 | -12746.51 | 2.94 | 117.97
430 | -12252.9 | -12168.75 | 84.15 | -12302.54 | -49.64 | 87.22
420 | -11763.36 | -11709.3 | 54.06 | -11865.85 | -102.49 | 57.069
410 | -11281.09 | -11256.39 | 24.7 | -11436.52 | -155.43 | 27.636
400 | -10806.37 | -10810.15 | -3.78 | -11014.61 | -208.24 | -0.932
390 | -10339.55 | -10370.7 | -31.15 | -10600.21 | -260.66 | -28.413 | 361.9218
380 | -9881.969 | -9938.18 | -56.211 | -10193.41 | -311.441 | -53.7049
370 | -9434.63 | -9512.741 | -78.111 | -9794.318 | -359.688 | -75.921 | 372.3338
360 | -8997.353 | -9094.535 | -97.182 | -9403.029 | -405.676 | -95.2749
350 | -8570.01 | -8683.721 | -113.711 | -9019.661 | -449.651 | -112.0581
340 | -8152.527 | -8280.464 | -127.937 | -8644.337 | -491.81 | -126.5144
330 | -7744.871 | -7884.941 | -140.07 | -8277.188 | -532.317 | -138.8567
320 | -7347.043 | -7497.335 | -150.292 | -7918.354 | -571.311 | -149.2698
310 | -6959.076 | -7117.84 | -158.764 | -7567.986 | -608.91 | -157.9168
300 | -6581.029 | -6746.658 | -165.629 | -7226.246 | -645.217 | -164.9425
290 | -6212.984 | -6384.002 | -171.018 | -6893.305 | -680.321 | -170.4791
280 | -5855.048 | -6030.097 | -175.049 | -6569.346 | -714.298 | -174.6459
270 | -5507.347 | -5685.178 | -177.831 | -6254.563 | -747.216
260 | -5170.028 | -5349.495 | -179.467 | -5949.164 | -779.136
250 | -4843.256 | -5023.308 | -180.052 | -5653.369 | -810.113
240 | -4527.216 | -4706.892 | -179.676 | -5367.409 | -840.193
230 | -4222.11 | -4400.538 | -178.428 | -5091.532 | -869.422
220 | -3928.159 | -4104.547 | -176.388 | -4825.996 | -897.837
210 | -3645.601 | -3819.24 | -173.639 | -4571.073 | -925.472
200 | -3374.687 | -3544.948 | -170.261 | -4327.044 | -952.357
190 | -3115.681 | -3282.016 | -166.335 | -4094.201 | -978.52
180 | -2868.856 | -3030.805 | -161.949 | -3872.84 | -1003.984
170 | -2634.486 | -2791.68 | -157.194 | -3663.254 | -1028.768
160 | -2412.835 | -2565.018 | -152.183 | -3465.726 | -1052.891
150 | -2204.143 | -2351.196 | -147.053 | -3280.507 | -1076.364
140 | -2008.597 | -2150.608 | -142.011 | -3107.799 | -1099.202
130 | -1826.288 | -1963.804 | -137.516 | -2947.705 | -1121.417
120 | -1657.149 | -1792.017 | -134.868 | -2800.168 | -1143.019
110 | -1500.834 | -1634.712 | -133.878 | -2664.862 | -1164.028
100 | -1356.535 | -1490.67 | -134.135 | -2541 | -1184.465
90 | -1222.638 | -1357.998 | -135.36 | -2427.017 | -1204.379
80 | -1096.115 | -1233.455 | -137.34 | -2319.96 | -1223.845
70 | -971.3193 | -1111.223 | -139.9037 | -2214.336 | -1243.0167
60 | -837.4956 | -980.4069 | -142.9113 | -2099.682 | -1262.1864
50 | -673.069 | -819.3117 | -146.2427 | -1955.026 | -1281.957
40 | -430.7335 | -580.5326 | -149.7991 | -1734.405 | -1303.6715
30 | 9.791157 | -143.7088 | -153.499957 | -1320.953 | -1330.744157
20 | 1048.544 | 891.2615 | -157.2825 | -325.5599 | -1374.1039
10 | 5206.251 | 5045.149 | -161.102 | 3715.179 | -1491.072