## 222
Thermocal
|  | Mes |  | K |  | J/mol
T | GM(FCC_A1) | hcp | ΔG(fcc->hcp) | bcc | ΔG(fcc->bcc)
1500 | -102610.7 | -101220.8 | 1389.9 | -102011.6 | 599.1
1490 | -101709.1 | -100331.7 | 1377.4 | -101110.7 | 598.4
1480 | -100810 | -99445.23 | 1364.77 | -100212.5 | 597.5
1470 | -99913.47 | -98561.24 | 1352.23 | -99316.83 | 596.64
1460 | -99019.42 | -97679.77 | 1339.65 | -98423.8 | 595.62
1450 | -98127.9 | -96800.82 | 1327.08 | -97533.39 | 594.51
1440 | -97238.92 | -95924.41 | 1314.51 | -96645.63 | 593.29
1430 | -96352.49 | -95050.56 | 1301.93 | -95760.52 | 591.97
1420 | -95468.63 | -94179.28 | 1289.35 | -94878.06 | 590.57
1410 | -94587.35 | -93310.57 | 1276.78 | -93998.28 | 589.07
1400 | -93708.66 | -92444.45 | 1264.21 | -93121.19 | 587.47
1390 | -92832.56 | -91580.94 | 1251.62 | -92246.78 | 585.78
1380 | -91959.08 | -90720.03 | 1239.05 | -91375.09 | 583.99
1370 | -91088.22 | -89861.75 | 1226.47 | -90506.12 | 582.1
1360 | -90220 | -89006.1 | 1213.9 | -89639.88 | 580.12
1350 | -89354.44 | -88153.11 | 1201.33 | -88776.38 | 578.06
1340 | -88491.53 | -87302.78 | 1188.75 | -87915.65 | 575.88
1330 | -87631.3 | -86455.12 | 1176.18 | -87057.68 | 573.62
1320 | -86773.77 | -85610.16 | 1163.61 | -86202.5 | 571.27
1310 | -85918.93 | -84767.91 | 1151.02 | -85350.11 | 568.82
1300 | -85066.81 | -83928.36 | 1138.45 | -84500.53 | 566.28
1290 | -84217.42 | -83091.55 | 1125.87 | -83653.78 | 563.64
1280 | -83370.78 | -82257.48 | 1113.3 | -82809.87 | 560.91
1270 | -82526.9 | -81426.17 | 1100.73 | -81968.8 | 558.1
1260 | -81685.8 | -80597.64 | 1088.16 | -81130.61 | 555.19
1250 | -80847.48 | -79771.9 | 1075.58 | -80295.3 | 552.18
1240 | -80011.96 | -78948.95 | 1063.01 | -79462.88 | 549.08
1230 | -79179.27 | -78128.84 | 1050.43 | -78633.38 | 545.89
1220 | -78349.41 | -77311.55 | 1037.86 | -77806.8 | 542.61
1210 | -77522.4 | -76497.12 | 1025.28 | -76983.16 | 539.24
1200 | -76698.26 | -75685.55 | 1012.71 | -76162.48 | 535.78
1190 | -75877 | -74876.86 | 1000.14 | -75344.78 | 532.22
1180 | -75058.64 | -74071.08 | 987.56 | -74530.07 | 528.57
1170 | -74243.2 | -73268.2 | 975 | -73718.38 | 524.82
1160 | -73430.69 | -72468.27 | 962.42 | -72909.7 | 520.99
1150 | -72621.13 | -71671.29 | 949.84 | -72104.06 | 517.07
1140 | -71814.55 | -70877.27 | 937.28 | -71301.49 | 513.06
1130 | -71010.95 | -70086.25 | 924.7 | -70502.01 | 508.94
1120 | -70210.35 | -69298.23 | 912.12 | -69705.62 | 504.73
1110 | -69412.79 | -68513.23 | 899.56 | -68912.34 | 500.45
1100 | -68618.27 | -67731.28 | 886.99 | -68122.2 | 496.07
1090 | -67826.8 | -66952.39 | 874.41 | -67335.22 | 491.58
1080 | -67038.42 | -66176.58 | 861.84 | -66551.41 | 487.01
1070 | -66253.15 | -65403.88 | 849.27 | -65770.81 | 482.34
1060 | -65471 | -64634.3 | 836.7 | -64993.42 | 477.58
1050 | -64691.99 | -63867.86 | 824.13 | -64219.27 | 472.72
1040 | -63916.15 | -63104.59 | 811.56 | -63448.39 | 467.76
1030 | -63143.5 | -62344.51 | 798.99 | -62680.79 | 462.71
1020 | -62374.06 | -61587.64 | 786.42 | -61916.49 | 457.57
1010 | -61607.85 | -60833.99 | 773.86 | -61155.53 | 452.32
1000 | -60844.89 | -60083.61 | 761.28 | -60397.92 | 446.97
990 | -60085.22 | -59336.5 | 748.72 | -59643.69 | 441.53
980 | -59328.85 | -58592.7 | 736.15 | -58892.87 | 435.98
970 | -58575.8 | -57852.22 | 723.58 | -58145.48 | 430.32
960 | -57826.11 | -57115.09 | 711.02 | -57401.55 | 424.56
950 | -57079.8 | -56381.34 | 698.46 | -56661.1 | 418.7
940 | -56336.88 | -55651 | 685.88 | -55924.16 | 412.72
930 | -55597.4 | -54924.08 | 673.32 | -55190.77 | 406.63
920 | -54861.38 | -54200.62 | 660.76 | -54460.95 | 400.43
910 | -54128.84 | -53480.64 | 648.2 | -53734.73 | 394.11
900 | -53399.82 | -52764.18 | 635.64 | -53012.14 | 387.68
890 | -52674.34 | -52051.26 | 623.08 | -52293.22 | 381.12
880 | -51952.42 | -51341.91 | 610.51 | -51578 | 374.42
870 | -51234.11 | -50636.16 | 597.95 | -50866.51 | 367.6
860 | -50519.44 | -49934.04 | 585.4 | -50158.79 | 360.65
850 | -49808.43 | -49235.59 | 572.84 | -49454.88 | 353.55
840 | -49101.11 | -48540.82 | 560.29 | -48754.8 | 346.31
830 | -48397.52 | -47849.79 | 547.73 | -48058.61 | 338.91
823.001 | -47907.32 | -47368.38 | 538.94 | -47573.68 | 333.64
823 | -47907.25 | -47368.31 | 538.94 | -47573.61 | 333.64
823 | -47907.25 | -47368.31 | 538.94 | -47573.61 | 333.64
822.999 | -47907.18 | -47368.24 | 538.94 | -47573.54 | 333.64
820 | -47697.7 | -47162.52 | 535.18 | -47366.34 | 331.36
810 | -47001.68 | -46479.05 | 522.63 | -46678.03 | 323.65
800 | -46309.49 | -45799.41 | 510.08 | -45993.73 | 315.76
790 | -45621.17 | -45123.64 | 497.53 | -45313.49 | 307.68
780 | -44936.76 | -44451.77 | 484.99 | -44637.34 | 299.42
770 | -44256.29 | -43783.85 | 472.44 | -43965.34 | 290.95
760 | -43579.81 | -43119.91 | 459.9 | -43297.54 | 282.27
750 | -42907.35 | -42459.99 | 447.36 | -42634 | 273.35
740 | -42238.96 | -41804.14 | 434.82 | -41974.76 | 264.2
730 | -41574.68 | -41152.39 | 422.29 | -41319.89 | 254.79
720 | -40914.54 | -40504.79 | 409.75 | -40669.45 | 245.09
710 | -40258.61 | -39861.38 | 397.23 | -40023.5 | 235.11
700 | -39606.92 | -39222.21 | 384.71 | -39382.12 | 224.8
690 | -38959.52 | -38587.33 | 372.19 | -38745.37 | 214.15
680 | -38316.45 | -37956.78 | 359.67 | -38113.33 | 203.12
670 | -37677.78 | -37330.62 | 347.16 | -37486.09 | 191.69
660 | -37043.54 | -36708.89 | 334.65 | -36863.72 | 179.82
650 | -36413.8 | -36091.64 | 322.16 | -36246.32 | 167.48
640 | -35788.6 | -35478.94 | 309.66 | -35634 | 154.6
630 | -35168 | -34870.83 | 297.17 | -35026.86 | 141.14
620 | -34552.07 | -34267.38 | 284.69 | -34425.02 | 127.05
610 | -33940.86 | -33668.63 | 272.23 | -33828.61 | 112.25
600 | -33334.42 | -33074.66 | 259.76 | -33237.77 | 96.65
590 | -32732.84 | -32485.53 | 247.31 | -32652.66 | 80.18
580 | -32136.16 | -31901.29 | 234.87 | -32073.45 | 62.71
570 | -31544.46 | -31322.03 | 222.43 | -31500.36 | 44.1
560 | -30957.82 | -30747.8 | 210.02 | -30933.61 | 24.21
550 | -30376.29 | -30178.67 | 197.62 | -30373.48 | 2.81
540 | -29799.96 | -29614.73 | 185.23 | -29820.32 | -20.36
530 | -29228.91 | -29056.04 | 172.87 | -29274.53 | -45.62
520 | -28663.22 | -28502.69 | 160.53 | -28737.05 | -73.83
510 | -28102.96 | -27954.76 | 148.2 | -28208.35 | -105.39
500 | -27548.24 | -27412.33 | 135.91 | -27688.23 | -139.99
490 | -26999.13 | -26875.49 | 123.64 | -27176.54 | -177.41
480 | -26455.74 | -26344.33 | 111.41 | -26673.15 | -217.41
470 | -25918.16 | -25818.94 | 99.22 | -26177.96 | -259.8 | 100.439
460 | -25386.5 | -25299.43 | 87.07 | -25690.9 | -304.4 | 88.285
450 | -24860.87 | -24785.89 | 74.98 | -25211.91 | -351.04 | 76.189
440 | -24341.36 | -24278.43 | 62.93 | -24740.96 | -399.6 | 64.135
430 | -23828.12 | -23777.16 | 50.96 | -24278.03 | -449.91 | 52.157
420 | -23321.25 | -23282.2 | 39.05 | -23823.11 | -501.86 | 40.241
410 | -22820.89 | -22793.66 | 27.23 | -23376.21 | -555.32 | 28.412
400 | -22327.18 | -22311.68 | 15.5 | -22937.35 | -610.17 | 16.673
390 | -21840.26 | -21836.37 | 3.89 | -22506.57 | -666.31 | 5.051
380 | -21360.29 | -21367.87 | -7.58 | -22083.91 | -723.62 | -6.433
370 | -20887.43 | -20906.33 | -18.9 | -21669.42 | -781.99 | -17.768 | 291.2898
360 | -20421.86 | -20451.89 | -30.03 | -21263.16 | -841.3 | -28.917
350 | -19963.77 | -20004.71 | -40.94 | -20865.22 | -901.45 | -39.849
340 | -19513.35 | -19564.95 | -51.6 | -20475.68 | -962.33 | -48.402 | 345.2533
330 | -19070.83 | -19132.78 | -61.95 | -20094.63 | -1023.8 | -60.915
320 | -18636.46 | -18708.37 | -71.91 | -19722.19 | -1085.73 | -70.914
310 | -18210.5 | -18291.91 | -81.41 | -19358.46 | -1147.96 | -80.46
300 | -17793.27 | -17883.61 | -90.34 | -19003.57 | -1210.3 | -89.447
290 | -17385.11 | -17483.65 | -98.54 | -18657.68 | -1272.57 | -97.72
280 | -16986.48 | -17092.25 | -105.77 | -18320.92 | -1334.44 | -105.047
270 | -16597.92 | -16709.65 | -111.73 | -17993.46 | -1395.54 | -111.134
260 | -16221.17 | -16336.07 | -114.9 | -17675.47 | -1454.3 | -114.583
250 | -15857.67 | -15971.76 | -114.09 | -17367.14 | -1509.47
240 | -15507.1 | -15616.99 | -109.89 | -17068.68 | -1561.58
230 | -15169.25 | -15272.02 | -102.77 | -16780.27 | -1611.02
220 | -14844.02 | -14937.14 | -93.12 | -16502.15 | -1658.13
210 | -14531.39 | -14612.63 | -81.24 | -16234.55 | -1703.16
200 | -14231.38 | -14298.82 | -67.44 | -15977.7 | -1746.32
190 | -13944.05 | -13996 | -51.95 | -15731.84 | -1787.79
180 | -13669.48 | -13704.52 | -35.04 | -15497.2 | -1827.72
170 | -13407.76 | -13424.7 | -16.94 | -15274.01 | -1866.25
160 | -13158.97 | -13156.88 | 2.09 | -15062.47 | -1903.5
150 | -12923.16 | -12901.45 | 21.71 | -14862.73 | -1939.57
140 | -12700.3 | -12659.06 | 41.24 | -14674.86 | -1974.56
130 | -12490.25 | -12430.85 | 59.4 | -14498.82 | -2008.57
120 | -12292.65 | -12216.22 | 76.43 | -14334.34 | -2041.69
110 | -12106.82 | -12014.18 | 92.64 | -14180.82 | -2074
100 | -11931.51 | -11823.28 | 108.23 | -14037.11 | -2105.6
90 | -11764.49 | -11641.18 | 123.31 | -13901.09 | -2136.6
80 | -11601.88 | -11463.87 | 138.01 | -13769.06 | -2167.18
70 | -11436.77 | -11284.36 | 152.41 | -13634.31 | -2197.54
60 | -11256.37 | -11089.79 | 166.58 | -13484.47 | -2228.1
50 | -11035.73 | -10855.13 | 180.6 | -13295.31 | -2259.58
40 | -10721.48 | -10526.99 | 194.49 | -13015.03 | -2293.55
30 | -10182.38 | -9974.075 | 208.305 | -12516.26 | -2333.88
20 | -9008.532 | -8786.444 | 222.088 | -11401.18 | -2392.648
10 | -5088.842 | -4852.996 | 235.846 | -7621.506 | -2532.664
|  |  | 0 |  | 0
|  |  | 0 |  | 0

## 223
Thermocal
|  | Mes |  | K |  | J/mol
T | GM(FCC_A1) | hcp | ΔG(fcc->hcp) | bcc | ΔG(fcc->bcc)
1500 | -93319.49 | -90042.06 | 3277.43 | -92893.9 | 425.59
1490 | -92412.57 | -89164.96 | 3247.61 | -91973.89 | 438.68
1480 | -91508.23 | -88290.43 | 3217.8 | -91056.57 | 451.66
1470 | -90606.46 | -87418.48 | 3187.98 | -90141.95 | 464.51
1460 | -89707.3 | -86549.13 | 3158.17 | -89230.03 | 477.27
1450 | -88810.74 | -85682.39 | 3128.35 | -88320.84 | 489.9
1440 | -87916.8 | -84818.27 | 3098.53 | -87414.38 | 502.42
1430 | -87025.49 | -83956.77 | 3068.72 | -86510.65 | 514.84
1420 | -86136.82 | -83097.91 | 3038.91 | -85609.68 | 527.14
1410 | -85250.8 | -82241.71 | 3009.09 | -84711.47 | 539.33
1400 | -84367.45 | -81388.17 | 2979.28 | -83816.04 | 551.41
1390 | -83486.78 | -80537.31 | 2949.47 | -82923.4 | 563.38
1380 | -82608.8 | -79689.14 | 2919.66 | -82033.55 | 575.25
1370 | -81733.52 | -78843.67 | 2889.85 | -81146.52 | 587
1360 | -80860.96 | -78000.91 | 2860.05 | -80262.31 | 598.65
1350 | -79991.12 | -77160.89 | 2830.23 | -79380.95 | 610.17
1340 | -79124.02 | -76323.6 | 2800.42 | -78502.42 | 621.6
1330 | -78259.69 | -75489.06 | 2770.63 | -77626.77 | 632.92
1320 | -77398.11 | -74657.3 | 2740.81 | -76753.98 | 644.13
1310 | -76539.32 | -73828.31 | 2711.01 | -75884.09 | 655.23
1300 | -75683.32 | -73002.12 | 2681.2 | -75017.09 | 666.23
1290 | -74830.13 | -72178.73 | 2651.4 | -74153.02 | 677.11
1280 | -73979.77 | -71358.17 | 2621.6 | -73291.88 | 687.89
1270 | -73132.24 | -70540.45 | 2591.79 | -72433.67 | 698.57
1260 | -72287.57 | -69725.57 | 2562 | -71578.43 | 709.14
1250 | -71445.77 | -68913.56 | 2532.21 | -70726.16 | 719.61
1240 | -70606.84 | -68104.44 | 2502.4 | -69876.88 | 729.96
1230 | -69770.82 | -67298.21 | 2472.61 | -69030.61 | 740.21
1220 | -68937.71 | -66494.9 | 2442.81 | -68187.36 | 750.35
1210 | -68107.53 | -65694.52 | 2413.01 | -67347.14 | 760.39
1200 | -67280.3 | -64897.07 | 2383.23 | -66509.98 | 770.32
1190 | -66456.04 | -64102.6 | 2353.44 | -65675.88 | 780.16
1180 | -65634.75 | -63311.1 | 2323.65 | -64844.86 | 789.89
1170 | -64816.46 | -62522.59 | 2293.87 | -64016.95 | 799.51
1160 | -64001.18 | -61737.11 | 2264.07 | -63192.16 | 809.02
1150 | -63188.94 | -60954.64 | 2234.3 | -62370.51 | 818.43
1140 | -62379.75 | -60175.23 | 2204.52 | -61552.01 | 827.74
1130 | -61573.62 | -59398.89 | 2174.73 | -60736.68 | 836.94
1120 | -60770.59 | -58625.63 | 2144.96 | -59924.55 | 846.04
1110 | -59970.66 | -57855.47 | 2115.19 | -59115.63 | 855.03
1100 | -59173.86 | -57088.44 | 2085.42 | -58309.94 | 863.92
1090 | -58380.2 | -56324.55 | 2055.65 | -57507.5 | 872.7
1080 | -57589.71 | -55563.83 | 2025.88 | -56708.34 | 881.37
1070 | -56802.41 | -54806.29 | 1996.12 | -55912.46 | 889.95
1060 | -56018.31 | -54051.95 | 1966.36 | -55119.9 | 898.41
1050 | -55237.44 | -53300.84 | 1936.6 | -54330.68 | 906.76
1040 | -54459.82 | -52552.97 | 1906.85 | -53544.81 | 915.01
1030 | -53685.48 | -51808.37 | 1877.11 | -52762.32 | 923.16
1020 | -52914.43 | -51067.07 | 1847.36 | -51983.24 | 931.19
1010 | -52146.7 | -50329.07 | 1817.63 | -51207.59 | 939.11
1000 | -51382.3 | -49594.42 | 1787.88 | -50435.38 | 946.92
990 | -50621.28 | -48863.12 | 1758.16 | -49666.66 | 954.62
980 | -49863.64 | -48135.21 | 1728.43 | -48901.43 | 962.21
970 | -49109.43 | -47410.71 | 1698.72 | -48139.73 | 969.7
960 | -48358.64 | -46689.64 | 1669 | -47381.59 | 977.05
950 | -47611.33 | -45972.04 | 1639.29 | -46627.04 | 984.29
940 | -46867.51 | -45257.92 | 1609.59 | -45876.09 | 991.42
930 | -46127.21 | -44547.31 | 1579.9 | -45128.79 | 998.42
920 | -45390.46 | -43840.25 | 1550.21 | -44385.16 | 1005.3
910 | -44657.28 | -43136.75 | 1520.53 | -43645.22 | 1012.06
900 | -43927.71 | -42436.85 | 1490.86 | -42909.02 | 1018.69
890 | -43201.77 | -41740.57 | 1461.2 | -42176.59 | 1025.18
880 | -42479.5 | -41047.95 | 1431.55 | -41447.96 | 1031.54
870 | -41760.93 | -40359.02 | 1401.91 | -40723.16 | 1037.77
860 | -41046.08 | -39673.8 | 1372.28 | -40002.24 | 1043.84
850 | -40335 | -38992.34 | 1342.66 | -39285.22 | 1049.78
840 | -39627.71 | -38314.65 | 1313.06 | -38572.14 | 1055.57
830 | -38924.25 | -37640.78 | 1283.47 | -37863.06 | 1061.19
823.001 | -38434.19 | -37171.43 | 1262.76 | -37369.16 | 1065.03
823 | -38434.12 | -37171.36 | 1262.76 | -37369.09 | 1065.03
823 | -38434.12 | -37171.36 | 1262.76 | -37369.09 | 1065.03
822.999 | -38434.05 | -37171.3 | 1262.75 | -37369.02 | 1065.03
820 | -38224.65 | -36970.76 | 1253.89 | -37158 | 1066.65
810 | -37528.95 | -36304.62 | 1224.33 | -36457.01 | 1071.94
800 | -36837.19 | -35642.41 | 1194.78 | -35760.13 | 1077.06
790 | -36149.41 | -34984.14 | 1165.27 | -35067.42 | 1081.99
780 | -35465.63 | -34329.88 | 1135.75 | -34378.91 | 1086.72
770 | -34785.91 | -33679.64 | 1106.27 | -33694.66 | 1091.25
760 | -34110.29 | -33033.48 | 1076.81 | -33014.73 | 1095.56
750 | -33438.81 | -32391.43 | 1047.38 | -32339.16 | 1099.65
740 | -32771.5 | -31753.54 | 1017.96 | -31668.01 | 1103.49
730 | -32108.43 | -31119.84 | 988.59 | -31001.35 | 1107.08
720 | -31449.62 | -30490.38 | 959.24 | -30339.23 | 1110.39
710 | -30795.13 | -29865.2 | 929.93 | -29681.73 | 1113.4
700 | -30145.02 | -29244.36 | 900.66 | -29028.91 | 1116.11
690 | -29499.32 | -28627.89 | 871.43 | -28380.85 | 1118.47
680 | -28858.1 | -28015.86 | 842.24 | -27737.62 | 1120.48
670 | -28221.4 | -27408.3 | 813.1 | -27099.32 | 1122.08
660 | -27589.29 | -26805.27 | 784.02 | -26466.03 | 1123.26
650 | -26961.81 | -26206.82 | 754.99 | -25837.85 | 1123.96
640 | -26339.04 | -25613.01 | 726.03 | -25214.89 | 1124.15
630 | -25721.03 | -25023.89 | 697.14 | -24597.25 | 1123.78
620 | -25107.86 | -24439.53 | 668.33 | -23985.06 | 1122.8
610 | -24499.57 | -23859.97 | 639.6 | -23378.47 | 1121.1
600 | -23896.26 | -23285.29 | 610.97 | -22777.6 | 1118.66
590 | -23297.99 | -22715.54 | 582.45 | -22182.64 | 1115.35
580 | -22704.83 | -22150.8 | 554.03 | -21593.78 | 1111.05
570 | -22116.88 | -21591.12 | 525.76 | -21011.22 | 1105.66
560 | -21534.21 | -21036.59 | 497.62 | -20435.23 | 1098.98
550 | -20956.91 | -20487.27 | 469.64 | -19866.1 | 1090.81
540 | -20385.07 | -19943.23 | 441.84 | -19304.2 | 1080.87
530 | -19818.81 | -19404.56 | 414.25 | -18750.03 | 1068.78
520 | -19258.21 | -18871.33 | 386.88 | -18204.67 | 1053.54
510 | -18703.4 | -18343.64 | 359.76 | -17668.23 | 1035.17
500 | -18154.5 | -17821.55 | 332.95 | -17140.53 | 1013.97
490 | -17611.63 | -17305.17 | 306.46 | -16621.41 | 990.22
480 | -17074.93 | -16794.59 | 280.34 | -16110.75 | 964.18
470 | -16544.57 | -16289.9 | 254.67 | -15608.44 | 936.13 | 257.237
460 | -16020.72 | -15791.2 | 229.52 | -15114.42 | 906.3 | 232.035
450 | -15503.56 | -15298.6 | 204.96 | -14628.64 | 874.92 | 207.416
440 | -14993.33 | -14812.2 | 181.13 | -14151.05 | 842.28 | 183.513
430 | -14490.3 | -14332.12 | 158.18 | -13681.65 | 808.65 | 160.475
420 | -13994.85 | -13858.48 | 136.37 | -13220.42 | 774.43 | 138.551
410 | -13508.46 | -13391.39 | 117.07 | -12767.38 | 741.08 | 119
400 | -13031.58 | -12931 | 100.58 | -12322.55 | 709.03 | 102.229
390 | -12564.06 | -12477.42 | 86.64 | -11885.95 | 678.11 | 88.034
380 | -12105.8 | -12030.79 | 75.01 | -11457.65 | 648.15 | 76.173
370 | -11656.74 | -11591.28 | 65.46 | -11037.69 | 619.05 | 66.415 | 188.3665
360 | -11216.86 | -11159.02 | 57.84 | -10626.14 | 590.72 | 58.602
350 | -10786.15 | -10734.17 | 51.98 | -10223.08 | 563.07 | 52.566
340 | -10364.66 | -10316.92 | 47.74 | -9828.604 | 536.056 | 48.164
330 | -9952.421 | -9907.426 | 44.995 | -9442.805 | 509.616 | 45.2695
320 | -9549.512 | -9505.881 | 43.631 | -9065.794 | 483.718 | 43.7674
310 | -9156.019 | -9112.479 | 43.54 | -8697.695 | 458.324 | 43.5491
300 | -8772.051 | -8727.427 | 44.624 | -8338.645 | 433.406 | 44.5156
290 | -8397.73 | -8350.939 | 46.791 | -7988.786 | 408.944 | 46.1409
280 | -8033.198 | -7983.247 | 49.951 | -7648.28 | 384.918 | 49.635
270 | -7678.61 | -7624.592 | 54.018 | -7317.299 | 361.311 | 53.6113
260 | -7334.141 | -7275.229 | 58.912 | -6996.028 | 338.113 | 58.4226
250 | -6999.979 | -6935.433 | 64.546 | -6684.666 | 315.313
240 | -6676.331 | -6605.491 | 70.84 | -6383.425 | 292.906
230 | -6363.417 | -6285.711 | 77.706 | -6092.535 | 270.882
220 | -6061.478 | -5976.426 | 85.052 | -5812.236 | 249.242
210 | -5770.765 | -5677.989 | 92.776 | -5542.783 | 227.982
200 | -5491.543 | -5390.792 | 100.751 | -5284.442 | 207.101
190 | -5224.091 | -5115.267 | 108.824 | -5037.491 | 186.6
180 | -4968.691 | -4851.924 | 116.767 | -4802.209 | 166.482
170 | -4725.629 | -4601.637 | 123.992 | -4578.88 | 146.749
160 | -4495.175 | -4365.856 | 129.319 | -4367.773 | 127.402
150 | -4277.577 | -4144.55 | 133.027 | -4169.132 | 108.445
140 | -4073.025 | -3937.58 | 135.445 | -3983.146 | 89.879
130 | -3881.615 | -3744.802 | 136.813 | -3809.915 | 71.7
120 | -3703.279 | -3565.962 | 137.317 | -3649.378 | 53.901
110 | -3537.668 | -3400.565 | 137.103 | -3501.207 | 36.461
100 | -3383.969 | -3247.671 | 136.298 | -3364.625 | 19.344
90 | -3240.563 | -3105.552 | 135.011 | -3238.084 | 2.479
80 | -3104.419 | -2971.082 | 133.337 | -3118.68 | -14.261
70 | -2969.906 | -2838.55 | 131.356 | -3001.013 | -31.107
60 | -2826.357 | -2697.215 | 129.142 | -2874.856 | -48.499
50 | -2652.536 | -2525.781 | 126.755 | -2719.841 | -67.305
40 | -2402.477 | -2278.227 | 124.25 | -2491.883 | -89.406
30 | -1962.105 | -1840.437 | 121.668 | -2081.575 | -119.47
20 | -972.7822 | -853.7398 | 119.0424 | -1144.973 | -172.1908
10 | 2420.662 | 2537.058 | 116.396 | 2097.056 | -323.606
|  |  | 0 |  | 0
|  |  | 0 |  | 0

## 224
Thermocal
|  | Mes |  | K |  | J/mol
T | GM(FCC_A1) | hcp | ΔG(fcc->hcp) | bcc | ΔG(fcc->bcc) |  |  | Δ
1500 | -103231.1 | -100739.3 | 2491.8 | -102809.9 | 421.2
1490 | -102323 | -99845.02 | 2477.98 | -101902.2 | 420.8
1480 | -101417.5 | -98953.29 | 2464.21 | -100997.1 | 420.4
1470 | -100514.4 | -98064.06 | 2450.34 | -100094.7 | 419.7
1460 | -99613.91 | -97177.37 | 2436.54 | -99194.78 | 419.13
1450 | -98715.94 | -96293.21 | 2422.73 | -98297.54 | 418.4
1440 | -97820.51 | -95411.6 | 2408.91 | -97402.94 | 417.57
1430 | -96927.63 | -94532.55 | 2395.08 | -96510.98 | 416.65
1420 | -96037.33 | -93656.06 | 2381.27 | -95621.67 | 415.66
1410 | -95149.61 | -92782.16 | 2367.45 | -94735.04 | 414.57
1400 | -94264.48 | -91910.84 | 2353.64 | -93851.09 | 413.39
1390 | -93381.95 | -91042.14 | 2339.81 | -92969.83 | 412.12
1380 | -92502.04 | -90176.05 | 2325.99 | -92091.27 | 410.77
1370 | -91624.76 | -89312.58 | 2312.18 | -91215.44 | 409.32
1360 | -90750.11 | -88451.76 | 2298.35 | -90342.32 | 407.79
1350 | -89878.12 | -87593.58 | 2284.54 | -89471.95 | 406.17
1340 | -89008.79 | -86738.07 | 2270.72 | -88604.33 | 404.46
1330 | -88142.14 | -85885.24 | 2256.9 | -87739.47 | 402.67
1320 | -87278.18 | -85035.09 | 2243.09 | -86877.39 | 400.79
1310 | -86416.92 | -84187.66 | 2229.26 | -86018.09 | 398.83
1300 | -85558.38 | -83342.94 | 2215.44 | -85161.61 | 396.77
1290 | -84702.57 | -82500.95 | 2201.62 | -84307.94 | 394.63
1280 | -83849.51 | -81661.7 | 2187.81 | -83457.09 | 392.42
1270 | -82999.2 | -80825.2 | 2174 | -82609.09 | 390.11
1260 | -82151.66 | -79991.48 | 2160.18 | -81763.95 | 387.71
1250 | -81306.91 | -79160.55 | 2146.36 | -80921.68 | 385.23
1240 | -80464.97 | -78332.42 | 2132.55 | -80082.3 | 382.67
1230 | -79625.84 | -77507.11 | 2118.73 | -79245.81 | 380.03
1220 | -78789.54 | -76684.63 | 2104.91 | -78412.25 | 377.29
1210 | -77956.09 | -75864.99 | 2091.1 | -77581.61 | 374.48
1200 | -77125.49 | -75048.22 | 2077.27 | -76753.92 | 371.57
1190 | -76297.78 | -74234.33 | 2063.45 | -75929.2 | 368.58
1180 | -75472.97 | -73423.33 | 2049.64 | -75107.45 | 365.52
1170 | -74651.06 | -72615.24 | 2035.82 | -74288.7 | 362.36
1160 | -73832.09 | -71810.09 | 2022 | -73472.97 | 359.12
1150 | -73016.06 | -71007.88 | 2008.18 | -72660.26 | 355.8
1140 | -72202.99 | -70208.62 | 1994.37 | -71850.59 | 352.4
1130 | -71392.91 | -69412.35 | 1980.56 | -71044 | 348.91
1120 | -70585.82 | -68619.08 | 1966.74 | -70240.48 | 345.34
1110 | -69781.76 | -67828.83 | 1952.93 | -69440.08 | 341.68
1100 | -68980.72 | -67041.61 | 1939.11 | -68642.78 | 337.94
1090 | -68182.74 | -66257.45 | 1925.29 | -67848.63 | 334.11
1080 | -67387.84 | -65476.36 | 1911.48 | -67057.64 | 330.2
1070 | -66596.03 | -64698.36 | 1897.67 | -66269.83 | 326.2
1060 | -65807.34 | -63923.48 | 1883.86 | -65485.21 | 322.13
1050 | -65021.78 | -63151.74 | 1870.04 | -64703.82 | 317.96
1040 | -64239.38 | -62383.15 | 1856.23 | -63925.68 | 313.7
1030 | -63460.15 | -61617.74 | 1842.41 | -63150.79 | 309.36
1020 | -62684.13 | -60855.53 | 1828.6 | -62379.19 | 304.94
1010 | -61911.32 | -60096.54 | 1814.78 | -61610.91 | 300.41
1000 | -61141.77 | -59340.79 | 1800.98 | -60845.95 | 295.82
990 | -60375.47 | -58588.31 | 1787.16 | -60084.35 | 291.12
980 | -59612.47 | -57839.12 | 1773.35 | -59326.14 | 286.33
970 | -58852.79 | -57093.24 | 1759.55 | -58571.33 | 281.46
960 | -58096.44 | -56350.71 | 1745.73 | -57819.95 | 276.49
950 | -57343.46 | -55611.54 | 1731.92 | -57072.04 | 271.42
940 | -56593.87 | -54875.75 | 1718.12 | -56327.61 | 266.26
930 | -55847.7 | -54143.39 | 1704.31 | -55586.69 | 261.01
920 | -55104.96 | -53414.46 | 1690.5 | -54849.32 | 255.64
910 | -54365.7 | -52689.01 | 1676.69 | -54115.52 | 250.18
900 | -53629.94 | -51967.06 | 1662.88 | -53385.33 | 244.61
890 | -52897.71 | -51248.63 | 1649.08 | -52658.77 | 238.94
880 | -52169.03 | -50533.76 | 1635.27 | -51935.88 | 233.15
870 | -51443.94 | -49822.47 | 1621.47 | -51216.68 | 227.26
860 | -50722.47 | -49114.8 | 1607.67 | -50501.22 | 221.25
850 | -50004.64 | -48410.77 | 1593.87 | -49789.53 | 215.11
840 | -49290.5 | -47710.43 | 1580.07 | -49081.64 | 208.86
830 | -48580.06 | -47013.8 | 1566.26 | -48377.6 | 202.46
823.001 | -48085.06 | -46528.45 | 1556.61 | -47887.14 | 197.92
823 | -48084.98 | -46528.38 | 1556.6 | -47887.07 | 197.91
823 | -48084.98 | -46528.38 | 1556.6 | -47887.07 | 197.91
822.999 | -48084.91 | -46528.31 | 1556.6 | -47887 | 197.91
820 | -47873.38 | -46320.91 | 1552.47 | -47677.43 | 195.95
810 | -47170.47 | -45631.8 | 1538.67 | -46981.19 | 189.28
800 | -46471.38 | -44946.5 | 1524.88 | -46288.91 | 182.47
790 | -45776.14 | -44265.06 | 1511.08 | -45600.64 | 175.5
780 | -45084.79 | -43587.5 | 1497.29 | -44916.42 | 168.37
770 | -44397.37 | -42913.87 | 1483.5 | -44236.3 | 161.07
760 | -43713.91 | -42244.2 | 1469.71 | -43560.32 | 153.59
750 | -43034.46 | -41578.54 | 1455.92 | -42888.54 | 145.92
740 | -42359.06 | -40916.92 | 1442.14 | -42221.01 | 138.05
730 | -41687.74 | -40259.38 | 1428.36 | -41557.78 | 129.96
720 | -41020.56 | -39605.98 | 1414.58 | -40898.92 | 121.64
710 | -40357.55 | -38956.74 | 1400.81 | -40244.48 | 113.07
700 | -39698.77 | -38311.73 | 1387.04 | -39594.52 | 104.25
690 | -39044.25 | -37670.98 | 1373.27 | -38949.12 | 95.13
680 | -38394.05 | -37034.54 | 1359.51 | -38308.34 | 85.71
670 | -37748.21 | -36402.47 | 1345.74 | -37672.27 | 75.94
660 | -37106.79 | -35774.8 | 1331.99 | -37040.97 | 65.82
650 | -36469.84 | -35151.61 | 1318.23 | -36414.54 | 55.3
640 | -35837.42 | -34532.93 | 1304.49 | -35793.06 | 44.36
630 | -35209.58 | -33918.82 | 1290.76 | -35176.63 | 32.95
620 | -34586.37 | -33309.35 | 1277.02 | -34565.36 | 21.01
610 | -33967.86 | -32704.56 | 1263.3 | -33959.36 | 8.5
600 | -33354.11 | -32104.52 | 1249.59 | -33358.75 | -4.64
590 | -32745.17 | -31509.3 | 1235.87 | -32763.68 | -18.51
580 | -32141.13 | -30918.95 | 1222.18 | -32174.28 | -33.15
570 | -31542.04 | -30333.54 | 1208.5 | -31590.73 | -48.69
560 | -30947.97 | -29753.15 | 1194.82 | -31013.22 | -65.25
550 | -30359 | -29177.84 | 1181.16 | -30441.97 | -82.97
540 | -29775.2 | -28607.69 | 1167.51 | -29877.23 | -102.03
530 | -29196.65 | -28042.76 | 1153.89 | -29319.31 | -122.66
520 | -28623.43 | -27483.15 | 1140.28 | -28768.58 | -145.15
510 | -28055.62 | -26928.93 | 1126.69 | -28225.62 | -170
500 | -27493.31 | -26380.19 | 1113.12 | -27691.42 | -198.11
490 | -26936.6 | -25837.01 | 1099.59 | -27165.96 | -229.36
480 | -26385.57 | -25299.48 | 1086.09 | -26649.04 | -263.47
470 | -25840.32 | -24767.7 | 1072.62 | -26140.54 | -300.22 | 1073.967
460 | -25300.96 | -24241.77 | 1059.19 | -25640.36 | -339.4 | 1060.533
450 | -24767.58 | -23721.79 | 1045.79 | -25148.39 | -380.81 | 1047.13
440 | -24240.32 | -23207.86 | 1032.46 | -24664.6 | -424.28 | 1033.793
430 | -23719.27 | -22700.09 | 1019.18 | -24188.93 | -469.66 | 1020.508
420 | -23204.57 | -22198.6 | 1005.97 | -23721.38 | -516.81 | 1007.291
410 | -22696.34 | -21703.5 | 992.84 | -23261.92 | -565.58 | 994.153
400 | -22194.73 | -21214.93 | 979.8 | -22810.58 | -615.85 | 981.104
390 | -21699.86 | -20733 | 966.86 | -22367.38 | -667.52 | 968.154
380 | -21211.9 | -20257.87 | 954.03 | -21932.35 | -720.45 | 955.313
370 | -20731.01 | -19789.65 | 941.36 | -21505.53 | -774.52 | 942.627 | -458.2242
360 | -20257.36 | -19328.51 | 928.85 | -21086.99 | -829.63 | 930.101
350 | -19791.14 | -18874.6 | 916.54 | -20676.8 | -885.66 | 917.771
340 | -19332.53 | -18428.07 | 904.46 | -20275.03 | -942.5 | 905.668
330 | -18881.77 | -17989.1 | 892.67 | -19881.78 | -1000.01 | 893.849
320 | -18439.08 | -17557.87 | 881.21 | -19497.15 | -1058.07 | 882.356
310 | -18004.73 | -17134.55 | 870.18 | -19121.24 | -1116.51 | 871.283
300 | -17579 | -16719.35 | 859.65 | -18754.2 | -1175.2 | 860.703
290 | -17162.24 | -16312.47 | 849.77 | -18396.15 | -1233.91 | 858.662
280 | -16754.85 | -15914.11 | 840.74 | -18047.23 | -1292.38 | 841.643
270 | -16357.31 | -15524.51 | 832.8 | -17707.61 | -1350.3 | 833.594
260 | -15970.53 | -15143.9 | 826.63 | -17377.46 | -1406.93 | 827.247
250 | -15596.86 | -14772.53 | 824.33 | -17056.95 | -1460.09
240 | -15236.44 | -14410.66 | 825.78 | -16746.28 | -1509.84
230 | -14889 | -14058.55 | 830.45 | -16445.66 | -1556.66
220 | -14554.36 | -13716.49 | 837.87 | -16155.29 | -1600.93
210 | -14232.46 | -13384.78 | 847.68 | -15875.41 | -1642.95
200 | -13923.27 | -13063.72 | 859.55 | -15606.23 | -1682.96
190 | -13626.82 | -12753.64 | 873.18 | -15347.98 | -1721.16
180 | -13343.16 | -12454.88 | 888.28 | -15100.9 | -1757.74
170 | -13072.36 | -12167.79 | 904.57 | -14865.18 | -1792.82
160 | -12814.46 | -11892.77 | 921.69 | -14641.01 | -1826.55
150 | -12569.47 | -11630.36 | 939.11 | -14428.52 | -1859.05
140 | -12337.32 | -11382.04 | 955.28 | -14227.75 | -1890.43
130 | -12117.83 | -11147.68 | 970.15 | -14038.61 | -1920.78
120 | -11910.58 | -10926.53 | 984.05 | -13860.78 | -1950.2
110 | -11714.79 | -10717.56 | 997.23 | -13693.58 | -1978.79
100 | -11529.11 | -10519.27 | 1009.84 | -13535.75 | -2006.64
90 | -11351.16 | -10329.16 | 1022 | -13385.03 | -2033.87
80 | -11176.81 | -10143.01 | 1033.8 | -13237.45 | -2060.64
70 | -10998.76 | -9953.437 | 1045.323 | -13085.92 | -2087.16
60 | -10803.63 | -9746.983 | 1056.647 | -12917.42 | -2113.79
50 | -10565.29 | -9497.488 | 1067.802 | -12706.54 | -2141.25
40 | -10228.12 | -9149.262 | 1078.858 | -12399.05 | -2170.93
30 | -9655.533 | -8565.687 | 1089.846 | -11861.94 | -2206.407
20 | -8421.48 | -7320.686 | 1100.794 | -10680.31 | -2258.83
10 | -4333.99 | -3222.265 | 1111.725 | -6720.061 | -2386.071
|  |  | 0 |  | 0
|  |  | 0 |  | 0

## 225
Thermocal
|  | Mes |  | K |  | J/mol
T | GM(FCC_A1) | hcp | ΔG(fcc->hcp) | bcc | ΔG(fcc->bcc)
1500 | -103749.5 | -101427.5 | 2322 | -103317.8 | 431.7
1490 | -102837.5 | -100527.5 | 2310 | -102406.4 | 431.1
1480 | -101928.1 | -99630.05 | 2298.05 | -101497.5 | 430.6
1470 | -101021.2 | -98735.1 | 2286.1 | -100591.3 | 429.9
1460 | -100116.8 | -97842.69 | 2274.11 | -99687.64 | 429.16
1450 | -99214.98 | -96952.82 | 2262.16 | -98786.66 | 428.32
1440 | -98315.71 | -96065.51 | 2250.2 | -97888.34 | 427.37
1430 | -97419.01 | -95180.76 | 2238.25 | -96992.67 | 426.34
1420 | -96524.88 | -94298.59 | 2226.29 | -96099.67 | 425.21
1410 | -95633.35 | -93419.02 | 2214.33 | -95209.35 | 424
1400 | -94744.41 | -92542.03 | 2202.38 | -94321.73 | 422.68
1390 | -93858.09 | -91667.66 | 2190.43 | -93436.8 | 421.29
1380 | -92974.39 | -90795.92 | 2178.47 | -92554.59 | 419.8
1370 | -92093.33 | -89926.81 | 2166.52 | -91675.12 | 418.21
1360 | -91214.91 | -89060.35 | 2154.56 | -90798.38 | 416.53
1350 | -90339.16 | -88196.55 | 2142.61 | -89924.38 | 414.78
1340 | -89466.08 | -87335.43 | 2130.65 | -89053.15 | 412.93
1330 | -88595.68 | -86476.99 | 2118.69 | -88184.7 | 410.98
1320 | -87727.98 | -85621.25 | 2106.73 | -87319.03 | 408.95
1310 | -86863 | -84768.22 | 2094.78 | -86456.16 | 406.84
1300 | -86000.73 | -83917.91 | 2082.82 | -85596.11 | 404.62
1290 | -85141.22 | -83070.35 | 2070.87 | -84738.88 | 402.34
1280 | -84284.45 | -82225.54 | 2058.91 | -83884.5 | 399.95
1270 | -83430.45 | -81383.49 | 2046.96 | -83032.97 | 397.48
1260 | -82579.23 | -80544.23 | 2035 | -82184.3 | 394.93
1250 | -81730.8 | -79707.76 | 2023.04 | -81338.52 | 392.28
1240 | -80885.19 | -78874.09 | 2011.1 | -80495.63 | 389.56
1230 | -80042.4 | -78043.26 | 1999.14 | -79655.66 | 386.74
1220 | -79202.45 | -77215.27 | 1987.18 | -78818.61 | 383.84
1210 | -78365.35 | -76390.12 | 1975.23 | -77984.5 | 380.85
1200 | -77531.13 | -75567.86 | 1963.27 | -77153.35 | 377.78
1190 | -76699.8 | -74748.48 | 1951.32 | -76325.17 | 374.63
1180 | -75871.37 | -73932 | 1939.37 | -75499.98 | 371.39
1170 | -75045.86 | -73118.45 | 1927.41 | -74677.79 | 368.07
1160 | -74223.28 | -72307.83 | 1915.45 | -73858.62 | 364.66
1150 | -73403.66 | -71500.16 | 1903.5 | -73042.5 | 361.16
1140 | -72587.02 | -70695.47 | 1891.55 | -72229.42 | 357.6
1130 | -71773.36 | -69893.77 | 1879.59 | -71419.42 | 353.94
1120 | -70962.71 | -69095.06 | 1867.65 | -70612.52 | 350.19
1110 | -70155.09 | -68299.4 | 1855.69 | -69808.71 | 346.38
1100 | -69350.51 | -67506.77 | 1843.74 | -69008.04 | 342.47
1090 | -68548.99 | -66717.2 | 1831.79 | -68210.52 | 338.47
1080 | -67750.56 | -65930.73 | 1819.83 | -67416.15 | 334.41
1070 | -66955.23 | -65147.35 | 1807.88 | -66624.98 | 330.25
1060 | -66163.03 | -64367.1 | 1795.93 | -65837.01 | 326.02
1050 | -65373.97 | -63589.98 | 1783.99 | -65052.26 | 321.71
1040 | -64588.07 | -62816.04 | 1772.03 | -64270.76 | 317.31
1030 | -63805.37 | -62045.28 | 1760.09 | -63492.53 | 312.84
1020 | -63025.87 | -61277.73 | 1748.14 | -62717.59 | 308.28
1010 | -62249.59 | -60513.41 | 1736.18 | -61945.96 | 303.63
1000 | -61476.58 | -59752.34 | 1724.24 | -61177.67 | 298.91
990 | -60706.84 | -58994.55 | 1712.29 | -60412.74 | 294.1
980 | -59940.39 | -58240.05 | 1700.34 | -59651.19 | 289.2
970 | -59177.28 | -57488.88 | 1688.4 | -58893.05 | 284.23
960 | -58417.51 | -56741.06 | 1676.45 | -58138.34 | 279.17
950 | -57661.11 | -55996.61 | 1664.5 | -57387.08 | 274.03
940 | -56908.12 | -55255.56 | 1652.56 | -56639.31 | 268.81
930 | -56158.55 | -54517.93 | 1640.62 | -55895.05 | 263.5
920 | -55412.43 | -53783.76 | 1628.67 | -55154.33 | 258.1
910 | -54669.79 | -53053.06 | 1616.73 | -54417.18 | 252.61
900 | -53930.66 | -52325.88 | 1604.78 | -53683.62 | 247.04
890 | -53195.07 | -51602.22 | 1592.85 | -52953.68 | 241.39
880 | -52463.04 | -50882.13 | 1580.91 | -52227.41 | 235.63
870 | -51734.61 | -50165.64 | 1568.97 | -51504.82 | 229.79
860 | -51009.8 | -49452.77 | 1557.03 | -50785.95 | 223.85
850 | -50288.64 | -48743.55 | 1545.09 | -50070.83 | 217.81
840 | -49571.18 | -48038.03 | 1533.15 | -49359.5 | 211.68
830 | -48857.45 | -47336.22 | 1521.23 | -48651.99 | 205.46
823.001 | -48360.13 | -46847.26 | 1512.87 | -48159.09 | 201.04
823 | -48360.06 | -46847.19 | 1512.87 | -48159.02 | 201.04
823 | -48360.06 | -46847.19 | 1512.87 | -48159.02 | 201.04
822.999 | -48359.99 | -46847.12 | 1512.87 | -48158.95 | 201.04
820 | -48147.46 | -46638.17 | 1509.29 | -47948.34 | 199.12
810 | -47441.27 | -45943.91 | 1497.36 | -47248.58 | 192.69
800 | -46738.89 | -45253.46 | 1485.43 | -46552.76 | 186.13
790 | -46040.39 | -44566.88 | 1473.51 | -45860.91 | 179.48
780 | -45345.77 | -43884.2 | 1461.57 | -45173.07 | 172.7
770 | -44655.1 | -43205.45 | 1449.65 | -44489.3 | 165.8
760 | -43968.4 | -42530.67 | 1437.73 | -43809.62 | 158.78
750 | -43285.71 | -41859.9 | 1425.81 | -43134.1 | 151.61
740 | -42607.09 | -41193.19 | 1413.9 | -42462.77 | 144.32
730 | -41932.55 | -40530.57 | 1401.98 | -41795.68 | 136.87
720 | -41262.16 | -39872.09 | 1390.07 | -41132.88 | 129.28
710 | -40595.96 | -39217.79 | 1378.17 | -40474.44 | 121.52
700 | -39933.98 | -38567.71 | 1366.27 | -39820.39 | 113.59
690 | -39276.29 | -37921.91 | 1354.38 | -39170.82 | 105.47
680 | -38622.91 | -37280.43 | 1342.48 | -38525.76 | 97.15
670 | -37973.92 | -36643.33 | 1330.59 | -37885.29 | 88.63
660 | -37329.35 | -36010.64 | 1318.71 | -37249.47 | 79.88
650 | -36689.26 | -35382.43 | 1306.83 | -36618.38 | 70.88
640 | -36053.7 | -34758.75 | 1294.95 | -35992.09 | 61.61
630 | -35422.74 | -34139.64 | 1283.1 | -35370.66 | 52.08
620 | -34796.42 | -33525.18 | 1271.24 | -34754.21 | 42.21
610 | -34174.8 | -32915.41 | 1259.39 | -34142.8 | 32
600 | -33557.96 | -32310.41 | 1247.55 | -33536.53 | 21.43
590 | -32945.95 | -31710.22 | 1235.73 | -32935.5 | 10.45
580 | -32338.83 | -31114.92 | 1223.91 | -32339.83 | -1
570 | -31736.68 | -30524.57 | 1212.11 | -31749.63 | -12.95
560 | -31139.56 | -29939.24 | 1200.32 | -31165.03 | -25.47
550 | -30547.55 | -29359.01 | 1188.54 | -30586.16 | -38.61
540 | -29960.72 | -28783.93 | 1176.79 | -30013.19 | -52.47
530 | -29379.16 | -28214.1 | 1165.06 | -29446.28 | -67.12
520 | -28802.93 | -27649.59 | 1153.34 | -28885.62 | -82.69
510 | -28232.13 | -27090.48 | 1141.65 | -28331.45 | -99.32
500 | -27666.85 | -26536.85 | 1130 | -27784.01 | -117.16
490 | -27107.16 | -25988.8 | 1118.36 | -27243.61 | -136.45
480 | -26553.18 | -25446.41 | 1106.77 | -26710.63 | -157.45
470 | -26004.99 | -24909.78 | 1095.21 | -26185.53 | -180.54 | 1096.366
460 | -25462.71 | -24379 | 1083.71 | -25669.31 | -206.6 | 1084.86
450 | -24926.43 | -23854.18 | 1072.25 | -25162.5 | -236.07 | 1073.396
440 | -24396.27 | -23335.43 | 1060.84 | -24664.9 | -268.63 | 1061.981
430 | -23872.36 | -22822.84 | 1049.52 | -24176.34 | -303.98 | 1050.652
420 | -23354.8 | -22316.54 | 1038.26 | -23696.69 | -341.89 | 1039.386
410 | -22843.75 | -21816.65 | 1027.1 | -23225.84 | -382.09 | 1028.216
400 | -22339.32 | -21323.29 | 1016.03 | -22763.75 | -424.43 | 1017.137
390 | -21841.68 | -20836.58 | 1005.1 | -22310.36 | -468.68 | 1006.193
380 | -21350.97 | -20356.68 | 994.29 | -21865.65 | -514.68 | 995.371
370 | -20867.36 | -19883.7 | 983.66 | -21429.63 | -562.27 | 984.723 | -656.9614
360 | -20391.03 | -19417.82 | 973.21 | -21002.32 | -611.29 | 974.255
350 | -19922.17 | -18959.17 | 963 | -20583.74 | -661.57 | 964.021
340 | -19460.98 | -18507.92 | 953.06 | -20173.96 | -712.98 | 954.054
330 | -19007.69 | -18064.24 | 943.45 | -19773.02 | -765.33 | 944.411
320 | -18562.54 | -17628.3 | 934.24 | -19381.01 | -818.47 | 935.161
310 | -18125.82 | -17200.3 | 925.52 | -18998.03 | -872.21 | 926.392
300 | -17697.85 | -16780.43 | 917.42 | -18624.16 | -926.31 | 918.23
290 | -17278.99 | -16368.89 | 910.1 | -18259.53 | -980.54 | 912.296
280 | -16869.7 | -15965.91 | 903.79 | -17904.28 | -1034.58 | 904.421
270 | -16470.69 | -15571.7 | 898.99 | -17558.53 | -1087.84 | 899.47
260 | -16084.2 | -15186.5 | 897.7 | -17222.45 | -1138.25 | 897.829
250 | -15710.7 | -14810.57 | 900.13 | -16896.2 | -1185.5
240 | -15349.92 | -14444.17 | 905.75 | -16579.97 | -1230.05
230 | -15001.69 | -14087.58 | 914.11 | -16273.94 | -1272.25
220 | -14665.92 | -13741.09 | 924.83 | -15978.32 | -1312.4
210 | -14342.61 | -13405.01 | 937.6 | -15693.31 | -1350.7
200 | -14031.78 | -13079.68 | 952.1 | -15419.14 | -1387.36
190 | -13733.5 | -12765.45 | 968.05 | -15156.02 | -1422.52
180 | -13447.84 | -12462.71 | 985.13 | -14904.17 | -1456.33
170 | -13174.89 | -12171.92 | 1002.97 | -14663.8 | -1488.91
160 | -12914.72 | -11893.94 | 1020.78 | -14435.07 | -1520.35
150 | -12667.35 | -11630.15 | 1037.2 | -14218.1 | -1550.75
140 | -12432.74 | -11380.25 | 1052.49 | -14012.95 | -1580.21
130 | -12210.71 | -11143.77 | 1066.94 | -13819.5 | -1608.79
120 | -12000.85 | -10920.12 | 1080.73 | -13637.45 | -1636.6
110 | -11802.4 | -10708.41 | 1093.99 | -13466.12 | -1663.72
100 | -11614.01 | -10507.17 | 1106.84 | -13304.23 | -1690.22
90 | -11433.32 | -10313.97 | 1119.35 | -13149.55 | -1716.23
80 | -11256.2 | -10124.6 | 1131.6 | -12998.12 | -1741.92
70 | -11075.37 | -9931.74 | 1143.63 | -12842.87 | -1767.5
60 | -10877.45 | -9721.937 | 1155.513 | -12670.84 | -1793.39
50 | -10636.33 | -9469.06 | 1167.27 | -12456.69 | -1820.36
40 | -10296.4 | -9117.45 | 1178.95 | -12146.41 | -1850.01
30 | -9721.115 | -8530.539 | 1190.576 | -11607.38 | -1886.265
20 | -8484.544 | -7282.37 | 1202.174 | -10426 | -1941.456
10 | -4395.281 | -3181.523 | 1213.758 | -6474.63 | -2079.349
|  |  | 0 |  | 0
|  |  | 0 |  | 0

## 226
Thermocal
|  | Mes |  | K |  | J/mol
T | GM(FCC_A1) | hcp | ΔG(fcc->hcp) | bcc | ΔG(fcc->bcc)
1500 | -103085.8 | -100231.5 | 2854.3 | -102732 | 353.8
1490 | -102178.3 | -99338.5 | 2839.8 | -101824.7 | 353.6
1480 | -101273.3 | -98448 | 2825.3 | -100920 | 353.3
1470 | -100370.8 | -97560.02 | 2810.78 | -100018 | 352.8
1460 | -99470.82 | -96674.56 | 2796.26 | -99118.5 | 352.32
1450 | -98573.38 | -95791.64 | 2781.74 | -98221.67 | 351.71
1440 | -97678.48 | -94911.26 | 2767.22 | -97327.48 | 351
1430 | -96786.14 | -94033.44 | 2752.7 | -96435.93 | 350.21
1420 | -95896.38 | -93158.19 | 2738.19 | -95547.03 | 349.35
1410 | -95009.18 | -92285.52 | 2723.66 | -94660.8 | 348.38
1400 | -94124.59 | -91415.44 | 2709.15 | -93777.24 | 347.35
1390 | -93242.59 | -90547.96 | 2694.63 | -92896.38 | 346.21
1380 | -92363.2 | -89683.09 | 2680.11 | -92018.2 | 345
1370 | -91486.45 | -88820.86 | 2665.59 | -91142.75 | 343.7
1360 | -90612.32 | -87961.26 | 2651.06 | -90270.02 | 342.3
1350 | -89740.85 | -87104.3 | 2636.55 | -89400.02 | 340.83
1340 | -88872.05 | -86250.02 | 2622.03 | -88532.76 | 339.29
1330 | -88005.91 | -85398.4 | 2607.51 | -87668.27 | 337.64
1320 | -87142.47 | -84549.48 | 2592.99 | -86806.54 | 335.93
1310 | -86281.73 | -83703.25 | 2578.48 | -85947.6 | 334.13
1300 | -85423.7 | -82859.74 | 2563.96 | -85091.47 | 332.23
1290 | -84568.4 | -82018.95 | 2549.45 | -84238.13 | 330.27
1280 | -83715.84 | -81180.91 | 2534.93 | -83387.63 | 328.21
1270 | -82866.03 | -80345.63 | 2520.4 | -82539.96 | 326.07
1260 | -82019 | -79513.11 | 2505.89 | -81695.15 | 323.85
1250 | -81174.74 | -78683.38 | 2491.36 | -80853.2 | 321.54
1240 | -80333.29 | -77856.45 | 2476.84 | -80014.13 | 319.16
1230 | -79494.65 | -77032.32 | 2462.33 | -79177.96 | 316.69
1220 | -78658.84 | -76211.02 | 2447.82 | -78344.7 | 314.14
1210 | -77825.88 | -75392.58 | 2433.3 | -77514.37 | 311.51
1200 | -76995.77 | -74576.98 | 2418.79 | -76686.97 | 308.8
1190 | -76168.53 | -73764.27 | 2404.26 | -75862.53 | 306
1180 | -75344.19 | -72954.44 | 2389.75 | -75041.06 | 303.13
1170 | -74522.75 | -72147.52 | 2375.23 | -74222.59 | 300.16
1160 | -73704.24 | -71343.53 | 2360.71 | -73407.12 | 297.12
1150 | -72888.67 | -70542.48 | 2346.19 | -72594.67 | 294
1140 | -72076.06 | -69744.38 | 2331.68 | -71785.27 | 290.79
1130 | -71266.43 | -68949.27 | 2317.16 | -70978.92 | 287.51
1120 | -70459.79 | -68157.14 | 2302.65 | -70175.65 | 284.14
1110 | -69656.16 | -67368.03 | 2288.13 | -69375.47 | 280.69
1100 | -68855.56 | -66581.95 | 2273.61 | -68578.41 | 277.15
1090 | -68058.02 | -65798.91 | 2259.11 | -67784.48 | 273.54
1080 | -67263.54 | -65018.96 | 2244.58 | -66993.7 | 269.84
1070 | -66472.16 | -64242.09 | 2230.07 | -66206.1 | 266.06
1060 | -65683.88 | -63468.32 | 2215.56 | -65421.69 | 262.19
1050 | -64898.73 | -62697.69 | 2201.04 | -64640.49 | 258.24
1040 | -64116.73 | -61930.2 | 2186.53 | -63862.53 | 254.2
1030 | -63337.91 | -61165.89 | 2172.02 | -63087.82 | 250.09
1020 | -62562.27 | -60404.78 | 2157.49 | -62316.4 | 245.87
1010 | -61789.86 | -59646.87 | 2142.99 | -61548.28 | 241.58
1000 | -61020.68 | -58892.21 | 2128.47 | -60783.48 | 237.2
990 | -60254.77 | -58140.8 | 2113.97 | -60022.04 | 232.73
980 | -59492.14 | -57392.69 | 2099.45 | -59263.97 | 228.17
970 | -58732.81 | -56647.88 | 2084.93 | -58509.3 | 223.51
960 | -57976.82 | -55906.4 | 2070.42 | -57758.06 | 218.76
950 | -57224.19 | -55168.28 | 2055.91 | -57010.27 | 213.92
940 | -56474.95 | -54433.54 | 2041.41 | -56265.96 | 208.99
930 | -55729.11 | -53702.21 | 2026.9 | -55525.16 | 203.95
920 | -54986.71 | -52974.32 | 2012.39 | -54787.89 | 198.82
910 | -54247.77 | -52249.89 | 1997.88 | -54054.2 | 193.57
900 | -53512.33 | -51528.96 | 1983.37 | -53324.09 | 188.24
890 | -52780.4 | -50811.54 | 1968.86 | -52597.62 | 182.78
880 | -52052.03 | -50097.67 | 1954.36 | -51874.8 | 177.23
870 | -51327.23 | -49387.38 | 1939.85 | -51155.68 | 171.55
860 | -50606.04 | -48680.7 | 1925.34 | -50440.29 | 165.75
850 | -49888.5 | -47977.65 | 1910.85 | -49728.66 | 159.84
840 | -49174.62 | -47278.28 | 1896.34 | -49020.83 | 153.79
830 | -48464.45 | -46582.61 | 1881.84 | -48316.84 | 147.61
823.001 | -47969.63 | -46097.93 | 1871.7 | -47826.42 | 143.21
823 | -47969.55 | -46097.86 | 1871.69 | -47826.35 | 143.2
823 | -47969.55 | -46097.86 | 1871.69 | -47826.35 | 143.2
822.999 | -47969.48 | -46097.8 | 1871.68 | -47826.28 | 143.2
820 | -47758.02 | -45890.68 | 1867.34 | -47616.73 | 141.29
810 | -47055.36 | -45202.52 | 1852.84 | -46920.53 | 134.83
800 | -46356.51 | -44518.16 | 1838.35 | -46228.29 | 128.22
790 | -45661.51 | -43837.66 | 1823.85 | -45540.05 | 121.46
780 | -44970.38 | -43161.02 | 1809.36 | -44855.87 | 114.51
770 | -44283.17 | -42488.31 | 1794.86 | -44175.78 | 107.39
760 | -43599.92 | -41819.55 | 1780.37 | -43499.83 | 100.09
750 | -42920.67 | -41154.78 | 1765.89 | -42828.07 | 92.6
740 | -42245.45 | -40494.05 | 1751.4 | -42160.57 | 84.88
730 | -41574.32 | -39837.4 | 1736.92 | -41497.38 | 76.94
720 | -40907.3 | -39184.87 | 1722.43 | -40838.54 | 68.76
710 | -40244.45 | -38536.5 | 1707.95 | -40184.13 | 60.32
700 | -39585.82 | -37892.34 | 1693.48 | -39534.21 | 51.61
690 | -38931.45 | -37252.44 | 1679.01 | -38888.85 | 42.6
680 | -38281.38 | -36616.84 | 1664.54 | -38248.12 | 33.26
670 | -37635.66 | -35985.59 | 1650.07 | -37612.1 | 23.56
660 | -36994.36 | -35358.75 | 1635.61 | -36980.87 | 13.49
650 | -36357.52 | -34736.36 | 1621.16 | -36354.51 | 3.01
640 | -35725.19 | -34118.48 | 1606.71 | -35733.12 | -7.93
630 | -35097.43 | -33505.16 | 1592.27 | -35116.81 | -19.38
620 | -34474.29 | -32896.47 | 1577.82 | -34505.67 | -31.38
610 | -33855.84 | -32292.45 | 1563.39 | -33899.83 | -43.99
600 | -33242.14 | -31693.18 | 1548.96 | -33299.42 | -57.28
590 | -32633.26 | -31098.7 | 1534.56 | -32704.57 | -71.31
580 | -32029.24 | -30509.1 | 1520.14 | -32115.46 | -86.22
570 | -31430.17 | -29924.42 | 1505.75 | -31532.24 | -102.07
560 | -30836.11 | -29344.75 | 1491.36 | -30955.14 | -119.03
550 | -30247.14 | -28770.15 | 1476.99 | -30384.38 | -137.24
540 | -29663.33 | -28200.69 | 1462.64 | -29820.25 | -156.92
530 | -29084.75 | -27636.46 | 1448.29 | -29263.09 | -178.34
520 | -28511.49 | -27077.53 | 1433.96 | -28713.32 | -201.83
510 | -27943.64 | -26523.97 | 1419.67 | -28171.93 | -228.29
500 | -27381.27 | -25975.89 | 1405.38 | -27639.22 | -257.95
490 | -26824.48 | -25433.35 | 1391.13 | -27115 | -290.52
480 | -26273.36 | -24896.46 | 1376.9 | -26599.13 | -325.77
470 | -25728.01 | -24365.31 | 1362.7 | -26091.49 | -363.48 | 1364.12
460 | -25188.53 | -23839.99 | 1348.54 | -25592 | -403.47 | 1349.956
450 | -24655.03 | -23320.61 | 1334.42 | -25100.58 | -445.55 | 1335.832
440 | -24127.62 | -22807.27 | 1320.35 | -24617.21 | -489.59 | 1321.757
430 | -23606.41 | -22300.08 | 1306.33 | -24141.84 | -535.43 | 1307.732
420 | -23091.53 | -21799.16 | 1292.37 | -23674.46 | -582.93 | 1293.766
410 | -22583.11 | -21304.62 | 1278.49 | -23215.09 | -631.98 | 1279.878
400 | -22081.28 | -20816.59 | 1264.69 | -22763.74 | -682.46 | 1266.07
390 | -21586.18 | -20335.2 | 1250.98 | -22320.43 | -734.25 | 1252.351
380 | -21097.96 | -19860.58 | 1237.38 | -21885.21 | -787.25 | 1238.74
370 | -20616.79 | -19392.87 | 1223.92 | -21458.13 | -841.34 | 1225.266 | -619.5394
360 | -20142.84 | -18932.23 | 1210.61 | -21039.26 | -896.42 | 1211.941
350 | -19676.28 | -18478.8 | 1197.48 | -20628.66 | -952.38 | 1198.793
340 | -19217.32 | -18032.74 | 1184.58 | -20226.42 | -1009.1 | 1185.87
330 | -18766.15 | -17594.23 | 1171.92 | -19832.64 | -1066.49 | 1173.186
320 | -18323.03 | -17163.44 | 1159.59 | -19447.42 | -1124.39 | 1160.823
310 | -17888.18 | -16740.55 | 1147.63 | -19070.88 | -1182.7 | 1148.826
300 | -17461.91 | -16325.76 | 1136.15 | -18703.13 | -1241.22 | 1137.298
290 | -17044.53 | -15919.28 | 1125.25 | -18344.33 | -1299.8 | 1126.34
280 | -16636.42 | -15521.31 | 1115.11 | -17994.62 | -1358.2 | 1116.124
270 | -16238.03 | -15132.08 | 1105.95 | -17654.16 | -1416.13 | 1106.866
260 | -15849.97 | -14751.82 | 1098.15 | -17323.11 | -1473.14 | 1098.93
250 | -15474.22 | -14380.78 | 1093.44 | -17001.68 | -1527.46
240 | -15112.05 | -14019.21 | 1092.84 | -16690.03 | -1577.98
230 | -14763.08 | -13667.4 | 1095.68 | -16388.39 | -1625.31
220 | -14427.12 | -13325.61 | 1101.51 | -16096.97 | -1669.85
210 | -14104.03 | -12994.14 | 1109.89 | -15815.98 | -1711.95
200 | -13793.77 | -12673.31 | 1120.46 | -15545.65 | -1751.88
190 | -13496.34 | -12363.42 | 1132.92 | -15286.22 | -1789.88
180 | -13211.78 | -12064.82 | 1146.96 | -15037.9 | -1826.12
170 | -12940.11 | -11777.84 | 1162.27 | -14800.89 | -1860.78
160 | -12681.37 | -11502.89 | 1178.48 | -14575.38 | -1894.01
150 | -12435.57 | -11240.45 | 1195.12 | -14361.49 | -1925.92
140 | -12202.6 | -10992.01 | 1210.59 | -14159.24 | -1956.64
130 | -11982.26 | -10757.57 | 1224.69 | -13968.54 | -1986.28
120 | -11774.11 | -10536.32 | 1237.79 | -13789.05 | -2014.94
110 | -11577.34 | -10327.22 | 1250.12 | -13620.07 | -2042.73
100 | -11390.56 | -10128.69 | 1261.87 | -13460.29 | -2069.73
90 | -11211.32 | -9938.173 | 1273.147 | -13307.39 | -2096.07
80 | -11035.43 | -9751.365 | 1284.065 | -13157.33 | -2121.9
70 | -10855.46 | -9560.762 | 1294.698 | -13002.88 | -2147.42
60 | -10657.79 | -9352.682 | 1305.108 | -12830.79 | -2173
50 | -10415.95 | -9100.584 | 1315.366 | -12615.22 | -2199.27
40 | -10073.52 | -8748.016 | 1325.504 | -12301.13 | -2227.61
30 | -9492.149 | -8156.571 | 1335.578 | -11753.51 | -2261.361
20 | -8240.409 | -6894.799 | 1345.61 | -10551.5 | -2311.091
10 | -4099.354 | -2743.729 | 1355.625 | -6531.028 | -2431.674
|  |  | 0 |  | 0
|  |  | 0 |  | 0

## 227
Thermocal
|  | Mes |  | K |  | J/mol
T | GM(FCC_A1) | hcp | ΔG(fcc->hcp) | bcc | ΔG(fcc->bcc)
1500 | -103220.5 | -99081.88 | 4138.62 | -102847.1 | 373.4
1490 | -102312.9 | -98192.59 | 4120.31 | -101935.2 | 377.7
1480 | -101407.7 | -97305.8 | 4101.9 | -101025.8 | 381.9
1470 | -100505 | -96421.51 | 4083.49 | -100119 | 386
1460 | -99604.86 | -95539.73 | 4065.13 | -99214.8 | 390.06
1450 | -98707.22 | -94660.48 | 4046.74 | -98313.18 | 394.04
1440 | -97812.11 | -93783.75 | 4028.36 | -97414.18 | 397.93
1430 | -96919.55 | -92909.57 | 4009.98 | -96517.8 | 401.75
1420 | -96029.54 | -92037.95 | 3991.59 | -95624.04 | 405.5
1410 | -95142.09 | -91168.88 | 3973.21 | -94732.93 | 409.16
1400 | -94257.22 | -90302.4 | 3954.82 | -93844.48 | 412.74
1390 | -93374.94 | -89438.5 | 3936.44 | -92958.68 | 416.26
1380 | -92495.26 | -88577.2 | 3918.06 | -92075.56 | 419.7
1370 | -91618.19 | -87718.52 | 3899.67 | -91195.14 | 423.05
1360 | -90743.74 | -86862.45 | 3881.29 | -90317.41 | 426.33
1350 | -89871.92 | -86009.02 | 3862.9 | -89442.39 | 429.53
1340 | -89002.76 | -85158.24 | 3844.52 | -88570.1 | 432.66
1330 | -88136.25 | -84310.12 | 3826.13 | -87700.55 | 435.7
1320 | -87272.41 | -83464.67 | 3807.74 | -86833.74 | 438.67
1310 | -86411.27 | -82621.91 | 3789.36 | -85969.7 | 441.57
1300 | -85552.81 | -81781.84 | 3770.97 | -85108.44 | 444.37
1290 | -84697.07 | -80944.48 | 3752.59 | -84249.96 | 447.11
1280 | -83844.05 | -80109.85 | 3734.2 | -83394.29 | 449.76
1270 | -82993.77 | -79277.95 | 3715.82 | -82541.43 | 452.34
1260 | -82146.25 | -78448.81 | 3697.44 | -81691.41 | 454.84
1250 | -81301.48 | -77622.44 | 3679.04 | -80844.23 | 457.25
1240 | -80459.51 | -76798.84 | 3660.67 | -79999.91 | 459.6
1230 | -79620.32 | -75978.05 | 3642.27 | -79158.48 | 461.84
1220 | -78783.95 | -75160.05 | 3623.9 | -78319.93 | 464.02
1210 | -77950.4 | -74344.89 | 3605.51 | -77484.29 | 466.11
1200 | -77119.7 | -73532.56 | 3587.14 | -76651.57 | 468.13
1190 | -76291.84 | -72723.1 | 3568.74 | -75821.8 | 470.04
1180 | -75466.86 | -71916.51 | 3550.35 | -74994.98 | 471.88
1170 | -74644.77 | -71112.8 | 3531.97 | -74171.13 | 473.64
1160 | -73825.59 | -70312 | 3513.59 | -73350.27 | 475.32
1150 | -73009.32 | -69514.12 | 3495.2 | -72532.43 | 476.89
1140 | -72196 | -68719.18 | 3476.82 | -71717.61 | 478.39
1130 | -71385.63 | -67927.2 | 3458.43 | -70905.84 | 479.79
1120 | -70578.23 | -67138.19 | 3440.04 | -70097.13 | 481.1
1110 | -69773.84 | -66352.17 | 3421.67 | -69291.51 | 482.33
1100 | -68972.45 | -65569.16 | 3403.29 | -68488.99 | 483.46
1090 | -68174.08 | -64789.18 | 3384.9 | -67689.6 | 484.48
1080 | -67378.77 | -64012.26 | 3366.51 | -66893.36 | 485.41
1070 | -66586.52 | -63238.39 | 3348.13 | -66100.28 | 486.24
1060 | -65797.37 | -62467.62 | 3329.75 | -65310.39 | 486.98
1050 | -65011.32 | -61699.96 | 3311.36 | -64523.72 | 487.6
1040 | -64228.4 | -60935.42 | 3292.98 | -63740.28 | 488.12
1030 | -63448.63 | -60174.04 | 3274.59 | -62960.1 | 488.53
1020 | -62672.03 | -59415.82 | 3256.21 | -62183.21 | 488.82
1010 | -61898.62 | -58660.8 | 3237.82 | -61409.62 | 489
1000 | -61128.44 | -57909 | 3219.44 | -60639.38 | 489.06
990 | -60361.48 | -57160.43 | 3201.05 | -59872.49 | 488.99
980 | -59597.8 | -56415.12 | 3182.68 | -59108.99 | 488.81
970 | -58837.39 | -55673.1 | 3164.29 | -58348.91 | 488.48
960 | -58080.3 | -54934.39 | 3145.91 | -57592.28 | 488.02
950 | -57326.54 | -54199.01 | 3127.53 | -56839.12 | 487.42
940 | -56576.14 | -53467 | 3109.14 | -56089.48 | 486.66
930 | -55829.12 | -52738.36 | 3090.76 | -55343.37 | 485.75
920 | -55085.52 | -52013.14 | 3072.38 | -54600.84 | 484.68
910 | -54345.36 | -51291.36 | 3054 | -53861.92 | 483.44
900 | -53608.66 | -50573.05 | 3035.61 | -53126.64 | 482.02
890 | -52875.46 | -49858.23 | 3017.23 | -52395.04 | 480.42
880 | -52145.78 | -49146.93 | 2998.85 | -51667.16 | 478.62
870 | -51419.65 | -48439.19 | 2980.46 | -50943.05 | 476.6
860 | -50697.11 | -47735.03 | 2962.08 | -50222.73 | 474.38
850 | -49978.18 | -47034.48 | 2943.7 | -49506.27 | 471.91
840 | -49262.9 | -46337.58 | 2925.32 | -48793.69 | 469.21
830 | -48551.3 | -45644.36 | 2906.94 | -48085.05 | 466.25
823.001 | -48055.45 | -45161.38 | 2894.07 | -47591.44 | 464.01
823 | -48055.38 | -45161.31 | 2894.07 | -47591.37 | 464.01
823 | -48055.38 | -45161.31 | 2894.07 | -47591.37 | 464.01
822.999 | -48055.31 | -45161.24 | 2894.07 | -47591.3 | 464.01
820 | -47843.4 | -44954.85 | 2888.55 | -47380.4 | 463
810 | -47139.26 | -44269.08 | 2870.18 | -46679.79 | 459.47
800 | -46438.89 | -43587.09 | 2851.8 | -45983.27 | 455.62
790 | -45742.34 | -42908.92 | 2833.42 | -45290.91 | 451.43
780 | -45049.64 | -42234.6 | 2815.04 | -44602.77 | 446.87
770 | -44360.83 | -41564.17 | 2796.66 | -43918.91 | 441.92
760 | -43675.95 | -40897.67 | 2778.28 | -43239.39 | 436.56
750 | -42995.03 | -40235.14 | 2759.89 | -42564.3 | 430.73
740 | -42318.13 | -39576.61 | 2741.52 | -41893.71 | 424.42
730 | -41645.27 | -38922.13 | 2723.14 | -41227.7 | 417.57
720 | -40976.51 | -38271.74 | 2704.77 | -40566.37 | 410.14
710 | -40311.88 | -37625.49 | 2686.39 | -39909.82 | 402.06
700 | -39651.44 | -36983.42 | 2668.02 | -39258.14 | 393.3
690 | -38995.22 | -36345.58 | 2649.64 | -38611.46 | 383.76
680 | -38343.28 | -35712.01 | 2631.27 | -37969.92 | 373.36
670 | -37695.66 | -35082.77 | 2612.89 | -37333.65 | 362.01
660 | -37052.41 | -34457.89 | 2594.52 | -36702.82 | 349.59
650 | -36413.6 | -33837.45 | 2576.15 | -36077.61 | 335.99
640 | -35779.26 | -33221.48 | 2557.78 | -35458.26 | 321
630 | -35149.46 | -32610.05 | 2539.41 | -34845 | 304.46
620 | -34524.25 | -32003.21 | 2521.04 | -34238.17 | 286.08
610 | -33903.69 | -31401.02 | 2502.67 | -33638.4 | 265.29
600 | -33287.84 | -30803.53 | 2484.31 | -33046.29 | 241.55
590 | -32676.77 | -30210.82 | 2465.95 | -32461.7 | 215.07
580 | -32070.53 | -29622.94 | 2447.59 | -31884.5 | 186.03
570 | -31469.2 | -29039.97 | 2429.23 | -31314.58 | 154.62
560 | -30872.84 | -28461.96 | 2410.88 | -30751.86 | 120.98
550 | -30281.52 | -27889 | 2392.52 | -30196.27 | 85.25
540 | -29695.32 | -27321.15 | 2374.17 | -29647.76 | 47.56
530 | -29114.31 | -26758.49 | 2355.82 | -29106.28 | 8.03
520 | -28538.58 | -26201.1 | 2337.48 | -28571.8 | -33.22
510 | -27968.2 | -25649.06 | 2319.14 | -28044.32 | -76.12
500 | -27403.26 | -25102.45 | 2300.81 | -27523.81 | -120.55
490 | -26843.84 | -24561.37 | 2282.47 | -27010.28 | -166.44
480 | -26290.04 | -24025.89 | 2264.15 | -26503.74 | -213.7
470 | -25741.95 | -23496.12 | 2245.83 | -26004.21 | -262.26 | 2247.662
460 | -25199.68 | -22972.15 | 2227.53 | -25511.72 | -312.04 | 2229.36
450 | -24663.31 | -22454.09 | 2209.22 | -25026.29 | -362.98 | 2211.051
440 | -24132.97 | -21942.03 | 2190.94 | -24547.97 | -415 | 2192.768
430 | -23608.76 | -21436.1 | 2172.66 | -24076.8 | -468.04 | 2174.488
420 | -23090.79 | -20936.39 | 2154.4 | -23612.84 | -522.05 | 2156.226
410 | -22579.19 | -20443.04 | 2136.15 | -23156.15 | -576.96 | 2137.975
400 | -22074.09 | -19956.17 | 2117.92 | -22706.8 | -632.71 | 2119.743
390 | -21575.61 | -19475.9 | 2099.71 | -22264.86 | -689.25 | 2101.531
380 | -21083.89 | -19002.37 | 2081.52 | -21830.42 | -746.53 | 2083.339
370 | -20599.08 | -18535.72 | 2063.36 | -21403.57 | -804.49 | 2065.176 | -825.6828
360 | -20121.34 | -18076.11 | 2045.23 | -20984.41 | -863.07 | 2047.043
350 | -19650.81 | -17623.67 | 2027.14 | -20573.04 | -922.23 | 2028.949
340 | -19187.68 | -17178.57 | 2009.11 | -20169.57 | -981.89 | 2010.913
330 | -18732.11 | -16740.99 | 1991.12 | -19774.14 | -1042.03 | 1992.919
320 | -18284.29 | -16311.1 | 1973.19 | -19386.87 | -1102.58 | 1974.983
310 | -17844.43 | -15889.07 | 1955.36 | -19007.9 | -1163.47 | 1957.143
300 | -17412.72 | -15475.12 | 1937.6 | -18637.39 | -1224.67 | 1939.376
290 | -16989.4 | -15069.43 | 1919.97 | -18275.49 | -1286.09 | 1921.733
280 | -16574.71 | -14672.23 | 1902.48 | -17922.39 | -1347.68 | 1904.229
270 | -16168.9 | -14283.73 | 1885.17 | -17578.25 | -1409.35 | 1886.901
260 | -15772.24 | -13904.16 | 1868.08 | -17243.27 | -1471.03 | 1869.789
250 | -15385.05 | -13533.78 | 1851.27 | -16917.66 | -1532.61 | 1857.994
240 | -15007.66 | -13172.83 | 1834.83 | -16601.63 | -1593.97
230 | -14640.44 | -12821.59 | 1818.85 | -16295.41 | -1654.97
220 | -14283.83 | -12480.32 | 1803.51 | -15999.22 | -1715.39
210 | -13938.37 | -12149.3 | 1789.07 | -15713.32 | -1774.95
200 | -13604.87 | -11828.84 | 1776.03 | -15437.95 | -1833.08
190 | -13285.69 | -11519.22 | 1766.47 | -15173.36 | -1887.67
180 | -12981.18 | -11220.73 | 1760.45 | -14919.79 | -1938.61
170 | -12691 | -10933.67 | 1757.33 | -14677.48 | -1986.48
160 | -12414.88 | -10658.28 | 1756.6 | -14446.63 | -2031.75
150 | -12152.65 | -10394.81 | 1757.84 | -14227.4 | -2074.75
140 | -11904.12 | -10143.42 | 1760.7 | -14019.86 | -2115.74
130 | -11668.97 | -9904.183 | 1764.787 | -13823.96 | -2154.99
120 | -11446.76 | -9677.029 | 1769.731 | -13639.41 | -2192.65
110 | -11236.67 | -9461.819 | 1774.851 | -13465.59 | -2228.92
100 | -11037.34 | -9258.999 | 1778.341 | -13301.31 | -2263.97
90 | -10846.46 | -9066.199 | 1780.261 | -13144.39 | -2297.93
80 | -10660.02 | -8878.934 | 1781.086 | -12991 | -2330.98
70 | -10470.95 | -8689.837 | 1781.113 | -12834.28 | -2363.33
60 | -10266.28 | -8485.722 | 1780.558 | -12661.51 | -2395.23
50 | -10020.71 | -8241.134 | 1779.576 | -12447.87 | -2427.16
40 | -9680.279 | -7901.964 | 1778.315 | -12140.34 | -2460.061
30 | -9112.334 | -7335.468 | 1776.866 | -11608.61 | -2496.276
20 | -7902.711 | -6127.4 | 1775.311 | -10445.92 | -2543.209
10 | -3918.955 | -2145.246 | 1773.709 | -6558.719 | -2639.764
|  |  | 0 |  | 0
|  |  | 0 |  | 0

## 228
Thermocal
|  | Mes |  | K |  | J/mol
T | GM(FCC_A1) | hcp | ΔG(fcc->hcp) | bcc | ΔG(fcc->bcc)
1500 | -103568.5 | -99645.12 | 3923.38 | -103152.5 | 416
1490 | -102656.6 | -98750.26 | 3906.34 | -102236.4 | 420.2
1480 | -101747.3 | -97857.89 | 3889.41 | -101322.9 | 424.4
1470 | -100840.5 | -96968.05 | 3872.45 | -100412 | 428.5
1460 | -99936.23 | -96080.72 | 3855.51 | -99503.75 | 432.48
1450 | -99034.47 | -95195.92 | 3838.55 | -98598.08 | 436.39
1440 | -98135.26 | -94313.67 | 3821.59 | -97695.03 | 440.23
1430 | -97238.6 | -93433.98 | 3804.62 | -96794.62 | 443.98
1420 | -96344.52 | -92556.84 | 3787.68 | -95896.85 | 447.67
1410 | -95453 | -91682.29 | 3770.71 | -95001.73 | 451.27
1400 | -94564.07 | -90810.32 | 3753.75 | -94109.29 | 454.78
1390 | -93677.74 | -89940.95 | 3736.79 | -93219.52 | 458.22
1380 | -92794.02 | -89074.2 | 3719.82 | -92332.44 | 461.58
1370 | -91912.92 | -88210.05 | 3702.87 | -91448.06 | 464.86
1360 | -91034.46 | -87348.55 | 3685.91 | -90566.39 | 468.07
1350 | -90158.64 | -86489.7 | 3668.94 | -89687.45 | 471.19
1340 | -89285.48 | -85633.49 | 3651.99 | -88811.25 | 474.23
1330 | -88414.99 | -84779.96 | 3635.03 | -87937.8 | 477.19
1320 | -87547.19 | -83929.12 | 3618.07 | -87067.1 | 480.09
1310 | -86682.07 | -83080.97 | 3601.1 | -86199.18 | 482.89
1300 | -85819.67 | -82235.52 | 3584.15 | -85334.05 | 485.62
1290 | -84959.99 | -81392.8 | 3567.19 | -84471.73 | 488.26
1280 | -84103.05 | -80552.82 | 3550.23 | -83612.21 | 490.84
1270 | -83248.86 | -79715.59 | 3533.27 | -82755.52 | 493.34
1260 | -82397.43 | -78881.12 | 3516.31 | -81901.68 | 495.75
1250 | -81548.78 | -78049.43 | 3499.35 | -81050.7 | 498.08
1240 | -80702.92 | -77220.53 | 3482.39 | -80202.58 | 500.34
1230 | -79859.87 | -76394.44 | 3465.43 | -79357.35 | 502.52
1220 | -79019.64 | -75571.17 | 3448.47 | -78515.03 | 504.61
1210 | -78182.24 | -74750.73 | 3431.51 | -77675.62 | 506.62
1200 | -77347.7 | -73933.16 | 3414.54 | -76839.15 | 508.55
1190 | -76516.03 | -73118.45 | 3397.58 | -76005.62 | 510.41
1180 | -75687.25 | -72306.62 | 3380.63 | -75175.05 | 512.2
1170 | -74861.36 | -71497.69 | 3363.67 | -74347.48 | 513.88
1160 | -74038.39 | -70691.68 | 3346.71 | -73522.9 | 515.49
1150 | -73218.35 | -69888.6 | 3329.75 | -72701.34 | 517.01
1140 | -72401.27 | -69088.48 | 3312.79 | -71882.8 | 518.47
1130 | -71587.16 | -68291.32 | 3295.84 | -71067.33 | 519.83
1120 | -70776.02 | -67497.15 | 3278.87 | -70254.92 | 521.1
1110 | -69967.9 | -66705.98 | 3261.92 | -69445.6 | 522.3
1100 | -69162.8 | -65917.84 | 3244.96 | -68639.39 | 523.41
1090 | -68360.74 | -65132.74 | 3228 | -67836.31 | 524.43
1080 | -67561.74 | -64350.7 | 3211.04 | -67036.38 | 525.36
1070 | -66765.82 | -63571.74 | 3194.08 | -66239.62 | 526.2
1060 | -65973.01 | -62795.88 | 3177.13 | -65446.05 | 526.96
1050 | -65183.31 | -62023.14 | 3160.17 | -64655.69 | 527.62
1040 | -64396.75 | -61253.55 | 3143.2 | -63868.57 | 528.18
1030 | -63613.36 | -60487.11 | 3126.25 | -63084.71 | 528.65
1020 | -62833.16 | -59723.86 | 3109.3 | -62304.12 | 529.04
1010 | -62056.15 | -58963.82 | 3092.33 | -61526.84 | 529.31
1000 | -61282.38 | -58207 | 3075.38 | -60752.89 | 529.49
990 | -60511.86 | -57453.44 | 3058.42 | -59982.3 | 529.56
980 | -59744.61 | -56703.15 | 3041.46 | -59215.08 | 529.53
970 | -58980.66 | -55956.16 | 3024.5 | -58451.27 | 529.39
960 | -58220.04 | -55212.49 | 3007.55 | -57690.9 | 529.14
950 | -57462.76 | -54472.17 | 2990.59 | -56933.99 | 528.77
940 | -56708.85 | -53735.22 | 2973.63 | -56180.57 | 528.28
930 | -55958.34 | -53001.67 | 2956.67 | -55430.68 | 527.66
920 | -55211.27 | -52271.55 | 2939.72 | -54684.33 | 526.94
910 | -54467.64 | -51544.88 | 2922.76 | -53941.57 | 526.07
900 | -53727.48 | -50821.68 | 2905.8 | -53202.43 | 525.05
890 | -52990.85 | -50102 | 2888.85 | -52466.93 | 523.92
880 | -52257.74 | -49385.85 | 2871.89 | -51735.13 | 522.61
870 | -51528.21 | -48673.27 | 2854.94 | -51007.05 | 521.16
860 | -50802.27 | -47964.29 | 2837.98 | -50282.72 | 519.55
850 | -50079.96 | -47258.93 | 2821.03 | -49562.2 | 517.76
840 | -49361.3 | -46557.23 | 2804.07 | -48845.51 | 515.79
830 | -48646.35 | -45859.23 | 2787.12 | -48132.71 | 513.64
823.001 | -48148.16 | -45372.9 | 2775.26 | -47636.15 | 512.01
823 | -48148.09 | -45372.84 | 2775.25 | -47636.08 | 512.01
823 | -48148.09 | -45372.84 | 2775.25 | -47636.08 | 512.01
822.999 | -48148.02 | -45372.77 | 2775.25 | -47636.01 | 512.01
820 | -47935.11 | -45164.95 | 2770.16 | -47423.83 | 511.28
810 | -47227.64 | -44474.42 | 2753.22 | -46718.93 | 508.71
800 | -46523.96 | -43787.7 | 2736.26 | -46018.04 | 505.92
790 | -45824.11 | -43104.8 | 2719.31 | -45321.22 | 502.89
780 | -45128.12 | -42425.76 | 2702.36 | -44628.53 | 499.59
770 | -44436.04 | -41750.63 | 2685.41 | -43940.01 | 496.03
760 | -43747.91 | -41079.45 | 2668.46 | -43255.72 | 492.19
750 | -43063.75 | -40412.24 | 2651.51 | -42575.73 | 488.02
740 | -42383.62 | -39749.05 | 2634.57 | -41900.1 | 483.52
730 | -41707.55 | -39089.94 | 2617.61 | -41228.89 | 478.66
720 | -41035.59 | -38434.92 | 2600.67 | -40562.19 | 473.4
710 | -40367.78 | -37784.06 | 2583.72 | -39900.05 | 467.73
700 | -39704.16 | -37137.39 | 2566.77 | -39242.58 | 461.58
690 | -39044.8 | -36494.96 | 2549.84 | -38589.85 | 454.95
680 | -38389.71 | -35856.82 | 2532.89 | -37941.96 | 447.75
670 | -37738.98 | -35223.02 | 2515.96 | -37299.01 | 439.97
660 | -37092.62 | -34593.61 | 2499.01 | -36661.11 | 431.51
650 | -36450.72 | -33968.64 | 2482.08 | -36028.39 | 422.33
640 | -35813.3 | -33348.16 | 2465.14 | -35400.97 | 412.33
630 | -35180.44 | -32732.24 | 2448.2 | -34779.02 | 401.42
620 | -34552.19 | -32120.91 | 2431.28 | -34162.7 | 389.49
610 | -33928.6 | -31514.26 | 2414.34 | -33552.2 | 376.4
600 | -33309.74 | -30912.32 | 2397.42 | -32947.75 | 361.99
590 | -32695.67 | -30315.18 | 2380.49 | -32349.61 | 346.06
580 | -32086.46 | -29722.88 | 2363.58 | -31758.12 | 328.34
570 | -31482.16 | -29135.5 | 2346.66 | -31173.77 | 308.39
560 | -30882.85 | -28553.11 | 2329.74 | -30597.45 | 285.4
550 | -30288.61 | -27975.77 | 2312.84 | -30029.1 | 259.51
540 | -29699.5 | -27403.56 | 2295.94 | -29468.59 | 230.91
530 | -29115.6 | -26836.56 | 2279.04 | -28915.79 | 199.81
520 | -28536.99 | -26274.84 | 2262.15 | -28370.61 | 166.38
510 | -27963.76 | -25718.49 | 2245.27 | -27832.97 | 130.79
500 | -27395.98 | -25167.59 | 2228.39 | -27302.81 | 93.17
490 | -26833.75 | -24622.22 | 2211.53 | -26780.09 | 53.66
480 | -26277.15 | -24082.48 | 2194.67 | -26264.78 | 12.37
470 | -25726.29 | -23548.47 | 2177.82 | -25756.87 | -30.58 | 2179.505
460 | -25181.26 | -23020.27 | 2160.99 | -25256.35 | -75.09 | 2162.673
450 | -24642.17 | -22497.99 | 2144.18 | -24763.23 | -121.06 | 2145.861
440 | -24109.12 | -21981.74 | 2127.38 | -24277.54 | -168.42 | 2129.06
430 | -23582.22 | -21471.62 | 2110.6 | -23799.28 | -217.06 | 2112.278
420 | -23061.59 | -20967.76 | 2093.83 | -23328.51 | -266.92 | 2095.507
410 | -22547.36 | -20470.26 | 2077.1 | -22865.27 | -317.91 | 2078.773
400 | -22039.66 | -19979.26 | 2060.4 | -22409.6 | -369.94 | 2062.07
390 | -21538.61 | -19494.88 | 2043.73 | -21961.57 | -422.96 | 2045.397
380 | -21044.35 | -19017.25 | 2027.1 | -21521.26 | -476.91 | 2028.763
370 | -20557.05 | -18546.53 | 2010.52 | -21088.74 | -531.69 | 2012.178 | -907.7563
360 | -20076.84 | -18082.85 | 1993.99 | -20664.09 | -587.25 | 1995.643
350 | -19603.9 | -17626.37 | 1977.53 | -20247.42 | -643.52 | 1979.176
340 | -19138.4 | -17177.26 | 1961.14 | -19838.83 | -700.43 | 1962.779
330 | -18680.52 | -16735.67 | 1944.85 | -19438.43 | -757.91 | 1946.479
320 | -18230.45 | -16301.8 | 1928.65 | -19046.35 | -815.9 | 1930.27
310 | -17788.41 | -15875.81 | 1912.6 | -18662.71 | -874.3 | 1914.205
300 | -17354.62 | -15457.92 | 1896.7 | -18287.67 | -933.05 | 1898.29
290 | -16929.32 | -15048.31 | 1881.01 | -17921.38 | -992.06 | 1882.579
280 | -16512.76 | -14647.21 | 1865.55 | -17564 | -1051.24 | 1867.096
270 | -16105.23 | -14254.83 | 1850.4 | -17215.71 | -1110.48 | 1851.915
260 | -15707.05 | -13871.42 | 1835.63 | -16876.69 | -1169.64 | 1837.107
250 | -15318.57 | -13497.21 | 1821.36 | -16547.14 | -1228.57
240 | -14940.2 | -13132.47 | 1807.73 | -16227.28 | -1287.08
230 | -14572.46 | -12777.47 | 1794.99 | -15917.31 | -1344.85
220 | -14216.11 | -12432.47 | 1783.64 | -15617.48 | -1401.37
210 | -13873.39 | -12097.77 | 1775.62 | -15328.02 | -1454.63
200 | -13544.71 | -11773.66 | 1771.05 | -15049.17 | -1504.46
190 | -13229.77 | -11460.46 | 1769.31 | -14781.19 | -1551.42
180 | -12928.42 | -11158.46 | 1769.96 | -14524.32 | -1595.9
170 | -12640.57 | -10867.96 | 1772.61 | -14278.78 | -1638.21
160 | -12366.19 | -10589.26 | 1776.93 | -14044.78 | -1678.59
150 | -12105.21 | -10322.62 | 1782.59 | -13822.48 | -1717.27
140 | -11857.55 | -10068.3 | 1789.25 | -13611.96 | -1754.41
130 | -11622.97 | -9826.493 | 1796.477 | -13413.15 | -1790.18
120 | -11401.09 | -9597.86 | 1803.23 | -13225.81 | -1824.72
110 | -11191.15 | -9382.986 | 1808.164 | -13049.3 | -1858.15
100 | -10991.85 | -9180.091 | 1811.759 | -12882.46 | -1890.61
90 | -10800.92 | -8986.545 | 1814.375 | -12723.14 | -1922.22
80 | -10614.42 | -8798.163 | 1816.257 | -12567.55 | -1953.13
70 | -10425.36 | -8607.772 | 1817.588 | -12408.91 | -1983.55
60 | -10220.84 | -8402.355 | 1818.485 | -12234.61 | -2013.77
50 | -9975.74 | -8156.656 | 1819.084 | -12020.08 | -2044.34
40 | -9636.351 | -7816.88 | 1819.471 | -11712.73 | -2076.379
30 | -9070.653 | -7250.931 | 1819.722 | -11183.29 | -2112.637
20 | -7866.312 | -6046.416 | 1819.896 | -10028.18 | -2161.868
10 | -3899.972 | -2079.937 | 1820.035 | -6169.659 | -2269.687
|  |  | 0 |  | 0
|  |  | 0 |  | 0

## 229
Thermocal
|  | Mes |  | K |  | J/mol
T | GM(FCC_A1) | hcp | ΔG(fcc->hcp) | bcc | ΔG(fcc->bcc)
1500 | -103809.6 | -99918.7 | 3890.9 | -103380.6 | 429
1490 | -102894.6 | -99019.84 | 3874.76 | -102461.1 | 433.5
1480 | -101982.2 | -98123.48 | 3858.72 | -101544.3 | 437.9
1470 | -101072.3 | -97229.65 | 3842.65 | -100630.1 | 442.2
1460 | -100165 | -96338.34 | 3826.66 | -99718.51 | 446.49
1450 | -99260.12 | -95449.58 | 3810.54 | -98809.52 | 450.6
1440 | -98357.85 | -94563.37 | 3794.48 | -97903.18 | 454.67
1430 | -97458.15 | -93679.72 | 3778.43 | -96999.48 | 458.67
1420 | -96561.01 | -92798.65 | 3762.36 | -96098.43 | 462.58
1410 | -95666.45 | -91920.16 | 3746.29 | -95200.05 | 466.4
1400 | -94774.5 | -91044.26 | 3730.24 | -94304.34 | 470.16
1390 | -93885.15 | -90170.98 | 3714.17 | -93411.31 | 473.84
1380 | -92998.41 | -89300.3 | 3698.11 | -92520.99 | 477.42
1370 | -92114.31 | -88432.27 | 3682.04 | -91633.38 | 480.93
1360 | -91232.86 | -87566.87 | 3665.99 | -90748.49 | 484.37
1350 | -90354.05 | -86704.12 | 3649.93 | -89866.34 | 487.71
1340 | -89477.91 | -85844.05 | 3633.86 | -88986.93 | 490.98
1330 | -88604.45 | -84986.65 | 3617.8 | -88110.28 | 494.17
1320 | -87733.68 | -84131.94 | 3601.74 | -87236.4 | 497.28
1310 | -86865.62 | -83279.94 | 3585.68 | -86365.3 | 500.32
1300 | -86000.27 | -82430.65 | 3569.62 | -85497.01 | 503.26
1290 | -85137.65 | -81584.09 | 3553.56 | -84631.52 | 506.13
1280 | -84277.78 | -80740.28 | 3537.5 | -83768.85 | 508.93
1270 | -83420.66 | -79899.23 | 3521.43 | -82909.02 | 511.64
1260 | -82566.32 | -79060.95 | 3505.37 | -82052.05 | 514.27
1250 | -81714.77 | -78225.45 | 3489.32 | -81197.93 | 516.84
1240 | -80866.01 | -77392.76 | 3473.25 | -80346.7 | 519.31
1230 | -80020.06 | -76562.88 | 3457.18 | -79498.35 | 521.71
1220 | -79176.95 | -75735.83 | 3441.12 | -78652.92 | 524.03
1210 | -78336.69 | -74911.62 | 3425.07 | -77810.41 | 526.28
1200 | -77499.28 | -74090.28 | 3409 | -76970.84 | 528.44
1190 | -76664.76 | -73271.81 | 3392.95 | -76134.23 | 530.53
1180 | -75833.12 | -72456.23 | 3376.89 | -75300.59 | 532.53
1170 | -75004.39 | -71643.57 | 3360.82 | -74469.94 | 534.45
1160 | -74178.59 | -70833.83 | 3344.76 | -73642.29 | 536.3
1150 | -73355.73 | -70027.03 | 3328.7 | -72817.66 | 538.07
1140 | -72535.83 | -69223.19 | 3312.64 | -71996.07 | 539.76
1130 | -71718.9 | -68422.32 | 3296.58 | -71177.55 | 541.35
1120 | -70904.97 | -67624.45 | 3280.52 | -70362.09 | 542.88
1110 | -70094.05 | -66829.6 | 3264.45 | -69549.73 | 544.32
1100 | -69286.17 | -66037.77 | 3248.4 | -68740.48 | 545.69
1090 | -68481.34 | -65249 | 3232.34 | -67934.36 | 546.98
1080 | -67679.56 | -64463.29 | 3216.27 | -67131.39 | 548.17
1070 | -66880.89 | -63680.67 | 3200.22 | -66331.6 | 549.29
1060 | -66085.32 | -62901.16 | 3184.16 | -65535 | 550.32
1050 | -65292.88 | -62124.78 | 3168.1 | -64741.61 | 551.27
1040 | -64503.59 | -61351.55 | 3152.04 | -63951.46 | 552.13
1030 | -63717.46 | -60581.49 | 3135.97 | -63164.56 | 552.9
1020 | -62934.54 | -59814.62 | 3119.92 | -62380.95 | 553.59
1010 | -62154.82 | -59050.96 | 3103.86 | -61600.64 | 554.18
1000 | -61378.34 | -58290.55 | 3087.79 | -60823.65 | 554.69
990 | -60605.12 | -57533.39 | 3071.73 | -60050.02 | 555.1
980 | -59835.19 | -56779.51 | 3055.68 | -59279.76 | 555.43
970 | -59068.56 | -56028.94 | 3039.62 | -58512.91 | 555.65
960 | -58305.26 | -55281.7 | 3023.56 | -57749.48 | 555.78
950 | -57545.32 | -54537.81 | 3007.51 | -56989.51 | 555.81
940 | -56788.76 | -53797.31 | 2991.45 | -56233.02 | 555.74
930 | -56035.6 | -53060.21 | 2975.39 | -55480.05 | 555.55
920 | -55285.88 | -52326.55 | 2959.33 | -54730.61 | 555.27
910 | -54539.62 | -51596.34 | 2943.28 | -53984.75 | 554.87
900 | -53796.84 | -50869.62 | 2927.22 | -53242.49 | 554.35
890 | -53057.59 | -50146.43 | 2911.16 | -52503.87 | 553.72
880 | -52321.88 | -49426.77 | 2895.11 | -51768.91 | 552.97
870 | -51589.74 | -48710.69 | 2879.05 | -51037.66 | 552.08
860 | -50861.21 | -47998.21 | 2863 | -50310.14 | 551.07
850 | -50136.31 | -47289.37 | 2846.94 | -49586.4 | 549.91
840 | -49415.08 | -46584.2 | 2830.88 | -48866.46 | 548.62
830 | -48697.55 | -45882.72 | 2814.83 | -48150.39 | 547.16
823.001 | -48197.57 | -45393.98 | 2803.59 | -47651.52 | 546.05
823 | -48197.5 | -45393.91 | 2803.59 | -47651.45 | 546.05
823 | -48197.5 | -45393.91 | 2803.59 | -47651.45 | 546.05
822.999 | -48197.43 | -45393.84 | 2803.59 | -47651.38 | 546.05
820 | -47983.76 | -45184.98 | 2798.78 | -47438.2 | 545.56
810 | -47273.73 | -44491 | 2782.73 | -46729.95 | 543.78
800 | -46567.51 | -43800.83 | 2766.68 | -46025.67 | 541.84
790 | -45865.12 | -43114.49 | 2750.63 | -45325.42 | 539.7
780 | -45166.61 | -42432.03 | 2734.58 | -44629.24 | 537.37
770 | -44472.01 | -41753.48 | 2718.53 | -43937.18 | 534.83
760 | -43781.36 | -41078.88 | 2702.48 | -43249.3 | 532.06
750 | -43094.7 | -40408.27 | 2686.43 | -42565.64 | 529.06
740 | -42412.07 | -39741.69 | 2670.38 | -41886.27 | 525.8
730 | -41733.51 | -39079.18 | 2654.33 | -41211.24 | 522.27
720 | -41059.07 | -38420.78 | 2638.29 | -40540.61 | 518.46
710 | -40388.79 | -37766.54 | 2622.25 | -39874.47 | 514.32
700 | -39722.71 | -37116.51 | 2606.2 | -39212.86 | 509.85
690 | -39060.89 | -36470.72 | 2590.17 | -38555.88 | 505.01
680 | -38403.36 | -35829.23 | 2574.13 | -37903.59 | 499.77
670 | -37750.18 | -35192.09 | 2558.09 | -37256.09 | 494.09
660 | -37101.4 | -34559.34 | 2542.06 | -36613.46 | 487.94
650 | -36457.07 | -33931.05 | 2526.02 | -35975.8 | 481.27
640 | -35817.24 | -33307.25 | 2509.99 | -35343.22 | 474.02
630 | -35181.98 | -32688.01 | 2493.97 | -34715.84 | 466.14
620 | -34551.33 | -32073.39 | 2477.94 | -34093.77 | 457.56
610 | -33925.35 | -31463.43 | 2461.92 | -33477.16 | 448.19
600 | -33304.11 | -30858.21 | 2445.9 | -32866.16 | 437.95
590 | -32687.67 | -30257.79 | 2429.88 | -32260.95 | 426.72
580 | -32076.1 | -29662.22 | 2413.88 | -31661.73 | 414.37
570 | -31469.45 | -29071.58 | 2397.87 | -31068.74 | 400.71
560 | -30867.8 | -28485.93 | 2381.87 | -30482.24 | 385.56
550 | -30271.22 | -27905.35 | 2365.87 | -29902.57 | 368.65
540 | -29679.79 | -27329.9 | 2349.89 | -29330.2 | 349.59
530 | -29093.58 | -26759.67 | 2333.91 | -28766.1 | 327.48
520 | -28512.67 | -26194.73 | 2317.94 | -28210.33 | 302.34
510 | -27937.14 | -25635.16 | 2301.98 | -27662.73 | 274.41
500 | -27367.08 | -25081.05 | 2286.03 | -27123.18 | 243.9
490 | -26802.57 | -24532.49 | 2270.08 | -26591.56 | 211.01
480 | -26243.72 | -23989.56 | 2254.16 | -26067.8 | 175.92
470 | -25690.61 | -23452.36 | 2238.25 | -25551.84 | 138.77 | 2239.841
460 | -25143.34 | -22920.99 | 2222.35 | -25043.64 | 99.7 | 2223.94
450 | -24602.02 | -22395.55 | 2206.47 | -24543.18 | 58.84 | 2208.058
440 | -24066.76 | -21876.15 | 2190.61 | -24050.43 | 16.33 | 2192.196
430 | -23537.66 | -21362.88 | 2174.78 | -23565.41 | -27.75 | 2176.363
420 | -23014.86 | -20855.88 | 2158.98 | -23088.13 | -73.27 | 2160.56
410 | -22498.46 | -20355.25 | 2143.21 | -22618.61 | -120.15 | 2144.787
400 | -21988.61 | -19861.13 | 2127.48 | -22156.9 | -168.29 | 2129.053
390 | -21485.43 | -19373.64 | 2111.79 | -21703.04 | -217.61 | 2113.359
380 | -20989.07 | -18892.91 | 2096.16 | -21257.07 | -268 | 2097.723
370 | -20499.68 | -18419.1 | 2080.58 | -20819.09 | -319.41 | 2082.138 | -1034.737
360 | -20017.42 | -17952.34 | 2065.08 | -20389.15 | -371.73 | 2066.63
350 | -19542.45 | -17492.79 | 2049.66 | -19967.34 | -424.89 | 2051.202
340 | -19074.95 | -17040.61 | 2034.34 | -19553.76 | -478.81 | 2035.872
330 | -18615.11 | -16595.97 | 2019.14 | -19148.52 | -533.41 | 2020.66
320 | -18163.13 | -16159.05 | 2004.08 | -18751.73 | -588.6 | 2005.586
310 | -17719.23 | -15730.04 | 1989.19 | -18363.51 | -644.28 | 1990.679
300 | -17283.63 | -15309.12 | 1974.51 | -17984 | -700.37 | 1975.978
290 | -16856.6 | -14896.51 | 1960.09 | -17613.35 | -756.75 | 1961.532
280 | -16438.4 | -14492.42 | 1945.98 | -17251.72 | -813.32 | 1947.391
270 | -16029.34 | -14097.07 | 1932.27 | -16899.28 | -869.94 | 1933.641
260 | -15629.78 | -13710.7 | 1919.08 | -16556.2 | -926.42 | 1920.399
250 | -15240.12 | -13333.55 | 1906.57 | -16222.68 | -982.56 | 1914.076
240 | -14860.87 | -12965.88 | 1894.99 | -15898.93 | -1038.06
230 | -14492.87 | -12607.98 | 1884.89 | -15585.16 | -1092.29
220 | -14138.32 | -12260.11 | 1878.21 | -15281.6 | -1143.28
210 | -13797.36 | -11922.57 | 1874.79 | -14988.48 | -1191.12
200 | -13469.75 | -11595.66 | 1874.09 | -14706.04 | -1236.29
190 | -13155.38 | -11279.7 | 1875.68 | -14434.53 | -1279.15
180 | -12854.21 | -10975 | 1879.21 | -14174.19 | -1319.98
170 | -12566.24 | -10681.9 | 1884.34 | -13925.25 | -1359.01
160 | -12291.49 | -10400.71 | 1890.78 | -13687.91 | -1396.42
150 | -12029.95 | -10131.75 | 1898.2 | -13462.33 | -1432.38
140 | -11781.55 | -9875.393 | 1906.157 | -13248.59 | -1467.04
130 | -11546.12 | -9632.492 | 1913.628 | -13046.63 | -1500.51
120 | -11323.27 | -9403.968 | 1919.302 | -12856.2 | -1532.93
110 | -11112.29 | -9188.65 | 1923.64 | -12676.68 | -1564.39
100 | -10911.89 | -8984.913 | 1926.977 | -12506.91 | -1595.02
90 | -10719.84 | -8790.281 | 1929.559 | -12344.77 | -1624.93
80 | -10532.23 | -8600.67 | 1931.56 | -12186.49 | -1654.26
70 | -10342.08 | -8408.984 | 1933.096 | -12025.32 | -1683.24
60 | -10136.58 | -8202.287 | 1934.293 | -11848.75 | -1712.17
50 | -9890.667 | -7955.422 | 1935.245 | -11632.31 | -1741.643
40 | -9550.779 | -7614.759 | 1936.02 | -11323.69 | -1772.911
30 | -8985.228 | -7048.543 | 1936.685 | -10794.22 | -1808.992
20 | -7782.639 | -5845.354 | 1937.285 | -9642.1 | -1859.461
10 | -3824.443 | -1886.587 | 1937.856 | -5798.576 | -1974.133
|  |  | 0 |  | 0
|  |  | 0 |  | 0

## 230
Thermocal
|  | Mes |  | K |  | J/mol
T | GM(FCC_A1) | hcp | ΔG(fcc->hcp) | bcc | ΔG(fcc->bcc)
1500 | -101342.1 | -96591.82 | 4750.28 | -101103.1 | 239
1490 | -100441.9 | -95714.34 | 4727.56 | -100197.5 | 244.4
1480 | -99544.17 | -94839.34 | 4704.83 | -99294.57 | 249.6
1470 | -98648.95 | -93966.84 | 4682.11 | -98394.16 | 254.79
1460 | -97756.24 | -93096.84 | 4659.4 | -97496.34 | 259.9
1450 | -96866.04 | -92229.34 | 4636.7 | -96601.09 | 264.95
1440 | -95978.35 | -91364.38 | 4613.97 | -95708.45 | 269.9
1430 | -95093.2 | -90501.94 | 4591.26 | -94818.41 | 274.79
1420 | -94210.59 | -89642.04 | 4568.55 | -93930.98 | 279.61
1410 | -93330.53 | -88784.7 | 4545.83 | -93046.18 | 284.35
1400 | -92453.04 | -87929.92 | 4523.12 | -92164.02 | 289.02
1390 | -91578.12 | -87077.71 | 4500.41 | -91284.52 | 293.6
1380 | -90705.8 | -86228.09 | 4477.71 | -90407.67 | 298.13
1370 | -89836.06 | -85381.08 | 4454.98 | -89533.51 | 302.55
1360 | -88968.94 | -84536.66 | 4432.28 | -88662.02 | 306.92
1350 | -88104.43 | -83694.88 | 4409.55 | -87793.24 | 311.19
1340 | -87242.56 | -82855.72 | 4386.84 | -86927.17 | 315.39
1330 | -86383.34 | -82019.2 | 4364.14 | -86063.83 | 319.51
1320 | -85526.77 | -81185.35 | 4341.42 | -85203.22 | 323.55
1310 | -84672.88 | -80354.17 | 4318.71 | -84345.37 | 327.51
1300 | -83821.66 | -79525.66 | 4296 | -83490.27 | 331.39
1290 | -82973.14 | -78699.86 | 4273.28 | -82637.97 | 335.17
1280 | -82127.33 | -77876.77 | 4250.56 | -81788.45 | 338.88
1270 | -81284.24 | -77056.39 | 4227.85 | -80941.75 | 342.49
1260 | -80443.89 | -76238.75 | 4205.14 | -80097.87 | 346.02
1250 | -79606.3 | -75423.87 | 4182.43 | -79256.83 | 349.47
1240 | -78771.45 | -74611.74 | 4159.71 | -78418.64 | 352.81
1230 | -77939.4 | -73802.4 | 4137 | -77583.33 | 356.07
1220 | -77110.13 | -72995.84 | 4114.29 | -76750.91 | 359.22
1210 | -76283.68 | -72192.1 | 4091.58 | -75921.38 | 362.3
1200 | -75460.05 | -71391.18 | 4068.87 | -75094.78 | 365.27
1190 | -74639.25 | -70593.1 | 4046.15 | -74271.12 | 368.13
1180 | -73821.31 | -69797.88 | 4023.43 | -73450.41 | 370.9
1170 | -73006.24 | -69005.52 | 4000.72 | -72632.69 | 373.55
1160 | -72194.05 | -68216.05 | 3978 | -71817.95 | 376.1
1150 | -71384.78 | -67429.48 | 3955.3 | -71006.23 | 378.55
1140 | -70578.42 | -66645.84 | 3932.58 | -70197.55 | 380.87
1130 | -69774.99 | -65865.12 | 3909.87 | -69391.92 | 383.07
1120 | -68974.53 | -65087.37 | 3887.16 | -68589.37 | 385.16
1110 | -68177.03 | -64312.59 | 3864.44 | -67789.91 | 387.12
1100 | -67382.53 | -63540.8 | 3841.73 | -66993.57 | 388.96
1090 | -66591.03 | -62772.01 | 3819.02 | -66200.38 | 390.65
1080 | -65802.56 | -62006.26 | 3796.3 | -65410.35 | 392.21
1070 | -65017.15 | -61243.55 | 3773.6 | -64623.52 | 393.63
1060 | -64234.79 | -60483.91 | 3750.88 | -63839.89 | 394.9
1050 | -63455.53 | -59727.36 | 3728.17 | -63059.52 | 396.01
1040 | -62679.37 | -58973.91 | 3705.46 | -62282.41 | 396.96
1030 | -61906.34 | -58223.6 | 3682.74 | -61508.59 | 397.75
1020 | -61136.46 | -57476.43 | 3660.03 | -60738.11 | 398.35
1010 | -60369.75 | -56732.43 | 3637.32 | -59970.97 | 398.78
1000 | -59606.23 | -55991.63 | 3614.6 | -59207.22 | 399.01
990 | -58845.93 | -55254.04 | 3591.89 | -58446.89 | 399.04
980 | -58088.87 | -54519.69 | 3569.18 | -57690.01 | 398.86
970 | -57335.07 | -53788.61 | 3546.46 | -56936.61 | 398.46
960 | -56584.56 | -53060.81 | 3523.75 | -56186.74 | 397.82
950 | -55837.36 | -52336.32 | 3501.04 | -55440.42 | 396.94
940 | -55093.5 | -51615.16 | 3478.34 | -54697.7 | 395.8
930 | -54352.99 | -50897.37 | 3455.62 | -53958.61 | 394.38
920 | -53615.88 | -50182.97 | 3432.91 | -53223.2 | 392.68
910 | -52882.17 | -49471.98 | 3410.19 | -52491.52 | 390.65
900 | -52151.91 | -48764.43 | 3387.48 | -51763.61 | 388.3
890 | -51425.12 | -48060.36 | 3364.76 | -51039.52 | 385.6
880 | -50701.83 | -47359.78 | 3342.05 | -50319.3 | 382.53
870 | -49982.07 | -46662.73 | 3319.34 | -49603 | 379.07
860 | -49265.86 | -45969.23 | 3296.63 | -48890.7 | 375.16
850 | -48553.25 | -45279.32 | 3273.93 | -48182.43 | 370.82
840 | -47844.25 | -44593.04 | 3251.21 | -47478.28 | 365.97
830 | -47138.9 | -43910.41 | 3228.49 | -46778.31 | 360.59
823.001 | -46647.42 | -43434.82 | 3212.6 | -46290.93 | 356.49
823 | -46647.35 | -43434.75 | 3212.6 | -46290.86 | 356.49
823 | -46647.35 | -43434.75 | 3212.6 | -46290.86 | 356.49
822.999 | -46647.28 | -43434.69 | 3212.59 | -46290.79 | 356.49
820 | -46437.24 | -43231.46 | 3205.78 | -46082.6 | 354.64
810 | -45739.3 | -42556.23 | 3183.07 | -45391.22 | 348.08
800 | -45045.11 | -41884.75 | 3160.36 | -44704.27 | 340.84
790 | -44354.71 | -41217.06 | 3137.65 | -44021.85 | 332.86
780 | -43668.14 | -40553.2 | 3114.94 | -43344.05 | 324.09
770 | -42985.42 | -39893.2 | 3092.22 | -42670.99 | 314.43
760 | -42306.61 | -39237.09 | 3069.52 | -42002.81 | 303.8
750 | -41631.74 | -38584.93 | 3046.81 | -41339.64 | 292.1
740 | -40960.84 | -37936.75 | 3024.09 | -40681.67 | 279.17
730 | -40293.97 | -37292.59 | 3001.38 | -40029.07 | 264.9
720 | -39631.17 | -36652.49 | 2978.68 | -39382.07 | 249.1
710 | -38972.46 | -36016.5 | 2955.96 | -38740.96 | 231.5
700 | -38317.92 | -35384.66 | 2933.26 | -38106.46 | 211.46
690 | -37667.57 | -34757.03 | 2910.54 | -37478.79 | 188.78
680 | -37021.46 | -34133.63 | 2887.83 | -36857.85 | 163.61
670 | -36379.66 | -33514.53 | 2865.13 | -36243.52 | 136.14
660 | -35742.19 | -32899.78 | 2842.41 | -35635.73 | 106.46
650 | -35109.12 | -32289.42 | 2819.7 | -35034.39 | 74.73
640 | -34480.51 | -31683.51 | 2797 | -34439.44 | 41.07
630 | -33856.39 | -31082.1 | 2774.29 | -33850.85 | 5.54
620 | -33236.84 | -30485.26 | 2751.58 | -33268.55 | -31.71
610 | -32621.91 | -29893.03 | 2728.88 | -32692.54 | -70.63
600 | -32011.65 | -29305.48 | 2706.17 | -32122.78 | -111.13
590 | -31406.14 | -28722.68 | 2683.46 | -31559.24 | -153.1
580 | -30805.44 | -28144.68 | 2660.76 | -31001.94 | -196.5
570 | -30209.6 | -27571.55 | 2638.05 | -30450.86 | -241.26
560 | -29618.71 | -27003.36 | 2615.35 | -29906 | -287.29
550 | -29032.82 | -26440.17 | 2592.65 | -29367.38 | -334.56
540 | -28452.03 | -25882.08 | 2569.95 | -28835.02 | -382.99
530 | -27876.38 | -25329.14 | 2547.24 | -28308.91 | -432.53
520 | -27305.98 | -24781.44 | 2524.54 | -27789.11 | -483.13
510 | -26740.9 | -24239.05 | 2501.85 | -27275.63 | -534.73
500 | -26181.22 | -23702.07 | 2479.15 | -26768.51 | -587.29
490 | -25627.04 | -23170.57 | 2456.47 | -26267.78 | -640.74
480 | -25078.43 | -22644.66 | 2433.77 | -25773.51 | -695.08
470 | -24535.5 | -22124.42 | 2411.08 | -25285.72 | -750.22 | 2413.349
460 | -23998.34 | -21609.95 | 2388.39 | -24804.48 | -806.14 | 2390.659
450 | -23467.06 | -21101.35 | 2365.71 | -24329.85 | -862.79 | 2367.978
440 | -22941.75 | -20598.73 | 2343.02 | -23861.89 | -920.14 | 2345.289
430 | -22422.54 | -20102.19 | 2320.35 | -23400.67 | -978.13 | 2322.617
420 | -21909.53 | -19611.86 | 2297.67 | -22946.27 | -1036.74 | 2299.938
410 | -21402.85 | -19127.84 | 2275.01 | -22498.77 | -1095.92 | 2277.276
400 | -20902.61 | -18650.27 | 2252.34 | -22058.25 | -1155.64 | 2254.607
390 | -20408.96 | -18179.27 | 2229.69 | -21624.81 | -1215.85 | 2231.955
380 | -19922.02 | -17714.97 | 2207.05 | -21198.56 | -1276.54 | 2209.314
370 | -19441.94 | -17257.53 | 2184.41 | -20779.58 | -1337.64 | 2186.674 | -642.5486
360 | -18968.86 | -16807.08 | 2161.78 | -20368.01 | -1399.15 | 2164.043
350 | -18502.94 | -16363.77 | 2139.17 | -19963.95 | -1461.01 | 2141.431
340 | -18044.35 | -15927.78 | 2116.57 | -19567.54 | -1523.19 | 2118.83
330 | -17593.25 | -15499.26 | 2093.99 | -19178.92 | -1585.67 | 2096.248
320 | -17149.83 | -15078.4 | 2071.43 | -18798.22 | -1648.39 | 2073.686
310 | -16714.28 | -14665.38 | 2048.9 | -18425.6 | -1711.32 | 2051.153
300 | -16286.78 | -14260.38 | 2026.4 | -18061.22 | -1774.44 | 2028.65
290 | -15867.56 | -13863.62 | 2003.94 | -17705.26 | -1837.7 | 2006.186
280 | -15456.83 | -13475.3 | 1981.53 | -17357.89 | -1901.06 | 1983.771
270 | -15054.83 | -13095.66 | 1959.17 | -17019.31 | -1964.48 | 1961.406
260 | -14661.8 | -12724.91 | 1936.89 | -16689.72 | -2027.92 | 1950.258
250 | -14278 | -12363.3 | 1914.7 | -16369.33 | -2091.33
240 | -13903.71 | -12011.09 | 1892.62 | -16058.36 | -2154.65
230 | -13539.23 | -11668.53 | 1870.7 | -15757.05 | -2217.82
220 | -13184.87 | -11335.9 | 1848.97 | -15465.63 | -2280.76
210 | -12840.98 | -11013.48 | 1827.5 | -15184.36 | -2343.38
200 | -12507.92 | -10701.55 | 1806.37 | -14913.49 | -2405.57
190 | -12186.1 | -10400.4 | 1785.7 | -14653.26 | -2467.16
180 | -11876.02 | -10110.32 | 1765.7 | -14403.94 | -2527.92
170 | -11578.27 | -9831.562 | 1746.708 | -14165.75 | -2587.48
160 | -11294.15 | -9564.384 | 1729.766 | -13938.9 | -2644.75
150 | -11025.95 | -9308.977 | 1716.973 | -13723.53 | -2697.58
140 | -10773.14 | -9065.461 | 1707.679 | -13519.72 | -2746.58
130 | -10534.98 | -8833.826 | 1701.154 | -13327.4 | -2792.42
120 | -10310.68 | -8613.86 | 1696.82 | -13146.27 | -2835.59
110 | -10099.22 | -8405.026 | 1694.194 | -12975.68 | -2876.46
100 | -9899.049 | -8206.268 | 1692.781 | -12814.4 | -2915.351
90 | -9707.685 | -8015.729 | 1691.956 | -12660.19 | -2952.505
80 | -9520.955 | -7831.081 | 1689.874 | -12509.12 | -2988.165
70 | -9331.61 | -7645.804 | 1685.806 | -12354.16 | -3022.55
60 | -9126.436 | -7445.966 | 1680.47 | -12182.34 | -3055.904
50 | -8879.776 | -7205.5 | 1674.276 | -11968.34 | -3088.564
40 | -8537.001 | -6869.49 | 1667.511 | -11658.14 | -3121.139
30 | -7964.004 | -6303.623 | 1660.381 | -11119.05 | -3155.046
20 | -6742.295 | -5089.249 | 1653.046 | -9937.155 | -3194.86
10 | -2717.768 | -1072.149 | 1645.619 | -5982.857 | -3265.089
|  |  | 0 |  | 0
|  |  | 0 |  | 0

## 231
Thermocal
|  | Mes |  | K |  | J/mol
T | GM(FCC_A1) | hcp | ΔG(fcc->hcp) | bcc | ΔG(fcc->bcc)
1500 | -102482.7 | -97968.74 | 4513.96 | -102240.2 | 242.5
1490 | -101576.1 | -97081.58 | 4494.52 | -101329.5 | 246.6
1480 | -100672 | -96196.91 | 4475.09 | -100421.3 | 250.7
1470 | -99770.35 | -95314.74 | 4455.61 | -99515.71 | 254.64
1460 | -98871.27 | -94435.09 | 4436.18 | -98612.71 | 258.56
1450 | -97974.71 | -93557.97 | 4416.74 | -97712.32 | 262.39
1440 | -97080.69 | -92683.38 | 4397.31 | -96814.53 | 266.16
1430 | -96189.22 | -91811.34 | 4377.88 | -95919.37 | 269.85
1420 | -95300.3 | -90941.85 | 4358.45 | -95026.84 | 273.46
1410 | -94413.95 | -90074.94 | 4339.01 | -94136.94 | 277.01
1400 | -93530.18 | -89210.6 | 4319.58 | -93249.7 | 280.48
1390 | -92649 | -88348.85 | 4300.15 | -92365.12 | 283.88
1380 | -91770.42 | -87489.7 | 4280.72 | -91483.22 | 287.2
1370 | -90894.45 | -86633.17 | 4261.28 | -90604.01 | 290.44
1360 | -90021.11 | -85779.27 | 4241.84 | -89727.48 | 293.63
1350 | -89150.4 | -84927.99 | 4222.41 | -88853.68 | 296.72
1340 | -88282.34 | -84079.37 | 4202.97 | -87982.6 | 299.74
1330 | -87416.95 | -83233.41 | 4183.54 | -87114.25 | 302.7
1320 | -86554.22 | -82390.11 | 4164.11 | -86248.65 | 305.57
1310 | -85694.18 | -81549.51 | 4144.67 | -85385.8 | 308.38
1300 | -84836.84 | -80711.59 | 4125.25 | -84525.73 | 311.11
1290 | -83982.2 | -79876.4 | 4105.8 | -83668.45 | 313.75
1280 | -83130.3 | -79043.92 | 4086.38 | -82813.98 | 316.32
1270 | -82281.13 | -78214.19 | 4066.94 | -81962.3 | 318.83
1260 | -81434.71 | -77387.2 | 4047.51 | -81113.47 | 321.24
1250 | -80591.06 | -76562.98 | 4028.08 | -80267.47 | 323.59
1240 | -79750.19 | -75741.55 | 4008.64 | -79424.33 | 325.86
1230 | -78912.11 | -74922.91 | 3989.2 | -78584.06 | 328.05
1220 | -78076.84 | -74107.07 | 3969.77 | -77746.69 | 330.15
1210 | -77244.4 | -73294.05 | 3950.35 | -76912.21 | 332.19
1200 | -76414.79 | -72483.88 | 3930.91 | -76080.66 | 334.13
1190 | -75588.03 | -71676.56 | 3911.47 | -75252.03 | 336
1180 | -74764.15 | -70872.11 | 3892.04 | -74426.36 | 337.79
1170 | -73943.16 | -70070.55 | 3872.61 | -73603.66 | 339.5
1160 | -73125.05 | -69271.88 | 3853.17 | -72783.95 | 341.1
1150 | -72309.88 | -68476.14 | 3833.74 | -71967.23 | 342.65
1140 | -71497.64 | -67683.33 | 3814.31 | -71153.55 | 344.09
1130 | -70688.35 | -66893.48 | 3794.87 | -70342.91 | 345.44
1120 | -69882.04 | -66106.59 | 3775.45 | -69535.32 | 346.72
1110 | -69078.7 | -65322.7 | 3756 | -68730.81 | 347.89
1100 | -68278.38 | -64541.81 | 3736.57 | -67929.4 | 348.98
1090 | -67481.09 | -63763.94 | 3717.15 | -67131.11 | 349.98
1080 | -66686.84 | -62989.12 | 3697.72 | -66335.96 | 350.88
1070 | -65895.64 | -62217.36 | 3678.28 | -65543.98 | 351.66
1060 | -65107.54 | -61448.69 | 3658.85 | -64755.18 | 352.36
1050 | -64322.53 | -60683.12 | 3639.41 | -63969.58 | 352.95
1040 | -63540.65 | -59920.67 | 3619.98 | -63187.21 | 353.44
1030 | -62761.91 | -59161.37 | 3600.54 | -62408.11 | 353.8
1020 | -61986.34 | -58405.23 | 3581.11 | -61632.27 | 354.07
1010 | -61213.96 | -57652.28 | 3561.68 | -60859.74 | 354.22
1000 | -60444.79 | -56902.54 | 3542.25 | -60090.54 | 354.25
990 | -59678.84 | -56156.02 | 3522.82 | -59324.7 | 354.14
980 | -58916.16 | -55412.77 | 3503.39 | -58562.23 | 353.93
970 | -58156.75 | -54672.79 | 3483.96 | -57803.18 | 353.57
960 | -57400.64 | -53936.12 | 3464.52 | -57047.58 | 353.06
950 | -56647.86 | -53202.77 | 3445.09 | -56295.44 | 352.42
940 | -55898.44 | -52472.78 | 3425.66 | -55546.81 | 351.63
930 | -55152.39 | -51746.16 | 3406.23 | -54801.71 | 350.68
920 | -54409.75 | -51022.95 | 3386.8 | -54060.18 | 349.57
910 | -53670.53 | -50303.16 | 3367.37 | -53322.26 | 348.27
900 | -52934.78 | -49586.84 | 3347.94 | -52587.98 | 346.8
890 | -52202.51 | -48874 | 3328.51 | -51857.37 | 345.14
880 | -51473.76 | -48164.68 | 3309.08 | -51130.48 | 343.28
870 | -50748.55 | -47458.9 | 3289.65 | -50407.34 | 341.21
860 | -50026.91 | -46756.7 | 3270.21 | -49688 | 338.91
850 | -49308.89 | -46058.1 | 3250.79 | -48972.51 | 336.38
840 | -48594.49 | -45363.14 | 3231.35 | -48260.91 | 333.58
830 | -47883.77 | -44671.84 | 3211.93 | -47553.24 | 330.53
823.001 | -47388.54 | -44190.21 | 3198.33 | -47060.31 | 328.23
823 | -47388.46 | -44190.14 | 3198.32 | -47060.24 | 328.22
823 | -47388.46 | -44190.14 | 3198.32 | -47060.24 | 328.22
822.999 | -47388.39 | -44190.07 | 3198.32 | -47060.17 | 328.22
820 | -47176.75 | -43984.25 | 3192.5 | -46849.56 | 327.19
810 | -46473.46 | -43300.39 | 3173.07 | -46149.92 | 323.54
800 | -45773.95 | -42620.31 | 3153.64 | -45454.38 | 319.57
790 | -45078.23 | -41944.02 | 3134.21 | -44763 | 315.23
780 | -44386.37 | -41271.59 | 3114.78 | -44075.83 | 310.54
770 | -43698.38 | -40603.02 | 3095.36 | -43392.95 | 305.43
760 | -43014.31 | -39938.38 | 3075.93 | -42714.43 | 299.88
750 | -42334.2 | -39277.69 | 3056.51 | -42040.34 | 293.86
740 | -41658.08 | -38621 | 3037.08 | -41370.75 | 287.33
730 | -40986 | -37968.35 | 3017.65 | -40705.77 | 280.23
720 | -40318 | -37319.77 | 2998.23 | -40045.48 | 272.52
710 | -39654.13 | -36675.33 | 2978.8 | -39389.99 | 264.14
700 | -38994.43 | -36035.05 | 2959.38 | -38739.4 | 255.03
690 | -38338.94 | -35398.98 | 2939.96 | -38093.84 | 245.1
680 | -37687.72 | -34767.18 | 2920.54 | -37453.46 | 234.26
670 | -37040.81 | -34139.7 | 2901.11 | -36818.39 | 222.42
660 | -36398.27 | -33516.57 | 2881.7 | -36188.83 | 209.44
650 | -35760.13 | -32897.86 | 2862.27 | -35564.96 | 195.17
640 | -35126.47 | -32283.61 | 2842.86 | -34947.05 | 179.42
630 | -34497.32 | -31673.88 | 2823.44 | -34335.36 | 161.96
620 | -33872.77 | -31068.73 | 2804.04 | -33730.38 | 142.39
610 | -33252.84 | -30468.22 | 2784.62 | -33132.89 | 119.95
600 | -32637.61 | -29872.41 | 2765.2 | -32542.81 | 94.8
590 | -32027.15 | -29281.35 | 2745.8 | -31960.03 | 67.12
580 | -31421.51 | -28695.12 | 2726.39 | -31384.44 | 37.07
570 | -30820.76 | -28113.77 | 2706.99 | -30815.95 | 4.81
560 | -30224.97 | -27537.38 | 2687.59 | -30254.49 | -29.52
550 | -29634.21 | -26966.02 | 2668.19 | -29700 | -65.79
540 | -29048.55 | -26399.76 | 2648.79 | -29152.45 | -103.9
530 | -28468.07 | -25838.67 | 2629.4 | -28611.79 | -143.72
520 | -27892.86 | -25282.84 | 2610.02 | -28078.02 | -185.16
510 | -27322.98 | -24732.35 | 2590.63 | -27551.11 | -228.13
500 | -26758.53 | -24187.27 | 2571.26 | -27031.08 | -272.55
490 | -26199.59 | -23647.7 | 2551.89 | -26517.93 | -318.34
480 | -25646.25 | -23113.73 | 2532.52 | -26011.67 | -365.42
470 | -25098.62 | -22585.45 | 2513.17 | -25512.33 | -413.71 | 2515.105
460 | -24556.78 | -22062.96 | 2493.82 | -25019.93 | -463.15 | 2495.755
450 | -24020.83 | -21546.35 | 2474.48 | -24534.52 | -513.69 | 2476.414
440 | -23490.9 | -21035.74 | 2455.16 | -24056.14 | -565.24 | 2457.092
430 | -22967.08 | -20531.24 | 2435.84 | -23584.83 | -617.75 | 2437.772
420 | -22449.49 | -20032.95 | 2416.54 | -23120.67 | -671.18 | 2418.47
410 | -21938.26 | -19541 | 2397.26 | -22663.7 | -725.44 | 2399.188
400 | -21433.51 | -19055.51 | 2378 | -22214.01 | -780.5 | 2379.926
390 | -20935.37 | -18576.61 | 2358.76 | -21771.67 | -836.3 | 2360.684
380 | -20443.98 | -18104.43 | 2339.55 | -21336.77 | -892.79 | 2341.471
370 | -19959.48 | -17639.12 | 2320.36 | -20909.4 | -949.92 | 2322.279 | -895.4299
360 | -19482.04 | -17180.81 | 2301.23 | -20489.66 | -1007.62 | 2303.143
350 | -19011.8 | -16729.68 | 2282.12 | -20077.66 | -1065.86 | 2284.031
340 | -18548.94 | -16285.87 | 2263.07 | -19673.51 | -1124.57 | 2264.975
330 | -18093.64 | -15849.55 | 2244.09 | -19277.35 | -1183.71 | 2245.988
320 | -17646.08 | -15420.9 | 2225.18 | -18889.3 | -1243.22 | 2227.071
310 | -17206.46 | -15000.11 | 2206.35 | -18509.5 | -1303.04 | 2208.233
300 | -16774.99 | -14587.37 | 2187.62 | -18138.12 | -1363.13 | 2189.493
290 | -16351.91 | -14182.87 | 2169.04 | -17775.31 | -1423.4 | 2170.898
280 | -15937.44 | -13786.83 | 2150.61 | -17421.24 | -1483.8 | 2152.453
270 | -15531.86 | -13399.48 | 2132.38 | -17076.1 | -1544.24 | 2134.203
260 | -15135.44 | -13021.04 | 2114.4 | -16740.07 | -1604.63 | 2126.986
250 | -14748.5 | -12651.76 | 2096.74 | -16413.37 | -1664.87
240 | -14371.37 | -12291.89 | 2079.48 | -16096.2 | -1724.83
230 | -14004.44 | -11941.69 | 2062.75 | -15788.8 | -1784.36
220 | -13648.19 | -11601.43 | 2046.76 | -15491.39 | -1843.2
210 | -13303.19 | -11271.4 | 2031.79 | -15204.21 | -1901.02
200 | -12970.56 | -10951.89 | 2018.67 | -14927.51 | -1956.95
190 | -12652.68 | -10643.18 | 2009.5 | -14661.53 | -2008.85
180 | -12349.45 | -10345.56 | 2003.89 | -14406.51 | -2057.06
170 | -12060.5 | -10059.32 | 2001.18 | -14162.67 | -2102.17
160 | -11785.58 | -9784.719 | 2000.861 | -13930.22 | -2144.64
150 | -11524.5 | -9521.977 | 2002.523 | -13709.28 | -2184.78
140 | -11277.04 | -9271.266 | 2005.774 | -13499.92 | -2222.88
130 | -11042.87 | -9032.672 | 2010.198 | -13302.05 | -2259.18
120 | -10821.48 | -8806.187 | 2015.293 | -13115.34 | -2293.86
110 | -10612.01 | -8592.236 | 2019.774 | -12939.14 | -2327.13
100 | -10413.03 | -8390.706 | 2022.324 | -12772.16 | -2359.13
90 | -10222.1 | -8198.597 | 2023.503 | -12612.11 | -2390.01
80 | -10035.06 | -8011.352 | 2023.708 | -12455.01 | -2419.95
70 | -9844.568 | -7821.388 | 2023.18 | -12293.7 | -2449.132
60 | -9637.222 | -7615.103 | 2022.119 | -12115.02 | -2477.798
50 | -9386.932 | -7366.261 | 2020.671 | -11893.31 | -2506.378
40 | -9038.12 | -7019.167 | 2018.953 | -11573.87 | -2535.75
30 | -8454.396 | -6437.332 | 2017.064 | -11022.4 | -2568.004
20 | -7210.284 | -5195.205 | 2015.079 | -9820.152 | -2609.868
10 | -3116.557 | -1103.508 | 2013.049 | -5813.353 | -2696.796
|  |  | 0 |  | 0
|  |  | 0 |  | 0

## 232
Thermocal
|  | Mes |  | K |  | J/mol
T | GM(FCC_A1) | hcp | ΔG(fcc->hcp) | bcc | ΔG(fcc->bcc)
1500 | -87243.33 | -83218.16 | 4025.17 | -86963.86 | 279.47
1490 | -86363.74 | -82377.05 | 3986.69 | -86074.51 | 289.23
1480 | -85486.66 | -81538.44 | 3948.22 | -85187.78 | 298.88
1470 | -84612.1 | -80702.34 | 3909.76 | -84303.7 | 308.4
1460 | -83740.07 | -79868.79 | 3871.28 | -83422.26 | 317.81
1450 | -82870.59 | -79037.77 | 3832.82 | -82543.48 | 327.11
1440 | -82003.65 | -78209.31 | 3794.34 | -81667.38 | 336.27
1430 | -81139.28 | -77383.41 | 3755.87 | -80793.97 | 345.31
1420 | -80277.49 | -76560.09 | 3717.4 | -79923.26 | 354.23
1410 | -79418.29 | -75739.36 | 3678.93 | -79055.27 | 363.02
1400 | -78561.69 | -74921.23 | 3640.46 | -78189.99 | 371.7
1390 | -77707.7 | -74105.71 | 3601.99 | -77327.47 | 380.23
1380 | -76856.33 | -73292.81 | 3563.52 | -76467.7 | 388.63
1370 | -76007.6 | -72482.56 | 3525.04 | -75610.7 | 396.9
1360 | -75161.52 | -71674.95 | 3486.57 | -74756.49 | 405.03
1350 | -74318.11 | -70870.01 | 3448.1 | -73905.08 | 413.03
1340 | -73477.37 | -70067.73 | 3409.64 | -73056.48 | 420.89
1330 | -72639.31 | -69268.15 | 3371.16 | -72210.72 | 428.59
1320 | -71803.96 | -68471.27 | 3332.69 | -71367.8 | 436.16
1310 | -70971.33 | -67677.11 | 3294.22 | -70527.75 | 443.58
1300 | -70141.42 | -66885.67 | 3255.75 | -69690.59 | 450.83
1290 | -69314.27 | -66096.98 | 3217.29 | -68856.31 | 457.96
1280 | -68489.86 | -65311.05 | 3178.81 | -68024.96 | 464.9
1270 | -67668.23 | -64527.88 | 3140.35 | -67196.55 | 471.68
1260 | -66849.38 | -63747.51 | 3101.87 | -66371.09 | 478.29
1250 | -66033.34 | -62969.93 | 3063.41 | -65548.6 | 484.74
1240 | -65220.11 | -62195.18 | 3024.93 | -64729.11 | 491
1230 | -64409.72 | -61423.25 | 2986.47 | -63912.62 | 497.1
1220 | -63602.17 | -60654.17 | 2948 | -63099.18 | 502.99
1210 | -62797.49 | -59887.96 | 2909.53 | -62288.79 | 508.7
1200 | -61995.69 | -59124.62 | 2871.07 | -61481.48 | 514.21
1190 | -61196.78 | -58364.18 | 2832.6 | -60677.27 | 519.51
1180 | -60400.79 | -57606.66 | 2794.13 | -59876.19 | 524.6
1170 | -59607.73 | -56852.07 | 2755.66 | -59078.26 | 529.47
1160 | -58817.61 | -56100.42 | 2717.19 | -58283.5 | 534.11
1150 | -58030.46 | -55351.73 | 2678.73 | -57491.95 | 538.51
1140 | -57246.3 | -54606.04 | 2640.26 | -56703.61 | 542.69
1130 | -56465.13 | -53863.34 | 2601.79 | -55918.54 | 546.59
1120 | -55686.99 | -53123.66 | 2563.33 | -55136.75 | 550.24
1110 | -54911.88 | -52387.02 | 2524.86 | -54358.27 | 553.61
1100 | -54139.84 | -51653.43 | 2486.41 | -53583.14 | 556.7
1090 | -53370.86 | -50922.93 | 2447.93 | -52811.39 | 559.47
1080 | -52604.99 | -50195.52 | 2409.47 | -52043.05 | 561.94
1070 | -51842.24 | -49471.23 | 2371.01 | -51278.15 | 564.09
1060 | -51082.62 | -48750.08 | 2332.54 | -50516.73 | 565.89
1050 | -50326.17 | -48032.09 | 2294.08 | -49758.84 | 567.33
1040 | -49572.89 | -47317.27 | 2255.62 | -49004.51 | 568.38
1030 | -48822.82 | -46605.66 | 2217.16 | -48253.78 | 569.04
1020 | -48075.98 | -45897.28 | 2178.7 | -47506.69 | 569.29
1010 | -47332.38 | -45192.14 | 2140.24 | -46763.3 | 569.08
1000 | -46592.05 | -44490.28 | 2101.77 | -46023.65 | 568.4
990 | -45855.03 | -43791.71 | 2063.32 | -45287.79 | 567.24
980 | -45121.32 | -43096.45 | 2024.87 | -44555.77 | 565.55
970 | -44390.95 | -42404.55 | 1986.4 | -43827.66 | 563.29
960 | -43663.95 | -41716 | 1947.95 | -43103.52 | 560.43
950 | -42940.35 | -41030.86 | 1909.49 | -42383.4 | 556.95
940 | -42220.17 | -40349.13 | 1871.04 | -41667.39 | 552.78
930 | -41503.43 | -39670.85 | 1832.58 | -40955.55 | 547.88
920 | -40790.18 | -38996.05 | 1794.13 | -40247.97 | 542.21
910 | -40080.42 | -38324.74 | 1755.68 | -39544.73 | 535.69
900 | -39374.2 | -37656.97 | 1717.23 | -38845.94 | 528.26
890 | -38671.54 | -36992.75 | 1678.79 | -38151.7 | 519.84
880 | -37972.46 | -36332.13 | 1640.33 | -37462.12 | 510.34
870 | -37277.02 | -35675.13 | 1601.89 | -36777.35 | 499.67
860 | -36585.22 | -35021.77 | 1563.45 | -36097.52 | 487.7
850 | -35897.11 | -34372.1 | 1525.01 | -35422.8 | 474.31
840 | -35212.71 | -33726.15 | 1486.56 | -34753.39 | 459.32
830 | -34532.07 | -33083.94 | 1448.13 | -34089.51 | 442.56
823.001 | -34057.93 | -32636.71 | 1421.22 | -33628.34 | 429.59
823.001 | -34057.93 | -32636.71 | 1421.22 | -33628.34 | 429.59
823 | -34057.86 | -32636.64 | 1421.22 | -33628.28 | 429.58
823 | -34057.86 | -32636.64 | 1421.22 | -33628.28 | 429.58
822.999 | -34057.8 | -32636.58 | 1421.22 | -33628.21 | 429.59
822.999 | -34057.8 | -32636.58 | 1421.22 | -33628.21 | 429.59
820 | -33855.21 | -32445.52 | 1409.69 | -33431.59 | 423.62
810 | -33182.16 | -31810.91 | 1371.25 | -32780.32 | 401.84
800 | -32512.98 | -31180.16 | 1332.82 | -32135.63 | 377.35
790 | -31847.69 | -30553.29 | 1294.4 | -31497.41 | 350.28
780 | -31186.33 | -29930.36 | 1255.97 | -30865.57 | 320.76
770 | -30528.94 | -29311.39 | 1217.55 | -30240.02 | 288.92
760 | -29875.56 | -28696.43 | 1179.13 | -29620.68 | 254.88
750 | -29226.22 | -28085.51 | 1140.71 | -29007.48 | 218.74
740 | -28580.98 | -27478.68 | 1102.3 | -28400.38 | 180.6
730 | -27939.88 | -26875.97 | 1063.91 | -27799.32 | 140.56
720 | -27302.95 | -26277.45 | 1025.5 | -27204.26 | 98.69
710 | -26670.24 | -25683.14 | 987.1 | -26615.17 | 55.07
700 | -26041.81 | -25093.1 | 948.71 | -26032.01 | 9.8
690 | -25417.7 | -24507.37 | 910.33 | -25454.76 | -37.06
680 | -24797.95 | -23926 | 871.95 | -24883.4 | -85.45
670 | -24182.62 | -23349.04 | 833.58 | -24317.92 | -135.3
660 | -23571.76 | -22776.54 | 795.22 | -23758.31 | -186.55
650 | -22965.43 | -22208.56 | 756.87 | -23204.56 | -239.13
640 | -22363.68 | -21645.15 | 718.53 | -22656.68 | -293
630 | -21766.56 | -21086.37 | 680.19 | -22114.66 | -348.1
620 | -21174.14 | -20532.27 | 641.87 | -21578.52 | -404.38
610 | -20586.48 | -19982.92 | 603.56 | -21048.26 | -461.78
600 | -20003.64 | -19438.37 | 565.27 | -20523.9 | -520.26
590 | -19425.69 | -18898.7 | 526.99 | -20005.46 | -579.77
580 | -18852.68 | -18363.95 | 488.73 | -19492.96 | -640.28
570 | -18284.7 | -17834.22 | 450.48 | -18986.42 | -701.72
560 | -17721.82 | -17309.55 | 412.27 | -18485.87 | -764.05
550 | -17164.1 | -16790.03 | 374.07 | -17991.35 | -827.25
540 | -16611.63 | -16275.73 | 335.9 | -17502.89 | -891.26
530 | -16064.49 | -15766.73 | 297.76 | -17020.52 | -956.03
520 | -15522.76 | -15263.11 | 259.65 | -16544.3 | -1021.54
510 | -14986.53 | -14764.95 | 221.58 | -16074.27 | -1087.74
500 | -14455.89 | -14272.34 | 183.55 | -15610.47 | -1154.58
490 | -13930.93 | -13785.36 | 145.57 | -15152.97 | -1222.04 | 149.368
480 | -13411.75 | -13304.12 | 107.63 | -14701.82 | -1290.07 | 111.424
470 | -12898.46 | -12828.69 | 69.77 | -14257.08 | -1358.62 | 73.556
460 | -12391.16 | -12359.2 | 31.96 | -13818.83 | -1427.67 | 35.741
450 | -11889.97 | -11895.73 | -5.76 | -13387.12 | -1497.15 | 28.188
440 | -11395.01 | -11438.41 | -43.4 | -12962.04 | -1567.03 | -39.636 | 444.6227
430 | -10906.39 | -10987.33 | -80.94 | -12543.67 | -1637.28 | -77.186
420 | -10424.26 | -10542.62 | -118.36 | -12132.1 | -1707.84 | -114.618
410 | -9948.754 | -10104.39 | -155.636 | -11727.41 | -1778.656 | -151.9084
400 | -9480.019 | -9672.79 | -192.771 | -11329.71 | -1849.691 | -189.0575
390 | -9018.214 | -9247.935 | -229.721 | -10939.09 | -1920.876 | -226.026 | 422.9421
380 | -8563.509 | -8829.968 | -266.459 | -10555.67 | -1992.161 | -262.7852
370 | -8116.085 | -8419.035 | -302.95 | -10179.56 | -2063.475 | -299.3009
360 | -7676.139 | -8015.288 | -339.149 | -9810.882 | -2134.743 | -335.5291
350 | -7243.887 | -7618.885 | -374.998 | -9449.771 | -2205.884 | -371.4131
340 | -6819.563 | -7229.993 | -410.43 | -9096.361 | -2276.798 | -406.8868
330 | -6403.432 | -6848.786 | -445.354 | -8750.801 | -2347.369 | -441.8616
320 | -5995.79 | -6475.447 | -479.657 | -8413.243 | -2417.453 | -476.2267
310 | -5596.985 | -6110.169 | -513.184 | -8083.853 | -2486.868 | -509.8313
300 | -5207.438 | -5753.153 | -545.715 | -7762.801 | -2555.363 | -542.4619
290 | -4827.68 | -5404.611 | -576.931 | -7450.274 | -2622.594 | -573.8094
280 | -4459.132 | -5064.765 | -605.633 | -7146.464 | -2687.332 | -602.7628
270 | -4103.735 | -4733.85 | -630.115 | -6851.577 | -2747.842
260 | -3761.231 | -4412.109 | -650.878 | -6565.829 | -2804.598
250 | -3431.393 | -4099.803 | -668.41 | -6289.45 | -2858.057
240 | -3114.101 | -3797.201 | -683.1 | -6022.679 | -2908.578
230 | -2809.314 | -3504.586 | -695.272 | -5765.77 | -2956.456
220 | -2517.049 | -3222.255 | -705.206 | -5518.988 | -3001.939
210 | -2237.375 | -2950.515 | -713.14 | -5282.609 | -3045.234
200 | -1970.398 | -2689.686 | -719.288 | -5056.92 | -3086.522
190 | -1716.256 | -2440.094 | -723.838 | -4842.213 | -3125.957
180 | -1475.107 | -2202.07 | -726.963 | -4638.784 | -3163.677
170 | -1247.121 | -1975.943 | -728.822 | -4446.925 | -3199.804
160 | -1032.469 | -1762.029 | -729.56 | -4266.913 | -3234.444
150 | -831.3007 | -1560.615 | -729.3143 | -4098.991 | -3267.6903
140 | -643.7185 | -1371.93 | -728.2115 | -3943.347 | -3299.6285
130 | -469.7346 | -1196.109 | -726.3744 | -3800.063 | -3330.3284
120 | -309.1998 | -1033.121 | -723.9212 | -3669.052 | -3359.8522
110 | -161.6883 | -882.6562 | -720.9679 | -3549.941 | -3388.2527
100 | -26.30202 | -743.9465 | -717.64448 | -3441.88 | -3415.57798
90 | 98.67477 | -615.4348 | -714.10957 | -3343.195 | -3441.86977
80 | 216.4097 | -494.2057 | -710.6154 | -3250.766 | -3467.1757
70 | 332.7591 | -375.2893 | -708.0484 | -3158.808 | -3491.5671
60 | 458.8614 | -248.3883 | -707.2497 | -3056.307 | -3515.1684
50 | 617.1369 | -90.4603 | -707.5972 | -2921.114 | -3538.2509
40 | 857.2106 | 148.5232 | -708.6874 | -2704.245 | -3561.4556
30 | 1307.828 | 597.5848 | -710.2432 | -2278.703 | -3586.531
20 | 2417.237 | 1705.177 | -712.06 | -1202.146 | -3619.383
10 | 7407.216 | 6693.221 | -713.995 | 3714.997 | -3692.219

## 233
Thermocal
|  | Mes |  | K |  | J/mol
T | GM(FCC_A1) | hcp | ΔG(fcc->hcp) | bcc | ΔG(fcc->bcc)
1500 | -88084.91 | -84114.92 | 3969.99 | -87780.93 | 303.98
1490 | -87200.45 | -83268.02 | 3932.43 | -86885.62 | 314.83
1480 | -86318.52 | -82423.63 | 3894.89 | -85992.94 | 325.58
1470 | -85439.12 | -81581.78 | 3857.34 | -85102.91 | 336.21
1460 | -84562.26 | -80742.47 | 3819.79 | -84215.52 | 346.74
1450 | -83687.95 | -79905.71 | 3782.24 | -83330.81 | 357.14
1440 | -82816.2 | -79071.52 | 3744.68 | -82448.77 | 367.43
1430 | -81947.04 | -78239.91 | 3707.13 | -81569.44 | 377.6
1420 | -81080.47 | -77410.88 | 3669.59 | -80692.8 | 387.67
1410 | -80216.48 | -76584.45 | 3632.03 | -79818.88 | 397.6
1400 | -79355.12 | -75760.63 | 3594.49 | -78947.69 | 407.43
1390 | -78496.38 | -74939.44 | 3556.94 | -78079.24 | 417.14
1380 | -77640.27 | -74120.88 | 3519.39 | -77213.55 | 426.72
1370 | -76786.81 | -73304.98 | 3481.83 | -76350.64 | 436.17
1360 | -75936.02 | -72491.73 | 3444.29 | -75490.51 | 445.51
1350 | -75087.89 | -71681.15 | 3406.74 | -74633.18 | 454.71
1340 | -74242.45 | -70873.27 | 3369.18 | -73778.66 | 463.79
1330 | -73399.72 | -70068.07 | 3331.65 | -72926.97 | 472.75
1320 | -72559.7 | -69265.59 | 3294.11 | -72078.12 | 481.58
1310 | -71722.4 | -68465.85 | 3256.55 | -71232.14 | 490.26
1300 | -70887.84 | -67668.84 | 3219 | -70389.03 | 498.81
1290 | -70056.04 | -66874.59 | 3181.45 | -69548.82 | 507.22
1280 | -69227.01 | -66083.1 | 3143.91 | -68711.52 | 515.49
1270 | -68400.76 | -65294.4 | 3106.36 | -67877.13 | 523.63
1260 | -67577.3 | -64508.49 | 3068.81 | -67045.7 | 531.6
1250 | -66756.67 | -63725.4 | 3031.27 | -66217.23 | 539.44
1240 | -65938.86 | -62945.14 | 2993.72 | -65391.74 | 547.12
1230 | -65123.89 | -62167.72 | 2956.17 | -64569.25 | 554.64
1220 | -64311.79 | -61393.16 | 2918.63 | -63749.77 | 562.02
1210 | -63502.56 | -60621.47 | 2881.09 | -62933.34 | 569.22
1200 | -62696.22 | -59852.68 | 2843.54 | -62119.96 | 576.26
1190 | -61892.79 | -59086.79 | 2806 | -61309.67 | 583.12
1180 | -61092.29 | -58323.83 | 2768.46 | -60502.48 | 589.81
1170 | -60294.72 | -57563.81 | 2730.91 | -59698.41 | 596.31
1160 | -59500.11 | -56806.75 | 2693.36 | -58897.48 | 602.63
1150 | -58708.48 | -56052.66 | 2655.82 | -58099.73 | 608.75
1140 | -57919.85 | -55301.57 | 2618.28 | -57305.18 | 614.67
1130 | -57134.23 | -54553.49 | 2580.74 | -56513.84 | 620.39
1120 | -56351.64 | -53808.44 | 2543.2 | -55725.75 | 625.89
1110 | -55572.11 | -53066.44 | 2505.67 | -54940.93 | 631.18
1100 | -54795.64 | -52327.51 | 2468.13 | -54159.41 | 636.23
1090 | -54022.26 | -51591.67 | 2430.59 | -53381.22 | 641.04
1080 | -53251.99 | -50858.94 | 2393.05 | -52606.39 | 645.6
1070 | -52484.85 | -50129.34 | 2355.51 | -51834.94 | 649.91
1060 | -51720.86 | -49402.88 | 2317.98 | -51066.92 | 653.94
1050 | -50960.04 | -48679.6 | 2280.44 | -50302.35 | 657.69
1040 | -50202.42 | -47959.51 | 2242.91 | -49541.27 | 661.15
1030 | -49448.01 | -47242.64 | 2205.37 | -48783.71 | 664.3
1020 | -48696.84 | -46529 | 2167.84 | -48029.71 | 667.13
1010 | -47948.93 | -45818.61 | 2130.32 | -47279.31 | 669.62
1000 | -47204.3 | -45111.52 | 2092.78 | -46532.55 | 671.75
990 | -46462.98 | -44407.73 | 2055.25 | -45789.48 | 673.5
980 | -45724.99 | -43707.26 | 2017.73 | -45050.14 | 674.85
970 | -44990.36 | -43010.16 | 1980.2 | -44314.56 | 675.8
960 | -44259.1 | -42316.43 | 1942.67 | -43582.82 | 676.28
950 | -43531.26 | -41626.11 | 1905.15 | -42854.95 | 676.31
940 | -42806.85 | -40939.21 | 1867.64 | -42131.01 | 675.84
930 | -42085.89 | -40255.79 | 1830.1 | -41411.07 | 674.82
920 | -41368.43 | -39575.84 | 1792.59 | -40695.18 | 673.25
910 | -40654.48 | -38899.41 | 1755.07 | -39983.4 | 671.08
900 | -39944.08 | -38226.52 | 1717.56 | -39275.82 | 668.26
890 | -39237.25 | -37557.2 | 1680.05 | -38572.5 | 664.75
880 | -38534.02 | -36891.48 | 1642.54 | -37873.54 | 660.48
870 | -37834.43 | -36229.39 | 1605.04 | -37179.01 | 655.42
860 | -37138.5 | -35570.97 | 1567.53 | -36489.02 | 649.48
850 | -36446.27 | -34916.24 | 1530.03 | -35803.67 | 642.6
840 | -35757.77 | -34265.23 | 1492.54 | -35123.09 | 634.68
830 | -35073.04 | -33617.99 | 1455.05 | -34447.4 | 625.64
823.001 | -34596.05 | -33167.24 | 1428.81 | -33977.48 | 618.57
823.001 | -34596.05 | -33167.24 | 1428.81 | -33977.48 | 618.57
823 | -34595.98 | -33167.18 | 1428.8 | -33977.41 | 618.57
823 | -34595.98 | -33167.18 | 1428.8 | -33977.41 | 618.57
822.999 | -34595.91 | -33167.11 | 1428.8 | -33977.34 | 618.57
822.999 | -34595.91 | -33167.11 | 1428.8 | -33977.34 | 618.57
820 | -34392.1 | -32974.54 | 1417.56 | -33776.76 | 615.34
810 | -33714.99 | -32334.92 | 1380.07 | -33111.32 | 603.67
800 | -33041.76 | -31699.17 | 1342.59 | -32451.3 | 590.46
790 | -32372.43 | -31067.31 | 1305.12 | -31796.9 | 575.53
780 | -31707.04 | -30439.4 | 1267.64 | -31148.43 | 558.61
770 | -31045.64 | -29815.46 | 1230.18 | -30506.67 | 538.97
760 | -30388.27 | -29195.55 | 1192.72 | -29871.8 | 516.47
750 | -29734.95 | -28579.68 | 1155.27 | -29243.68 | 491.27
740 | -29085.74 | -27967.92 | 1117.82 | -28622.21 | 463.53
730 | -28440.68 | -27360.3 | 1080.38 | -28007.31 | 433.37
720 | -27799.82 | -26756.87 | 1042.95 | -27398.87 | 400.95
710 | -27163.19 | -26157.66 | 1005.53 | -26796.84 | 366.35
700 | -26530.85 | -25562.73 | 968.12 | -26201.15 | 329.7
690 | -25902.85 | -24972.13 | 930.72 | -25611.75 | 291.1
680 | -25279.22 | -24385.9 | 893.32 | -25028.59 | 250.63
670 | -24660.04 | -23804.09 | 855.95 | -24451.64 | 208.4
660 | -24045.34 | -23226.75 | 818.59 | -23880.87 | 164.47
650 | -23435.19 | -22653.95 | 781.24 | -23316.25 | 118.94
640 | -22829.63 | -22085.72 | 743.91 | -22757.77 | 71.86
630 | -22228.73 | -21522.14 | 706.59 | -22205.41 | 23.32
620 | -21632.55 | -20963.25 | 669.3 | -21659.17 | -26.62
610 | -21041.15 | -20409.11 | 632.04 | -21119.04 | -77.89
600 | -20454.59 | -19859.8 | 594.79 | -20585.04 | -130.45
590 | -19872.93 | -19315.37 | 557.56 | -20057.15 | -184.22
580 | -19296.25 | -18775.88 | 520.37 | -19535.41 | -239.16
570 | -18724.62 | -18241.41 | 483.21 | -19019.81 | -295.19
560 | -18158.12 | -17712.02 | 446.1 | -18510.39 | -352.27
550 | -17596.81 | -17187.79 | 409.02 | -18007.17 | -410.36
540 | -17040.78 | -16668.8 | 371.98 | -17510.17 | -469.39
530 | -16490.1 | -16155.11 | 334.99 | -17019.43 | -529.33
520 | -15944.88 | -15646.82 | 298.06 | -16534.98 | -590.1
510 | -15405.19 | -15143.99 | 261.2 | -16056.86 | -651.67
500 | -14871.13 | -14646.73 | 224.4 | -15585.12 | -713.99
490 | -14342.8 | -14155.12 | 187.68 | -15119.81 | -777.01 | 191.352
480 | -13820.3 | -13669.24 | 151.06 | -14660.98 | -840.68 | 154.722
470 | -13303.75 | -13189.21 | 114.54 | -14208.68 | -904.93 | 118.192
460 | -12793.24 | -12715.11 | 78.13 | -13762.98 | -969.74 | 81.771
450 | -12288.91 | -12247.05 | 41.86 | -13323.95 | -1035.04 | 45.487
440 | -11790.89 | -11785.14 | 5.75 | -12891.65 | -1100.76 | 9.361
430 | -11299.29 | -11329.5 | -30.21 | -12466.17 | -1166.88 | -1.442
420 | -10814.28 | -10880.23 | -65.95 | -12047.58 | -1233.3 | -62.376 | 422.5042
410 | -10336.01 | -10437.47 | -101.46 | -11635.98 | -1299.97 | -97.909
400 | -9864.629 | -10001.33 | -136.701 | -11231.46 | -1366.831 | -133.1769
390 | -9400.329 | -9571.958 | -171.629 | -10834.11 | -1433.781 | -168.1362 | 408.2172
380 | -8943.303 | -9149.484 | -206.181 | -10444.04 | -1500.737 | -202.7258
370 | -8493.765 | -8734.057 | -240.292 | -10061.36 | -1567.595 | -236.8809
360 | -8051.956 | -8325.827 | -273.871 | -9686.204 | -1634.248 | -270.5131
350 | -7618.148 | -7924.954 | -306.806 | -9318.687 | -1700.539 | -303.5125
340 | -7192.661 | -7531.604 | -338.943 | -8958.944 | -1766.283 | -335.7293
330 | -6775.881 | -7145.952 | -370.071 | -8607.122 | -1831.241 | -366.9582
320 | -6368.302 | -6768.181 | -399.879 | -8263.372 | -1895.07 | -396.8982
310 | -5971.689 | -6398.483 | -426.794 | -7927.853 | -1956.164 | -424.1025
300 | -5587.122 | -6037.061 | -449.939 | -7600.738 | -2013.616 | -447.6245
290 | -5214.336 | -5684.125 | -469.789 | -7282.208 | -2067.872 | -467.804
280 | -4853.171 | -5339.898 | -486.727 | -6972.455 | -2119.284 | -485.0332
270 | -4503.538 | -5004.616 | -501.078 | -6671.681 | -2168.143
260 | -4165.413 | -4678.522 | -513.109 | -6380.103 | -2214.69
250 | -3838.822 | -4361.878 | -523.056 | -6097.945 | -2259.123
240 | -3523.833 | -4054.952 | -531.119 | -5825.45 | -2301.617
230 | -3220.547 | -3758.03 | -537.483 | -5562.867 | -2342.32
220 | -2929.099 | -3471.407 | -542.308 | -5310.462 | -2381.363
210 | -2649.649 | -3195.394 | -545.745 | -5068.51 | -2418.861
200 | -2382.381 | -2930.31 | -547.929 | -4837.296 | -2454.915
190 | -2127.496 | -2676.484 | -548.988 | -4617.115 | -2489.619
180 | -1885.209 | -2434.25 | -549.041 | -4408.261 | -2523.052
170 | -1655.741 | -2203.94 | -548.199 | -4211.028 | -2555.287
160 | -1439.306 | -1985.876 | -546.57 | -4025.695 | -2586.389
150 | -1236.096 | -1780.352 | -544.256 | -3852.509 | -2616.413
140 | -1046.25 | -1587.609 | -541.359 | -3691.658 | -2645.408
130 | -869.816 | -1407.798 | -537.982 | -3543.233 | -2673.417
120 | -706.677 | -1240.916 | -534.239 | -3407.154 | -2700.477
110 | -556.4379 | -1086.704 | -530.2661 | -3283.057 | -2726.6191
100 | -418.229 | -944.4901 | -526.2611 | -3170.104 | -2751.875
90 | -290.3605 | -813.013 | -522.6525 | -3066.639 | -2776.2785
80 | -169.6847 | -690.4646 | -520.7799 | -2969.564 | -2799.8793
70 | -50.35101 | -570.782 | -520.43099 | -2873.112 | -2822.76099
60 | 78.81463 | -442.3087 | -521.12333 | -2766.277 | -2845.09163
50 | 240.404 | -282.1384 | -522.5424 | -2626.821 | -2867.225
40 | 484.7298 | -39.72675 | -524.45655 | -2405.262 | -2889.9918
30 | 943.696 | 417.0102 | -526.6858 | -1971.899 | -2915.595
20 | 2086.427 | 1557.334 | -529.093 | -864.892 | -2951.319
10 | 7468.178 | 6936.596 | -531.582 | 4431.904 | -3036.274

## 234
Thermocal
|  | Mes |  | K |  | J/mol
T | GM(FCC_A1) | hcp | ΔG(fcc->hcp) | bcc | ΔG(fcc->bcc)
1500 | -88549.86 | -84615.55 | 3934.31 | -88235.03 | 314.83
1490 | -87662.74 | -83765.44 | 3897.3 | -87336.48 | 326.26
1480 | -86778.16 | -82917.87 | 3860.29 | -86440.57 | 337.59
1470 | -85896.1 | -82072.83 | 3823.27 | -85547.31 | 348.79
1460 | -85016.59 | -81230.34 | 3786.25 | -84656.71 | 359.88
1450 | -84139.66 | -80390.41 | 3749.25 | -83768.77 | 370.89
1440 | -83265.28 | -79553.05 | 3712.23 | -82883.53 | 381.75
1430 | -82393.49 | -78718.27 | 3675.22 | -82000.98 | 392.51
1420 | -81524.3 | -77886.09 | 3638.21 | -81121.13 | 403.17
1410 | -80657.71 | -77056.52 | 3601.19 | -80244.01 | 413.7
1400 | -79793.74 | -76229.57 | 3564.17 | -79369.62 | 424.12
1390 | -78932.41 | -75405.24 | 3527.17 | -78497.98 | 434.43
1380 | -78073.71 | -74583.55 | 3490.16 | -77629.09 | 444.62
1370 | -77217.66 | -73764.53 | 3453.13 | -76762.98 | 454.68
1360 | -76364.3 | -72948.17 | 3416.13 | -75899.66 | 464.64
1350 | -75513.6 | -72134.48 | 3379.12 | -75039.13 | 474.47
1340 | -74665.6 | -71323.5 | 3342.1 | -74181.42 | 484.18
1330 | -73820.3 | -70515.22 | 3305.08 | -73326.54 | 493.76
1320 | -72977.73 | -69709.66 | 3268.07 | -72474.51 | 503.22
1310 | -72137.9 | -68906.83 | 3231.07 | -71625.34 | 512.56
1300 | -71300.8 | -68106.74 | 3194.06 | -70779.03 | 521.77
1290 | -70466.48 | -67309.43 | 3157.05 | -69935.62 | 530.86
1280 | -69634.92 | -66514.88 | 3120.04 | -69095.12 | 539.8
1270 | -68806.16 | -65723.12 | 3083.04 | -68257.55 | 548.61
1260 | -67980.2 | -64934.18 | 3046.02 | -67422.91 | 557.29
1250 | -67157.05 | -64148.05 | 3009 | -66591.23 | 565.82
1240 | -66336.75 | -63364.75 | 2972 | -65762.53 | 574.22
1230 | -65519.3 | -62584.3 | 2935 | -64936.83 | 582.47
1220 | -64704.71 | -61806.73 | 2897.98 | -64114.14 | 590.57
1210 | -63893.01 | -61032.03 | 2860.98 | -63294.47 | 598.54
1200 | -63084.2 | -60260.23 | 2823.97 | -62477.86 | 606.34
1190 | -62278.31 | -59491.34 | 2786.97 | -61664.32 | 613.99
1180 | -61475.35 | -58725.39 | 2749.96 | -60853.88 | 621.47
1170 | -60675.34 | -57962.38 | 2712.96 | -60046.55 | 628.79
1160 | -59878.29 | -57202.34 | 2675.95 | -59242.35 | 635.94
1150 | -59084.23 | -56445.28 | 2638.95 | -58441.32 | 642.91
1140 | -58293.17 | -55691.23 | 2601.94 | -57643.46 | 649.71
1130 | -57505.13 | -54940.19 | 2564.94 | -56848.8 | 656.33
1120 | -56720.13 | -54192.19 | 2527.94 | -56057.38 | 662.75
1110 | -55938.19 | -53447.25 | 2490.94 | -55269.21 | 668.98
1100 | -55159.32 | -52705.38 | 2453.94 | -54484.32 | 675
1090 | -54383.55 | -51966.61 | 2416.94 | -53702.74 | 680.81
1080 | -53610.89 | -51230.95 | 2379.94 | -52924.49 | 686.4
1070 | -52841.38 | -50498.43 | 2342.95 | -52149.61 | 691.77
1060 | -52075.02 | -49769.07 | 2305.95 | -51378.11 | 696.91
1050 | -51311.84 | -49042.88 | 2268.96 | -50610.05 | 701.79
1040 | -50551.86 | -48319.89 | 2231.97 | -49845.43 | 706.43
1030 | -49795.1 | -47600.13 | 2194.97 | -49084.31 | 710.79
1020 | -49041.59 | -46883.61 | 2157.98 | -48326.71 | 714.88
1010 | -48291.34 | -46170.35 | 2120.99 | -47572.67 | 718.67
1000 | -47544.39 | -45460.38 | 2084.01 | -46822.22 | 722.17
990 | -46800.75 | -44753.73 | 2047.02 | -46075.41 | 725.34
980 | -46060.44 | -44050.41 | 2010.03 | -45332.28 | 728.16
970 | -45323.5 | -43350.45 | 1973.05 | -44592.86 | 730.64
960 | -44589.95 | -42653.88 | 1936.07 | -43857.21 | 732.74
950 | -43859.82 | -41960.73 | 1899.09 | -43125.36 | 734.46
940 | -43133.12 | -41271.01 | 1862.11 | -42397.38 | 735.74
930 | -42409.89 | -40584.75 | 1825.14 | -41673.3 | 736.59
920 | -41690.16 | -39901.99 | 1788.17 | -40953.2 | 736.96
910 | -40973.95 | -39222.75 | 1751.2 | -40237.11 | 736.84
900 | -40261.3 | -38547.06 | 1714.24 | -39525.11 | 736.19
890 | -39552.22 | -37874.95 | 1677.27 | -38817.26 | 734.96
880 | -38846.76 | -37206.44 | 1640.32 | -38113.63 | 733.13
870 | -38144.93 | -36541.57 | 1603.36 | -37414.3 | 730.63
860 | -37446.78 | -35880.38 | 1566.4 | -36719.34 | 727.44
850 | -36752.34 | -35222.88 | 1529.46 | -36028.85 | 723.49
840 | -36061.63 | -34569.12 | 1492.51 | -35342.92 | 718.71
830 | -35374.7 | -33919.12 | 1455.58 | -34661.64 | 713.06
823.001 | -34896.17 | -33466.45 | 1429.72 | -34187.66 | 708.51
823.001 | -34896.17 | -33466.45 | 1429.72 | -34187.66 | 708.51
823 | -34896.11 | -33466.39 | 1429.72 | -34187.59 | 708.52
823 | -34896.11 | -33466.39 | 1429.72 | -34187.59 | 708.52
822.999 | -34896.04 | -33466.32 | 1429.72 | -34187.53 | 708.51
822.999 | -34896.04 | -33466.32 | 1429.72 | -34187.53 | 708.51
820 | -34691.57 | -33272.93 | 1418.64 | -33985.15 | 706.42
810 | -34012.28 | -32630.57 | 1381.71 | -33313.57 | 698.71
800 | -33336.87 | -31992.08 | 1344.79 | -32647.03 | 689.84
790 | -32665.38 | -31357.51 | 1307.87 | -31985.7 | 679.68
780 | -31997.83 | -30726.87 | 1270.96 | -31329.77 | 668.06
770 | -31334.28 | -30100.23 | 1234.05 | -30679.44 | 654.84
760 | -30674.76 | -29477.6 | 1197.16 | -30034.97 | 639.79
750 | -30019.32 | -28859.04 | 1160.28 | -29396.81 | 622.51
740 | -29367.99 | -28244.59 | 1123.4 | -28765.71 | 602.28
730 | -28720.81 | -27634.29 | 1086.52 | -28141.61 | 579.2
720 | -28077.85 | -27028.18 | 1049.67 | -27524.38 | 553.47
710 | -27439.13 | -26426.3 | 1012.83 | -26913.91 | 525.22
700 | -26804.7 | -25828.71 | 975.99 | -26310.12 | 494.58
690 | -26174.62 | -25235.45 | 939.17 | -25712.92 | 461.7
680 | -25548.94 | -24646.57 | 902.37 | -25122.24 | 426.7
670 | -24927.7 | -24062.12 | 865.58 | -24538.03 | 389.67
660 | -24310.97 | -23482.15 | 828.82 | -23960.24 | 350.73
650 | -23698.78 | -22906.72 | 792.06 | -23388.83 | 309.95
640 | -23091.21 | -22335.88 | 755.33 | -22823.76 | 267.45
630 | -22488.31 | -21769.68 | 718.63 | -22265 | 223.31
620 | -21890.13 | -21208.18 | 681.95 | -21712.55 | 177.58
610 | -21296.75 | -20651.45 | 645.3 | -21166.38 | 130.37
600 | -20708.22 | -20099.54 | 608.68 | -20626.5 | 81.72
590 | -20124.62 | -19552.53 | 572.09 | -20092.88 | 31.74
580 | -19546.02 | -19010.46 | 535.56 | -19565.55 | -19.53
570 | -18972.47 | -18473.42 | 499.05 | -19044.51 | -72.04
560 | -18404.07 | -17941.47 | 462.6 | -18529.78 | -125.71
550 | -17840.88 | -17414.68 | 426.2 | -18021.35 | -180.47
540 | -17282.99 | -16893.14 | 389.85 | -17519.28 | -236.29
530 | -16730.49 | -16376.91 | 353.58 | -17023.56 | -293.07
520 | -16183.45 | -15866.08 | 317.37 | -16534.25 | -350.8
510 | -15641.98 | -15360.73 | 281.25 | -16051.38 | -409.4
500 | -15106.17 | -14860.94 | 245.23 | -15574.97 | -468.8
490 | -14576.12 | -14366.82 | 209.3 | -15105.09 | -528.97 | 212.893
480 | -14051.94 | -13878.44 | 173.5 | -14641.78 | -589.84 | 177.08
470 | -13533.73 | -13395.9 | 137.83 | -14185.08 | -651.35 | 141.397
460 | -13021.63 | -12919.31 | 102.32 | -13735.07 | -713.44 | 105.871
450 | -12515.74 | -12448.77 | 66.97 | -13291.8 | -776.06 | 70.505
440 | -12016.22 | -11984.38 | 31.84 | -12855.34 | -839.12 | 35.353
430 | -11523.19 | -11526.27 | -3.08 | -12425.77 | -902.58 | 0.412
420 | -11036.81 | -11074.54 | -37.73 | -12003.16 | -966.35 | -27.335
410 | -10557.26 | -10629.32 | -72.06 | -11587.61 | -1030.35 | -68.627 | 410.8913
400 | -10084.7 | -10190.74 | -106.04 | -11179.19 | -1094.49 | -102.642
390 | -9619.331 | -9758.92 | -139.589 | -10778.01 | -1158.679 | -136.2341 | 399.4158
380 | -9161.379 | -9334.013 | -172.634 | -10384.17 | -1222.791 | -169.3295
370 | -8711.089 | -8916.159 | -205.07 | -9997.777 | -1286.688 | -201.8264
360 | -8268.747 | -8505.512 | -236.765 | -9618.956 | -1350.209 | -233.5955
350 | -7834.695 | -8102.228 | -267.533 | -9247.827 | -1413.132 | -264.4562
340 | -7409.363 | -7706.475 | -297.112 | -8884.524 | -1475.161 | -294.1541
330 | -6993.959 | -7318.428 | -324.469 | -8529.188 | -1535.229 | -321.7333
320 | -6590.088 | -6938.27 | -348.182 | -8181.97 | -1591.882 | -345.8107
310 | -6197.552 | -6566.193 | -368.641 | -7843.028 | -1645.476 | -366.5951
300 | -5816.183 | -6202.399 | -386.216 | -7512.532 | -1696.349 | -384.4585
290 | -5445.883 | -5847.101 | -401.218 | -7190.661 | -1744.778 | -399.7178
280 | -5086.614 | -5500.52 | -413.906 | -6877.606 | -1790.992 | -412.6372
270 | -4738.386 | -5162.892 | -424.506 | -6573.569 | -1835.183
260 | -4401.247 | -4834.463 | -433.216 | -6278.763 | -1877.516
250 | -4075.282 | -4515.492 | -440.21 | -5993.414 | -1918.132
240 | -3760.606 | -4206.25 | -445.644 | -5717.76 | -1957.154
230 | -3457.361 | -3907.021 | -449.66 | -5452.053 | -1994.692
220 | -3165.713 | -3618.104 | -452.391 | -5196.556 | -2030.843
210 | -2885.851 | -3339.808 | -453.957 | -4951.544 | -2065.693
200 | -2617.984 | -3072.456 | -454.472 | -4717.302 | -2099.318
190 | -2362.334 | -2816.377 | -454.043 | -4494.124 | -2131.79
180 | -2119.137 | -2571.909 | -452.772 | -4282.305 | -2163.168
170 | -1888.631 | -2339.387 | -450.756 | -4082.14 | -2193.509
160 | -1671.048 | -2119.138 | -448.09 | -3893.907 | -2222.859
150 | -1466.594 | -1911.464 | -444.87 | -3717.857 | -2251.263
140 | -1275.426 | -1716.62 | -441.194 | -3554.18 | -2278.754
130 | -1097.604 | -1534.776 | -437.172 | -3402.971 | -2305.367
120 | -933.0276 | -1365.963 | -432.9354 | -3264.154 | -2331.1264
110 | -781.3165 | -1209.991 | -428.6745 | -3137.376 | -2356.0595
100 | -641.6193 | -1066.381 | -424.7617 | -3021.812 | -2380.1927
90 | -512.2696 | -934.7918 | -422.5222 | -2915.83 | -2403.5604
80 | -390.1545 | -812.0652 | -421.9107 | -2816.37 | -2426.2155
70 | -269.485 | -691.9235 | -422.4385 | -2717.74 | -2448.255
60 | -139.2157 | -563.0035 | -423.7878 | -2609.088 | -2469.8723
50 | 22.92653 | -402.7979 | -425.72443 | -2468.55 | -2491.47653
40 | 266.2927 | -161.7722 | -428.0649 | -2247.719 | -2514.0117
30 | 719.0067 | 288.3434 | -430.6633 | -1820.942 | -2539.9487
20 | 1827.448 | 1394.04 | -433.408 | -749.9445 | -2577.3925
10 | 6803.413 | 6367.194 | -436.219 | 4133.879 | -2669.534

## 235
Thermocal
|  | Mes |  | K |  | J/mol
T | GM(FCC_A1) | hcp | ΔG(fcc->hcp) | bcc | ΔG(fcc->bcc)
1500 | -89587.81 | -85748.27 | 3839.54 | -89250.21 | 337.6
1490 | -88694.73 | -84890.87 | 3803.86 | -88344.42 | 350.31
1480 | -87804.18 | -84036 | 3768.18 | -87441.27 | 362.91
1470 | -86916.19 | -83183.69 | 3732.5 | -86540.8 | 375.39
1460 | -86030.77 | -82333.95 | 3696.82 | -85642.98 | 387.79
1450 | -85147.91 | -81486.77 | 3661.14 | -84747.86 | 400.05
1440 | -84267.66 | -80642.19 | 3625.47 | -83855.44 | 412.22
1430 | -83389.99 | -79800.2 | 3589.79 | -82965.71 | 424.28
1420 | -82514.95 | -78960.84 | 3554.11 | -82078.71 | 436.24
1410 | -81642.52 | -78124.08 | 3518.44 | -81194.45 | 448.07
1400 | -80772.72 | -77289.96 | 3482.76 | -80312.92 | 459.8
1390 | -79905.57 | -76458.49 | 3447.08 | -79434.15 | 471.42
1380 | -79041.08 | -75629.68 | 3411.4 | -78558.15 | 482.93
1370 | -78179.27 | -74803.53 | 3375.74 | -77684.93 | 494.34
1360 | -77320.13 | -73980.08 | 3340.05 | -76814.51 | 505.62
1350 | -76463.69 | -73159.31 | 3304.38 | -75946.89 | 516.8
1340 | -75609.96 | -72341.26 | 3268.7 | -75082.1 | 527.86
1330 | -74758.95 | -71525.93 | 3233.02 | -74220.14 | 538.81
1320 | -73910.69 | -70713.33 | 3197.36 | -73361.03 | 549.66
1310 | -73065.17 | -69903.48 | 3161.69 | -72504.79 | 560.38
1300 | -72222.41 | -69096.4 | 3126.01 | -71651.42 | 570.99
1290 | -71382.44 | -68292.09 | 3090.35 | -70800.95 | 581.49
1280 | -70545.25 | -67490.58 | 3054.67 | -69953.39 | 591.86
1270 | -69710.87 | -66691.88 | 3018.99 | -69108.76 | 602.11
1260 | -68879.31 | -65895.98 | 2983.33 | -68267.06 | 612.25
1250 | -68050.59 | -65102.93 | 2947.66 | -67428.32 | 622.27
1240 | -67224.72 | -64312.73 | 2911.99 | -66592.55 | 632.17
1230 | -66401.72 | -63525.39 | 2876.33 | -65759.78 | 641.94
1220 | -65581.6 | -62740.94 | 2840.66 | -64930.01 | 651.59
1210 | -64764.38 | -61959.39 | 2804.99 | -64103.27 | 661.11
1200 | -63950.07 | -61180.75 | 2769.32 | -63279.57 | 670.5
1190 | -63138.7 | -60405.04 | 2733.66 | -62458.93 | 679.77
1180 | -62330.27 | -59632.27 | 2698 | -61641.37 | 688.9
1170 | -61524.81 | -58862.47 | 2662.34 | -60826.91 | 697.9
1160 | -60722.33 | -58095.66 | 2626.67 | -60015.57 | 706.76
1150 | -59922.85 | -57331.84 | 2591.01 | -59207.37 | 715.48
1140 | -59126.39 | -56571.04 | 2555.35 | -58402.33 | 724.06
1130 | -58332.97 | -55813.27 | 2519.7 | -57600.47 | 732.5
1120 | -57542.6 | -55058.56 | 2484.04 | -56801.82 | 740.78
1110 | -56755.3 | -54306.92 | 2448.38 | -56006.39 | 748.91
1100 | -55971.11 | -53558.38 | 2412.73 | -55214.21 | 756.9
1090 | -55190.02 | -52812.94 | 2377.08 | -54425.31 | 764.71
1080 | -54412.07 | -52070.64 | 2341.43 | -53639.7 | 772.37
1070 | -53637.27 | -51331.49 | 2305.78 | -52857.41 | 779.86
1060 | -52865.64 | -50595.51 | 2270.13 | -52078.48 | 787.16
1050 | -52097.21 | -49862.73 | 2234.48 | -51302.91 | 794.3
1040 | -51332 | -49133.16 | 2198.84 | -50530.75 | 801.25
1030 | -50570.03 | -48406.83 | 2163.2 | -49762.02 | 808.01
1020 | -49811.32 | -47683.76 | 2127.56 | -48996.75 | 814.57
1010 | -49055.89 | -46963.97 | 2091.92 | -48234.98 | 820.91
1000 | -48303.78 | -46247.48 | 2056.3 | -47476.72 | 827.06
990 | -47554.99 | -45534.33 | 2020.66 | -46722.01 | 832.98
980 | -46809.56 | -44824.53 | 1985.03 | -45970.89 | 838.67
970 | -46067.52 | -44118.11 | 1949.41 | -45223.4 | 844.12
960 | -45328.88 | -43415.09 | 1913.79 | -44479.56 | 849.32
950 | -44593.66 | -42715.49 | 1878.17 | -43739.42 | 854.24
940 | -43861.91 | -42019.36 | 1842.55 | -43003.02 | 858.89
930 | -43133.65 | -41326.7 | 1806.95 | -42270.39 | 863.26
920 | -42408.9 | -40637.56 | 1771.34 | -41541.58 | 867.32
910 | -41687.69 | -39951.95 | 1735.74 | -40816.63 | 871.06
900 | -40970.05 | -39269.91 | 1700.14 | -40095.59 | 874.46
890 | -40256.01 | -38591.46 | 1664.55 | -39378.52 | 877.49
880 | -39545.6 | -37916.63 | 1628.97 | -38665.45 | 880.15
870 | -38838.85 | -37245.46 | 1593.39 | -37956.45 | 882.4
860 | -38135.79 | -36577.98 | 1557.81 | -37251.58 | 884.21
850 | -37436.46 | -35914.21 | 1522.25 | -36550.88 | 885.58
840 | -36740.88 | -35254.2 | 1486.68 | -35854.44 | 886.44
830 | -36049.1 | -34597.96 | 1451.14 | -35162.31 | 886.79
823.001 | -35567.19 | -34140.94 | 1426.25 | -34680.5 | 886.69
823.001 | -35567.19 | -34140.94 | 1426.25 | -34680.5 | 886.69
823 | -35567.12 | -34140.87 | 1426.25 | -34680.43 | 886.69
823 | -35567.12 | -34140.87 | 1426.25 | -34680.43 | 886.69
822.999 | -35567.05 | -34140.8 | 1426.25 | -34680.36 | 886.69
822.999 | -35567.05 | -34140.8 | 1426.25 | -34680.36 | 886.69
820 | -35361.14 | -33945.55 | 1415.59 | -34474.57 | 886.57
810 | -34677.04 | -33296.99 | 1380.05 | -33791.3 | 885.74
800 | -33996.85 | -32652.31 | 1344.54 | -33112.58 | 884.27
790 | -33320.58 | -32011.57 | 1309.01 | -32438.51 | 882.07
780 | -32648.29 | -31374.78 | 1273.51 | -31769.18 | 879.11
770 | -31980.02 | -30742 | 1238.02 | -31104.7 | 875.32
760 | -31315.8 | -30113.25 | 1202.55 | -30445.19 | 870.61
750 | -30655.67 | -29488.59 | 1167.08 | -29790.79 | 864.88
740 | -29999.69 | -28868.05 | 1131.64 | -29141.63 | 858.06
730 | -29347.88 | -28251.67 | 1096.21 | -28497.9 | 849.98
720 | -28700.3 | -27639.51 | 1060.79 | -27859.78 | 840.52
710 | -28057 | -27031.6 | 1025.4 | -27227.49 | 829.51
700 | -27418.01 | -26427.98 | 990.03 | -26601.3 | 816.71
690 | -26783.4 | -25828.72 | 954.68 | -25981.55 | 801.85
680 | -26153.21 | -25233.85 | 919.36 | -25369.12 | 784.09
670 | -25527.5 | -24643.43 | 884.07 | -24764.16 | 763.34
660 | -24906.31 | -24057.51 | 848.8 | -24166.55 | 739.76
650 | -24289.71 | -23476.14 | 813.57 | -23576.15 | 713.56
640 | -23677.75 | -22899.37 | 778.38 | -22992.86 | 684.89
630 | -23070.49 | -22327.27 | 743.22 | -22416.59 | 653.9
620 | -22468 | -21759.89 | 708.11 | -21847.27 | 620.73
610 | -21870.33 | -21197.28 | 673.05 | -21284.84 | 585.49
600 | -21277.56 | -20639.52 | 638.04 | -20729.23 | 548.33
590 | -20689.76 | -20086.67 | 603.09 | -20180.42 | 509.34
580 | -20106.99 | -19538.78 | 568.21 | -19638.37 | 468.62
570 | -19529.34 | -18995.94 | 533.4 | -19103.06 | 426.28
560 | -18956.87 | -18458.2 | 498.67 | -18574.48 | 382.39
550 | -18389.68 | -17925.64 | 464.04 | -18052.6 | 337.08
540 | -17827.84 | -17398.35 | 429.49 | -17537.45 | 290.39
530 | -17271.45 | -16876.38 | 395.07 | -17029.01 | 242.44
520 | -16720.59 | -16359.83 | 360.76 | -16527.31 | 193.28
510 | -16175.38 | -15848.78 | 326.6 | -16032.35 | 143.03
500 | -15635.91 | -15343.31 | 292.6 | -15544.17 | 91.74
490 | -15102.29 | -14843.51 | 258.78 | -15062.8 | 39.49 | 262.162
480 | -14574.64 | -14349.48 | 225.16 | -14588.26 | -13.62 | 228.522
470 | -14053.09 | -13861.31 | 191.78 | -14120.61 | -67.52 | 195.118
460 | -13537.76 | -13379.1 | 158.66 | -13659.88 | -122.12 | 161.972
450 | -13028.8 | -12902.96 | 125.84 | -13206.13 | -177.33 | 129.122
440 | -12526.37 | -12432.99 | 93.38 | -12759.41 | -233.04 | 96.626
430 | -12030.63 | -11969.31 | 61.32 | -12319.8 | -289.17 | 64.526
420 | -11541.78 | -11512.03 | 29.75 | -11887.35 | -345.57 | 32.907
410 | -11060.03 | -11061.28 | -1.25 | -11462.15 | -402.12 | 1.85
400 | -10585.61 | -10617.18 | -31.57 | -11044.27 | -458.66 | -28.538
390 | -10118.8 | -10179.87 | -61.07 | -10633.81 | -515.01 | -58.12 | 374.0915
380 | -9659.972 | -9749.484 | -89.512 | -10230.86 | -570.888 | -86.6678 | 384.0475
370 | -9209.859 | -9326.17 | -116.311 | -9835.524 | -625.665 | -113.6311
360 | -8770.187 | -8910.079 | -139.892 | -9447.912 | -677.725 | -137.5339
350 | -8340.953 | -8501.371 | -160.418 | -9068.143 | -727.19 | -158.3654
340 | -7922.001 | -8100.212 | -178.211 | -8696.341 | -774.34 | -176.4317
330 | -7513.233 | -7706.778 | -193.545 | -8332.643 | -819.41 | -192.0116
320 | -7114.597 | -7321.251 | -206.654 | -7977.191 | -862.594 | -205.3431
310 | -6726.085 | -6943.826 | -217.741 | -7630.142 | -904.057 | -216.6323
300 | -6347.723 | -6574.703 | -226.98 | -7291.657 | -943.934 | -226.0561
290 | -5979.564 | -6214.096 | -234.532 | -6961.912 | -982.348 | -233.7768
280 | -5621.693 | -5862.229 | -240.536 | -6641.092 | -1019.399 | -239.9356
270 | -5274.216 | -5519.336 | -245.12 | -6329.395 | -1055.179
260 | -4937.262 | -5185.667 | -248.405 | -6027.029 | -1089.767
250 | -4610.981 | -4861.479 | -250.498 | -5734.217 | -1123.236
240 | -4295.547 | -4547.048 | -251.501 | -5451.194 | -1155.647
230 | -3991.15 | -4242.661 | -251.511 | -5178.208 | -1187.058
220 | -3697.998 | -3948.618 | -250.62 | -4915.52 | -1217.522
210 | -3416.32 | -3665.234 | -248.914 | -4663.4 | -1247.08
200 | -3146.358 | -3392.838 | -246.48 | -4422.135 | -1275.777
190 | -2888.368 | -3131.767 | -243.399 | -4192.016 | -1303.648
180 | -2642.615 | -2882.372 | -239.757 | -3973.337 | -1330.722
170 | -2409.363 | -2645.006 | -235.643 | -3766.395 | -1357.032
160 | -2188.871 | -2420.02 | -231.149 | -3571.469 | -1382.598
150 | -1981.37 | -2207.757 | -226.387 | -3388.812 | -1407.442
140 | -1787.039 | -2008.537 | -221.498 | -3218.619 | -1431.58
130 | -1605.961 | -1822.656 | -216.695 | -3060.993 | -1455.032
120 | -1438.058 | -1650.536 | -212.478 | -2915.867 | -1477.809
110 | -1282.972 | -1493.103 | -210.131 | -2782.902 | -1499.93
100 | -1139.873 | -1349.26 | -209.387 | -2661.292 | -1521.419
90 | -1007.114 | -1216.948 | -209.834 | -2549.433 | -1542.319
80 | -881.6025 | -1092.789 | -211.1865 | -2444.298 | -1562.6955
70 | -757.5573 | -970.7913 | -213.234 | -2340.242 | -1582.6847
60 | -623.9078 | -839.7119 | -215.8041 | -2226.457 | -1602.5492
50 | -458.2348 | -676.9902 | -218.7554 | -2081.067 | -1622.8322
40 | -210.5578 | -432.5286 | -221.9708 | -1855.314 | -1644.7562
30 | 250.2609 | 24.90527 | -225.35563 | -1421.189 | -1671.4499
20 | 1391.006 | 1162.17 | -228.836 | -321.9888 | -1712.9948
10 | 6754.138 | 6521.778 | -232.36 | 4931.677 | -1822.461

## 236
Thermocal
|  | Mes |  | K |  | J/mol
T | GM(FCC_A1) | hcp | ΔG(fcc->hcp) | bcc | ΔG(fcc->bcc)
1500 | -92829.19 | -88977.58 | 3851.61 | -92428.45 | 400.74
1490 | -91918.03 | -88099.31 | 3818.72 | -91503.5 | 414.53
1480 | -91009.42 | -87223.6 | 3785.82 | -90581.23 | 428.19
1470 | -90103.37 | -86350.45 | 3752.92 | -89661.67 | 441.7
1460 | -89199.89 | -85479.86 | 3720.03 | -88744.81 | 455.08
1450 | -88298.99 | -84611.86 | 3687.13 | -87830.67 | 468.32
1440 | -87400.69 | -83746.45 | 3654.24 | -86919.27 | 481.42
1430 | -86504.98 | -82883.64 | 3621.34 | -86010.61 | 494.37
1420 | -85611.9 | -82023.45 | 3588.45 | -85104.7 | 507.2
1410 | -84721.44 | -81165.89 | 3555.55 | -84201.57 | 519.87
1400 | -83833.62 | -80310.96 | 3522.66 | -83301.21 | 532.41
1390 | -82948.45 | -79458.7 | 3489.75 | -82403.66 | 544.79
1380 | -82065.95 | -78609.09 | 3456.86 | -81508.9 | 557.05
1370 | -81186.13 | -77762.15 | 3423.98 | -80616.97 | 569.16
1360 | -80308.99 | -76917.91 | 3391.08 | -79727.87 | 581.12
1350 | -79434.55 | -76076.37 | 3358.18 | -78841.61 | 592.94
1340 | -78562.84 | -75237.54 | 3325.3 | -77958.22 | 604.62
1330 | -77693.84 | -74401.44 | 3292.4 | -77077.7 | 616.14
1320 | -76827.59 | -73568.08 | 3259.51 | -76200.07 | 627.52
1310 | -75964.09 | -72737.48 | 3226.61 | -75325.34 | 638.75
1300 | -75103.37 | -71909.64 | 3193.73 | -74453.54 | 649.83
1290 | -74245.43 | -71084.59 | 3160.84 | -73584.67 | 660.76
1280 | -73390.28 | -70262.33 | 3127.95 | -72718.74 | 671.54
1270 | -72537.95 | -69442.88 | 3095.07 | -71855.79 | 682.16
1260 | -71688.44 | -68626.27 | 3062.17 | -70995.81 | 692.63
1250 | -70841.77 | -67812.48 | 3029.29 | -70138.84 | 702.93
1240 | -69997.95 | -67001.56 | 2996.39 | -69284.87 | 713.08
1230 | -69157.02 | -66193.52 | 2963.5 | -68433.94 | 723.08
1220 | -68318.97 | -65388.35 | 2930.62 | -67586.05 | 732.92
1210 | -67483.82 | -64586.09 | 2897.73 | -66741.24 | 742.58
1200 | -66651.59 | -63786.75 | 2864.84 | -65899.51 | 752.08
1190 | -65822.3 | -62990.34 | 2831.96 | -65060.88 | 761.42
1180 | -64995.96 | -62196.89 | 2799.07 | -64225.38 | 770.58
1170 | -64172.59 | -61406.4 | 2766.19 | -63393.02 | 779.57
1160 | -63352.21 | -60618.91 | 2733.3 | -62563.82 | 788.39
1150 | -62534.84 | -59834.41 | 2700.43 | -61737.81 | 797.03
1140 | -61720.48 | -59052.94 | 2667.54 | -60915 | 805.48
1130 | -60909.17 | -58274.51 | 2634.66 | -60095.43 | 813.74
1120 | -60100.92 | -57499.14 | 2601.78 | -59279.09 | 821.83
1110 | -59295.75 | -56726.85 | 2568.9 | -58466.03 | 829.72
1100 | -58493.68 | -55957.65 | 2536.03 | -57656.26 | 837.42
1090 | -57694.72 | -55191.57 | 2503.15 | -56849.81 | 844.91
1080 | -56898.9 | -54428.63 | 2470.27 | -56046.71 | 852.19
1070 | -56106.24 | -53668.85 | 2437.39 | -55246.97 | 859.27
1060 | -55316.76 | -52912.24 | 2404.52 | -54450.63 | 866.13
1050 | -54530.48 | -52158.83 | 2371.65 | -53657.71 | 872.77
1040 | -53747.42 | -51408.64 | 2338.78 | -52868.24 | 879.18
1030 | -52967.61 | -50661.7 | 2305.91 | -52082.25 | 885.36
1020 | -52191.06 | -49918.02 | 2273.04 | -51299.77 | 891.29
1010 | -51417.8 | -49177.62 | 2240.18 | -50520.82 | 896.98
1000 | -50647.86 | -48440.54 | 2207.32 | -49745.45 | 902.41
990 | -49881.24 | -47706.79 | 2174.45 | -48973.68 | 907.56
980 | -49117.99 | -46976.4 | 2141.59 | -48205.54 | 912.45
970 | -48358.13 | -46249.39 | 2108.74 | -47441.08 | 917.05
960 | -47601.68 | -45525.79 | 2075.89 | -46680.32 | 921.36
950 | -46848.66 | -44805.63 | 2043.03 | -45923.32 | 925.34
940 | -46099.1 | -44088.92 | 2010.18 | -45170.1 | 929
930 | -45353.03 | -43375.7 | 1977.33 | -44420.7 | 932.33
920 | -44610.48 | -42666 | 1944.48 | -43675.18 | 935.3
910 | -43871.48 | -41959.84 | 1911.64 | -42933.57 | 937.91
900 | -43136.05 | -41257.24 | 1878.81 | -42195.93 | 940.12
890 | -42404.22 | -40558.25 | 1845.97 | -41462.29 | 941.93
880 | -41676.03 | -39862.89 | 1813.14 | -40732.72 | 943.31
870 | -40951.5 | -39171.18 | 1780.32 | -40007.27 | 944.23
860 | -40230.66 | -38483.17 | 1747.49 | -39285.99 | 944.67
850 | -39513.56 | -37798.88 | 1714.68 | -38568.95 | 944.61
840 | -38800.21 | -37118.35 | 1681.86 | -37856.21 | 944
830 | -38090.66 | -36441.6 | 1649.06 | -37147.85 | 942.81
823.001 | -37596.32 | -35970.22 | 1626.1 | -36654.7 | 941.62
823 | -37596.25 | -35970.15 | 1626.1 | -36654.63 | 941.62
823 | -37596.25 | -35970.15 | 1626.1 | -36654.63 | 941.62
822.999 | -37596.18 | -35970.08 | 1626.1 | -36654.56 | 941.62
820 | -37384.93 | -35768.68 | 1616.25 | -36443.93 | 941
810 | -36683.07 | -35099.61 | 1583.46 | -35744.52 | 938.55
800 | -35985.12 | -34434.44 | 1550.68 | -35049.73 | 935.39
790 | -35291.09 | -33773.2 | 1517.89 | -34359.63 | 931.46
780 | -34601.05 | -33115.92 | 1485.13 | -33674.32 | 926.73
770 | -33915.02 | -32462.65 | 1452.37 | -32993.93 | 921.09
760 | -33233.04 | -31813.43 | 1419.61 | -32318.55 | 914.49
750 | -32555.16 | -31168.3 | 1386.86 | -31648.34 | 906.82
740 | -31881.42 | -30527.29 | 1354.13 | -30983.42 | 898
730 | -31211.86 | -29890.45 | 1321.41 | -30323.97 | 887.89
720 | -30546.53 | -29257.83 | 1288.7 | -29670.18 | 876.35
710 | -29885.47 | -28629.46 | 1256.01 | -29022.27 | 863.2
700 | -29228.73 | -28005.41 | 1223.32 | -28380.5 | 848.23
690 | -28576.37 | -27385.7 | 1190.67 | -27745.2 | 831.17
680 | -27928.42 | -26770.4 | 1158.02 | -27117.21 | 811.21
670 | -27284.94 | -26159.54 | 1125.4 | -26496.76 | 788.18
660 | -26645.99 | -25553.2 | 1092.79 | -25883.71 | 762.28
650 | -26011.62 | -24951.4 | 1060.22 | -25277.94 | 733.68
640 | -25381.88 | -24354.22 | 1027.66 | -24679.34 | 702.54
630 | -24756.84 | -23761.71 | 995.13 | -24087.83 | 669.01
620 | -24136.56 | -23173.93 | 962.63 | -23503.33 | 633.23
610 | -23521.1 | -22590.93 | 930.17 | -22925.78 | 595.32
600 | -22910.52 | -22012.77 | 897.75 | -22355.13 | 555.39
590 | -22304.9 | -21439.53 | 865.37 | -21791.35 | 513.55
580 | -21704.29 | -20871.27 | 833.02 | -21234.4 | 469.89
570 | -21108.79 | -20308.04 | 800.75 | -20684.27 | 424.52
560 | -20518.46 | -19749.94 | 768.52 | -20140.94 | 377.52
550 | -19933.37 | -19197.02 | 736.35 | -19604.4 | 328.97
540 | -19353.62 | -18649.37 | 704.25 | -19074.66 | 278.96
530 | -18779.29 | -18107.05 | 672.24 | -18551.72 | 227.57
520 | -18210.46 | -17570.15 | 640.31 | -18035.6 | 174.86
510 | -17647.24 | -17038.76 | 608.48 | -17526.32 | 120.92
500 | -17089.72 | -16512.96 | 576.76 | -17023.9 | 65.82
490 | -16538.01 | -15992.84 | 545.17 | -16528.38 | 9.63
480 | -15992.21 | -15478.49 | 513.72 | -16039.8 | -47.59
470 | -15452.44 | -14970.01 | 482.43 | -15558.19 | -105.75 | 485.559
460 | -14918.83 | -14467.49 | 451.34 | -15083.61 | -164.78 | 454.449
450 | -14391.5 | -13971.05 | 420.45 | -14616.12 | -224.62 | 423.539
440 | -13870.59 | -13480.79 | 389.8 | -14155.76 | -285.17 | 392.865
430 | -13356.27 | -12996.83 | 359.44 | -13702.61 | -346.34 | 362.476
420 | -12848.68 | -12519.28 | 329.4 | -13256.75 | -408.07 | 332.404
410 | -12348.02 | -12048.26 | 299.76 | -12818.24 | -470.22 | 302.724
400 | -11854.49 | -11583.9 | 270.59 | -12387.18 | -532.69 | 273.507
390 | -11368.31 | -11126.33 | 241.98 | -11963.65 | -595.34 | 244.841
380 | -10889.76 | -10675.7 | 214.06 | -11547.77 | -658.01 | 216.852
370 | -10419.16 | -10232.16 | 187 | -11139.62 | -720.46 | 189.706 | 260.983
360 | -9957.438 | -9795.838 | 161.6 | -10739.34 | -781.902 | 164.14
350 | -9505.718 | -9366.912 | 138.806 | -10347.03 | -841.312 | 141.0854
340 | -9063.896 | -8945.546 | 118.35 | -9962.84 | -898.944 | 132.6692
330 | -8631.899 | -8531.913 | 99.986 | -9586.896 | -954.997 | 101.8224
320 | -8209.703 | -8126.2 | 83.503 | -9219.353 | -1009.65 | 85.1513
310 | -7797.319 | -7728.598 | 68.721 | -8860.367 | -1063.048 | 70.1992
300 | -7394.796 | -7339.31 | 55.486 | -8510.111 | -1115.315 | 56.8095
290 | -7002.21 | -6958.55 | 43.66 | -8168.765 | -1166.555 | 44.8426
280 | -6619.664 | -6586.543 | 33.121 | -7836.52 | -1216.856 | 34.1749
270 | -6247.284 | -6223.524 | 23.76 | -7513.58 | -1266.296 | 24.6961
260 | -5885.218 | -5869.743 | 15.475 | -7200.163 | -1314.945 | 16.3035
250 | -5533.634 | -5525.459 | 8.175 | -6896.499 | -1362.865
240 | -5192.722 | -5190.948 | 1.774 | -6602.832 | -1410.11
230 | -4862.688 | -4866.5 | -3.812 | -6319.418 | -1456.73
220 | -4543.757 | -4552.416 | -8.659 | -6046.531 | -1502.774
210 | -4236.172 | -4249.014 | -12.842 | -5784.454 | -1548.282
200 | -3940.192 | -3956.625 | -16.433 | -5533.482 | -1593.29
190 | -3656.085 | -3675.591 | -19.506 | -5293.925 | -1637.84
180 | -3384.132 | -3406.268 | -22.136 | -5066.093 | -1681.961
170 | -3124.611 | -3149.015 | -24.404 | -4850.299 | -1725.688
160 | -2877.795 | -2904.2 | -26.405 | -4646.845 | -1769.05
150 | -2643.93 | -2672.191 | -28.261 | -4456.009 | -1812.079
140 | -2423.211 | -2453.396 | -30.185 | -4278.018 | -1854.807
130 | -2215.742 | -2248.594 | -32.852 | -4113.007 | -1897.265
120 | -2021.464 | -2057.735 | -36.271 | -3960.958 | -1939.494
110 | -1840.052 | -1880.3 | -40.248 | -3821.589 | -1981.537
100 | -1670.717 | -1715.375 | -44.658 | -3694.178 | -2023.461
90 | -1511.885 | -1561.294 | -49.409 | -3577.24 | -2065.355
80 | -1360.589 | -1415.015 | -54.426 | -3467.942 | -2107.353
70 | -1211.304 | -1270.955 | -59.651 | -3360.987 | -2149.683
60 | -1053.537 | -1118.572 | -65.035 | -3246.271 | -2192.734
50 | -866.3666 | -936.8991 | -70.5325 | -3103.614 | -2237.2474
40 | -604.4464 | -680.5575 | -76.1111 | -2889.22 | -2284.7736 |  | 49.16198
30 | -155.1426 | -236.8839 | -81.7413 | -2494.224 | -2339.0814
20 | 835.8885 | 748.4879 | -87.4006 | -1575.955 | -2411.8435
10 | 4202.478 | 4109.405 | -93.073 | 1639.591 | -2562.887
|  |  | 0 |  | 0
|  |  | 0 |  | 0

## 237
Thermocal
|  | Mes |  | K |  | J/mol
T | GM(FCC_A1) | hcp | ΔG(fcc->hcp) | bcc | ΔG(fcc->bcc)
1500 | -94019.89 | -90142.18 | 3877.71 | -93577.13 | 442.76
1490 | -93102.63 | -89256.61 | 3846.02 | -92645.94 | 456.69
1480 | -92187.92 | -88373.59 | 3814.33 | -91717.45 | 470.47
1470 | -91275.77 | -87493.12 | 3782.65 | -90791.66 | 484.11
1460 | -90366.18 | -86615.23 | 3750.95 | -89868.6 | 497.58
1450 | -89459.17 | -85739.91 | 3719.26 | -88948.28 | 510.89
1440 | -88554.76 | -84867.18 | 3687.58 | -88030.7 | 524.06
1430 | -87652.94 | -83997.05 | 3655.89 | -87115.89 | 537.05
1420 | -86753.73 | -83129.54 | 3624.19 | -86203.84 | 549.89
1410 | -85857.16 | -82264.65 | 3592.51 | -85294.59 | 562.57
1400 | -84963.22 | -81402.4 | 3560.82 | -84388.12 | 575.1
1390 | -84071.93 | -80542.8 | 3529.13 | -83484.47 | 587.46
1380 | -83183.3 | -79685.86 | 3497.44 | -82583.64 | 599.66
1370 | -82297.34 | -78831.59 | 3465.75 | -81685.64 | 611.7
1360 | -81414.07 | -77980.01 | 3434.06 | -80790.5 | 623.57
1350 | -80533.51 | -77131.12 | 3402.39 | -79898.22 | 635.29
1340 | -79655.65 | -76284.95 | 3370.7 | -79008.82 | 646.83
1330 | -78780.52 | -75441.51 | 3339.01 | -78122.31 | 658.21
1320 | -77908.12 | -74600.8 | 3307.32 | -77238.71 | 669.41
1310 | -77038.48 | -73762.84 | 3275.64 | -76358.03 | 680.45
1300 | -76171.6 | -72927.66 | 3243.94 | -75480.29 | 691.31
1290 | -75307.51 | -72095.24 | 3212.27 | -74605.5 | 702.01
1280 | -74446.2 | -71265.62 | 3180.58 | -73733.69 | 712.51
1270 | -73587.71 | -70438.82 | 3148.89 | -72864.85 | 722.86
1260 | -72732.04 | -69614.84 | 3117.2 | -71999.02 | 733.02
1250 | -71879.21 | -68793.69 | 3085.52 | -71136.2 | 743.01
1240 | -71029.23 | -67975.4 | 3053.83 | -70276.43 | 752.8
1230 | -70182.12 | -67159.98 | 3022.14 | -69419.7 | 762.42
1220 | -69337.91 | -66347.44 | 2990.47 | -68566.05 | 771.86
1210 | -68496.58 | -65537.8 | 2958.78 | -67715.49 | 781.09
1200 | -67658.17 | -64731.07 | 2927.1 | -66868.05 | 790.12
1190 | -66822.7 | -63927.29 | 2895.41 | -66023.72 | 798.98
1180 | -65990.18 | -63126.45 | 2863.73 | -65182.55 | 807.63
1170 | -65160.62 | -62328.57 | 2832.05 | -64344.54 | 816.08
1160 | -64334.05 | -61533.68 | 2800.37 | -63509.73 | 824.32
1150 | -63510.48 | -60741.79 | 2768.69 | -62678.12 | 832.36
1140 | -62689.94 | -59952.93 | 2737.01 | -61849.75 | 840.19
1130 | -61872.43 | -59167.09 | 2705.34 | -61024.63 | 847.8
1120 | -61057.97 | -58384.32 | 2673.65 | -60202.79 | 855.18
1110 | -60246.6 | -57604.62 | 2641.98 | -59384.25 | 862.35
1100 | -59438.31 | -56828.02 | 2610.29 | -58569.04 | 869.27
1090 | -58633.15 | -56054.53 | 2578.62 | -57757.18 | 875.97
1080 | -57831.11 | -55284.17 | 2546.94 | -56948.7 | 882.41
1070 | -57032.23 | -54516.97 | 2515.26 | -56143.61 | 888.62
1060 | -56236.54 | -53752.94 | 2483.6 | -55341.96 | 894.58
1050 | -55444.03 | -52992.11 | 2451.92 | -54543.77 | 900.26
1040 | -54654.74 | -52234.49 | 2420.25 | -53749.07 | 905.67
1030 | -53868.7 | -51480.12 | 2388.58 | -52957.89 | 910.81
1020 | -53085.91 | -50729.01 | 2356.9 | -52170.25 | 915.66
1010 | -52306.41 | -49981.18 | 2325.23 | -51386.2 | 920.21
1000 | -51530.23 | -49236.66 | 2293.57 | -50605.77 | 924.46
990 | -50757.37 | -48495.47 | 2261.9 | -49828.98 | 928.39
980 | -49987.87 | -47757.63 | 2230.24 | -49055.88 | 931.99
970 | -49221.75 | -47023.18 | 2198.57 | -48286.5 | 935.25
960 | -48459.04 | -46292.13 | 2166.91 | -47520.88 | 938.16
950 | -47699.76 | -45564.51 | 2135.25 | -46759.07 | 940.69
940 | -46943.94 | -44840.35 | 2103.59 | -46001.1 | 942.84
930 | -46191.6 | -44119.67 | 2071.93 | -45247.02 | 944.58
920 | -45442.78 | -43402.51 | 2040.27 | -44496.88 | 945.9
910 | -44697.5 | -42688.88 | 2008.62 | -43750.72 | 946.78
900 | -43955.79 | -41978.82 | 1976.97 | -43008.6 | 947.19
890 | -43217.68 | -41272.36 | 1945.32 | -42270.57 | 947.11
880 | -42483.19 | -40569.52 | 1913.67 | -41536.68 | 946.51
870 | -41752.37 | -39870.34 | 1882.03 | -40807 | 945.37
860 | -41025.23 | -39174.85 | 1850.38 | -40081.58 | 943.65
850 | -40301.82 | -38483.07 | 1818.75 | -39360.5 | 941.32
840 | -39582.17 | -37795.05 | 1787.12 | -38643.84 | 938.33
830 | -38866.3 | -37110.82 | 1755.48 | -37931.65 | 934.65
823.001 | -38367.54 | -36634.19 | 1733.35 | -37435.91 | 931.63
823 | -38367.47 | -36634.12 | 1733.35 | -37435.84 | 931.63
823 | -38367.47 | -36634.12 | 1733.35 | -37435.84 | 931.63
822.999 | -38367.4 | -36634.05 | 1733.35 | -37435.77 | 931.63
820 | -38154.26 | -36430.4 | 1723.86 | -37224.04 | 930.22
810 | -37446.08 | -35753.84 | 1692.24 | -36521.08 | 925
800 | -36741.79 | -35081.17 | 1660.62 | -35822.88 | 918.91
790 | -36041.43 | -34412.43 | 1629 | -35129.54 | 911.89
780 | -35345.05 | -33747.65 | 1597.4 | -34441.17 | 903.88
770 | -34652.67 | -33086.88 | 1565.79 | -33757.91 | 894.76
760 | -33964.34 | -32430.15 | 1534.19 | -33079.89 | 884.45
750 | -33280.11 | -31777.5 | 1502.61 | -32407.29 | 872.82
740 | -32600 | -31128.97 | 1471.03 | -31740.29 | 859.71
730 | -31924.07 | -30484.62 | 1439.45 | -31079.1 | 844.97
720 | -31252.36 | -29844.47 | 1407.89 | -30423.97 | 828.39
710 | -30584.91 | -29208.59 | 1376.32 | -29775.23 | 809.68
700 | -29921.78 | -28577 | 1344.78 | -29133.72 | 788.06
690 | -29263 | -27949.76 | 1313.24 | -28499.62 | 763.38
680 | -28608.64 | -27326.93 | 1281.71 | -27872.77 | 735.87
670 | -27958.74 | -26708.54 | 1250.2 | -27253.08 | 705.66
660 | -27313.35 | -26094.65 | 1218.7 | -26640.44 | 672.91
650 | -26672.54 | -25485.32 | 1187.22 | -26034.77 | 637.77
640 | -26036.34 | -24880.59 | 1155.75 | -25436 | 600.34
630 | -25404.84 | -24280.53 | 1124.31 | -24844.06 | 560.78
620 | -24778.07 | -23685.19 | 1092.88 | -24258.93 | 519.14
610 | -24156.11 | -23094.64 | 1061.47 | -23680.54 | 475.57
600 | -23539.02 | -22508.93 | 1030.09 | -23108.88 | 430.14
590 | -22926.86 | -21928.13 | 998.73 | -22543.91 | 382.95
580 | -22319.71 | -21352.3 | 967.41 | -21985.64 | 334.07
570 | -21717.63 | -20781.51 | 936.12 | -21434.05 | 283.58
560 | -21120.71 | -20215.84 | 904.87 | -20889.15 | 231.56
550 | -20529.01 | -19655.35 | 873.66 | -20350.93 | 178.08
540 | -19942.61 | -19100.12 | 842.49 | -19819.41 | 123.2
530 | -19361.6 | -18550.23 | 811.37 | -19294.61 | 66.99
520 | -18786.07 | -18005.75 | 780.32 | -18776.54 | 9.53
510 | -18216.1 | -17466.78 | 749.32 | -18265.25 | -49.15
500 | -17651.79 | -16933.39 | 718.4 | -17760.76 | -108.97
490 | -17093.25 | -16405.69 | 687.56 | -17263.11 | -169.86
480 | -16540.56 | -15883.75 | 656.81 | -16772.35 | -231.79
470 | -15993.84 | -15367.67 | 626.17 | -16288.52 | -294.68 | 629.234
460 | -15453.21 | -14857.56 | 595.65 | -15811.68 | -358.47 | 598.702
450 | -14918.79 | -14353.53 | 565.26 | -15341.89 | -423.1 | 568.299
440 | -14390.7 | -13855.67 | 535.03 | -14879.23 | -488.53 | 538.053
430 | -13869.09 | -13364.1 | 504.99 | -14423.75 | -554.66 | 507.994
420 | -13354.09 | -12878.94 | 475.15 | -13975.54 | -621.45 | 478.134
410 | -12845.87 | -12400.32 | 445.55 | -13534.68 | -688.81 | 448.51
400 | -12344.59 | -11928.35 | 416.24 | -13101.26 | -756.67 | 419.171
390 | -11850.46 | -11463.17 | 387.29 | -12675.38 | -824.92 | 390.185
380 | -11363.66 | -11004.93 | 358.73 | -12257.15 | -893.49 | 361.586
370 | -10884.44 | -10553.76 | 330.68 | -11846.67 | -962.23 | 333.485 | 213.6078
360 | -10413.08 | -10109.83 | 303.25 | -11444.06 | -1030.98 | 305.993
350 | -9949.916 | -9673.282 | 276.634 | -11049.45 | -1099.534 | 284.6188
340 | -9496.103 | -9244.293 | 251.81 | -10662.98 | -1166.877 | 254.2924
330 | -9052.241 | -8823.036 | 229.205 | -10284.79 | -1232.549 | 231.4655
320 | -8618.26 | -8409.694 | 208.566 | -9915.041 | -1296.781 | 210.6299
310 | -8194.135 | -8004.463 | 189.672 | -9553.888 | -1359.753 | 191.5614
300 | -7779.893 | -7607.543 | 172.35 | -9201.51 | -1421.617 | 174.0822
290 | -7375.591 | -7219.148 | 156.443 | -8858.091 | -1482.5 | 158.0337
280 | -6981.323 | -6839.502 | 141.821 | -8523.829 | -1542.506 | 143.2832
270 | -6597.207 | -6468.842 | 128.365 | -8198.936 | -1601.729 | 129.7106
260 | -6223.385 | -6107.415 | 115.97 | -7883.631 | -1660.246 | 117.2095
250 | -5860.025 | -5755.48 | 104.545 | -7578.154 | -1718.129
240 | -5507.313 | -5413.314 | 93.999 | -7282.752 | -1775.439
230 | -5165.458 | -5081.202 | 84.256 | -6997.691 | -1832.233
220 | -4834.686 | -4759.445 | 75.241 | -6723.248 | -1888.562
210 | -4515.24 | -4448.358 | 66.882 | -6459.715 | -1944.475
200 | -4207.379 | -4148.267 | 59.112 | -6207.397 | -2000.018
190 | -3911.378 | -3859.509 | 51.869 | -5966.607 | -2055.229
180 | -3627.515 | -3582.43 | 45.085 | -5737.669 | -2110.154
170 | -3356.075 | -3317.377 | 38.698 | -5520.904 | -2164.829
160 | -3097.333 | -3064.695 | 32.638 | -5316.626 | -2219.293
150 | -2851.536 | -2824.714 | 26.822 | -5125.125 | -2273.589
140 | -2618.885 | -2597.762 | 21.123 | -4946.64 | -2327.755
130 | -2399.486 | -2384.281 | 15.205 | -4781.324 | -2381.838
120 | -2193.286 | -2184.229 | 9.057 | -4629.176 | -2435.89
110 | -1999.964 | -1997.211 | 2.753 | -4489.939 | -2489.975
100 | -1818.74 | -1822.408 | -3.668 | -4362.916 | -2544.176
90 | -1648.048 | -1658.225 | -10.177 | -4246.651 | -2598.603
80 | -1484.935 | -1501.688 | -16.753 | -4138.36 | -2653.425
70 | -1323.894 | -1347.274 | -23.38 | -4032.795 | -2708.901
60 | -1154.463 | -1184.51 | -30.047 | -3919.935 | -2765.472
50 | -955.7749 | -992.517 | -36.7421 | -3779.715 | -2823.9401
40 | -682.5887 | -726.0454 | -43.4567 | -3568.537 | -2885.9483
30 | -222.5117 | -272.6957 | -50.184 | -3177.914 | -2955.4023
20 | 778.0848 | 721.1664 | -56.9184 | -2266.137 | -3044.2218
10 | 4149.489 | 4085.833 | -63.656 | 936.6844 | -3212.8046
|  |  | 0 |  | 0
|  |  | 0 |  | 0

## 238
Thermocal
|  | Mes |  | K |  | J/mol
T | GM(FCC_A1) | hcp | ΔG(fcc->hcp) | bcc | ΔG(fcc->bcc)
1500 | -93823.3 | -90119.22 | 3704.08 | -93414.05 | 409.25
1490 | -92906.33 | -89233.59 | 3672.74 | -92482.2 | 424.13
1480 | -91991.92 | -88350.52 | 3641.4 | -91553.04 | 438.88
1470 | -91080.09 | -87470.03 | 3610.06 | -90626.6 | 453.49
1460 | -90170.86 | -86592.13 | 3578.73 | -89702.9 | 467.96
1450 | -89264.23 | -85716.84 | 3547.39 | -88781.93 | 482.3
1440 | -88360.21 | -84844.15 | 3516.06 | -87863.71 | 496.5
1430 | -87458.81 | -83974.09 | 3484.72 | -86948.25 | 510.56
1420 | -86560.05 | -83106.66 | 3453.39 | -86035.57 | 524.48
1410 | -85663.94 | -82241.88 | 3422.06 | -85125.67 | 538.27
1400 | -84770.48 | -81379.77 | 3390.71 | -84218.58 | 551.9
1390 | -83879.7 | -80520.32 | 3359.38 | -83314.29 | 565.41
1380 | -82991.6 | -79663.55 | 3328.05 | -82412.82 | 578.78
1370 | -82106.2 | -78809.48 | 3296.72 | -81514.19 | 592.01
1360 | -81223.51 | -77958.12 | 3265.39 | -80618.41 | 605.1
1350 | -80343.53 | -77109.48 | 3234.05 | -79725.48 | 618.05
1340 | -79466.3 | -76263.58 | 3202.72 | -78835.44 | 630.86
1330 | -78591.8 | -75420.42 | 3171.38 | -77948.27 | 643.53
1320 | -77720.08 | -74580.02 | 3140.06 | -77064.02 | 656.06
1310 | -76851.12 | -73742.4 | 3108.72 | -76182.68 | 668.44
1300 | -75984.96 | -72907.56 | 3077.4 | -75304.27 | 680.69
1290 | -75121.6 | -72075.53 | 3046.07 | -74428.8 | 692.8
1280 | -74261.06 | -71246.31 | 3014.75 | -73556.28 | 704.78
1270 | -73403.34 | -70419.93 | 2983.41 | -72686.75 | 716.59
1260 | -72548.48 | -69596.39 | 2952.09 | -71820.2 | 728.28
1250 | -71696.48 | -68775.71 | 2920.77 | -70956.66 | 739.82
1240 | -70847.35 | -67957.91 | 2889.44 | -70096.13 | 751.22
1230 | -70001.12 | -67143 | 2858.12 | -69238.65 | 762.47
1220 | -69157.79 | -66331 | 2826.79 | -68384.22 | 773.57
1210 | -68317.38 | -65521.91 | 2795.47 | -67532.85 | 784.53
1200 | -67479.92 | -64715.77 | 2764.15 | -66684.58 | 795.34
1190 | -66645.41 | -63912.59 | 2732.82 | -65839.41 | 806
1180 | -65813.88 | -63112.38 | 2701.5 | -64997.36 | 816.52
1170 | -64985.34 | -62315.15 | 2670.19 | -64158.45 | 826.89
1160 | -64159.8 | -61520.93 | 2638.87 | -63322.7 | 837.1
1150 | -63337.29 | -60729.74 | 2607.55 | -62490.13 | 847.16
1140 | -62517.83 | -59941.59 | 2576.24 | -61660.75 | 857.08
1130 | -61701.43 | -59156.5 | 2544.93 | -60834.59 | 866.84
1120 | -60888.1 | -58374.48 | 2513.62 | -60011.67 | 876.43
1110 | -60077.88 | -57595.57 | 2482.31 | -59192 | 885.88
1100 | -59270.77 | -56819.78 | 2450.99 | -58375.62 | 895.15
1090 | -58466.81 | -56047.12 | 2419.69 | -57562.53 | 904.28
1080 | -57666 | -55277.62 | 2388.38 | -56752.77 | 913.23
1070 | -56868.37 | -54511.29 | 2357.08 | -55946.35 | 922.02
1060 | -56073.95 | -53748.16 | 2325.79 | -55143.3 | 930.65
1050 | -55282.74 | -52988.26 | 2294.48 | -54343.64 | 939.1
1040 | -54494.77 | -52231.59 | 2263.18 | -53547.4 | 947.37
1030 | -53710.07 | -51478.18 | 2231.89 | -52754.6 | 955.47
1020 | -52928.66 | -50728.07 | 2200.59 | -51965.26 | 963.4
1010 | -52150.56 | -49981.25 | 2169.31 | -51179.42 | 971.14
1000 | -51375.8 | -49237.77 | 2138.03 | -50397.1 | 978.7
990 | -50604.39 | -48497.64 | 2106.75 | -49618.33 | 986.06
980 | -49836.36 | -47760.89 | 2075.47 | -48843.14 | 993.22
970 | -49071.73 | -47027.55 | 2044.18 | -48071.55 | 1000.18
960 | -48310.55 | -46297.63 | 2012.92 | -47303.6 | 1006.95
950 | -47552.81 | -45571.17 | 1981.64 | -46539.32 | 1013.49
940 | -46798.57 | -44848.19 | 1950.38 | -45778.74 | 1019.83
930 | -46047.83 | -44128.71 | 1919.12 | -45021.89 | 1025.94
920 | -45300.63 | -43412.77 | 1887.86 | -44268.82 | 1031.81
910 | -44557 | -42700.39 | 1856.61 | -43519.55 | 1037.45
900 | -43816.97 | -41991.6 | 1825.37 | -42774.12 | 1042.85
890 | -43080.56 | -41286.43 | 1794.13 | -42032.58 | 1047.98
880 | -42347.81 | -40584.91 | 1762.9 | -41294.96 | 1052.85
870 | -41618.75 | -39887.07 | 1731.68 | -40561.3 | 1057.45
860 | -40893.4 | -39192.95 | 1700.45 | -39831.64 | 1061.76
850 | -40171.8 | -38502.56 | 1669.24 | -39106.04 | 1065.76
840 | -39453.99 | -37815.95 | 1638.04 | -38384.54 | 1069.45
830 | -38740 | -37133.16 | 1606.84 | -37667.19 | 1072.81
823.001 | -38242.56 | -36657.55 | 1585.01 | -37167.61 | 1074.95
823 | -38242.49 | -36657.48 | 1585.01 | -37167.54 | 1074.95
823 | -38242.49 | -36657.48 | 1585.01 | -37167.54 | 1074.95
822.999 | -38242.42 | -36657.41 | 1585.01 | -37167.46 | 1074.96
820 | -38029.86 | -36454.2 | 1575.66 | -36954.03 | 1075.83
810 | -37323.6 | -35779.12 | 1544.48 | -36245.13 | 1078.47
800 | -36621.27 | -35107.96 | 1513.31 | -35540.54 | 1080.73
790 | -35922.91 | -34440.74 | 1482.17 | -34840.32 | 1082.59
780 | -35228.54 | -33777.52 | 1451.02 | -34144.54 | 1084
770 | -34538.21 | -33118.32 | 1419.89 | -33453.25 | 1084.96
760 | -33851.97 | -32463.19 | 1388.78 | -32766.54 | 1085.43
750 | -33169.85 | -31812.16 | 1357.69 | -32084.47 | 1085.38
740 | -32491.89 | -31165.29 | 1326.6 | -31407.13 | 1084.76
730 | -31818.15 | -30522.6 | 1295.55 | -30734.61 | 1083.54
720 | -31148.66 | -29884.15 | 1264.51 | -30066.99 | 1081.67
710 | -30483.47 | -29249.98 | 1233.49 | -29404.37 | 1079.1
700 | -29822.63 | -28620.13 | 1202.5 | -28746.87 | 1075.76
690 | -29166.19 | -27994.66 | 1171.53 | -28094.61 | 1071.58
680 | -28514.2 | -27373.62 | 1140.58 | -27447.71 | 1066.49
670 | -27866.72 | -26757.04 | 1109.68 | -26806.32 | 1060.4
660 | -27223.79 | -26144.99 | 1078.8 | -26170.6 | 1053.19
650 | -26585.48 | -25537.51 | 1047.97 | -25540.74 | 1044.74
640 | -25951.84 | -24934.67 | 1017.17 | -24916.96 | 1034.88
630 | -25322.93 | -24336.52 | 986.41 | -24299.49 | 1023.44
620 | -24698.82 | -23743.11 | 955.71 | -23688.65 | 1010.17
610 | -24079.57 | -23154.51 | 925.06 | -23084.79 | 994.78
600 | -23465.25 | -22570.78 | 894.47 | -22488.82 | 976.43
590 | -22855.92 | -21991.98 | 863.94 | -21901.07 | 954.85
580 | -22251.67 | -21418.17 | 833.5 | -21321.37 | 930.3
570 | -21652.56 | -20849.44 | 803.12 | -20749.6 | 902.96
560 | -21058.69 | -20285.84 | 772.85 | -20185.62 | 873.07
550 | -20470.11 | -19727.45 | 742.66 | -19629.36 | 840.75
540 | -19886.94 | -19174.34 | 712.6 | -19080.72 | 806.22
530 | -19309.25 | -18626.59 | 682.66 | -18539.66 | 769.59
520 | -18737.14 | -18084.28 | 652.86 | -18006.13 | 731.01
510 | -18170.72 | -17547.5 | 623.22 | -17480.09 | 690.63
500 | -17610.09 | -17016.33 | 593.76 | -16961.53 | 648.56
490 | -17055.37 | -16490.86 | 564.51 | -16450.43 | 604.94
480 | -16506.67 | -15971.19 | 535.48 | -15946.8 | 559.87
470 | -15964.12 | -15457.4 | 506.72 | -15450.64 | 513.48 | 509.596
460 | -15427.88 | -14949.61 | 478.27 | -14961.97 | 465.91 | 481.115
450 | -14898.08 | -14447.91 | 450.17 | -14480.83 | 417.25 | 452.98
440 | -14374.91 | -13952.41 | 422.5 | -14007.24 | 367.67 | 425.267
430 | -13858.55 | -13463.23 | 395.32 | -13541.25 | 317.3 | 398.038
420 | -13349.22 | -12980.49 | 368.73 | -13082.91 | 266.31 | 371.389
410 | -12847.17 | -12504.29 | 342.88 | -12632.28 | 214.89 | 345.465
400 | -12352.78 | -12034.79 | 317.99 | -12189.43 | 163.35 | 320.479
390 | -11867.35 | -11572.1 | 295.25 | -11754.42 | 112.93 | 297.524
380 | -11391.22 | -11116.37 | 274.85 | -11327.35 | 63.87 | 276.89
370 | -10924.3 | -10667.75 | 256.55 | -10908.3 | 16 | 258.38 | 170.7923
360 | -10466.54 | -10226.38 | 240.16 | -10497.38 | -30.84 | 241.799
350 | -10017.93 | -9792.427 | 225.503 | -10094.69 | -76.76 | 226.9687
340 | -9578.477 | -9366.062 | 212.415 | -9700.344 | -121.867 | 213.7238
330 | -9148.227 | -8947.457 | 200.77 | -9314.478 | -166.251 | 201.9345
320 | -8727.246 | -8536.801 | 190.445 | -8937.225 | -209.979 | 191.4775
310 | -8315.624 | -8134.285 | 181.339 | -8568.733 | -253.109 | 182.2496
300 | -7913.467 | -7740.116 | 173.351 | -8209.163 | -295.696 | 174.1498
290 | -7520.901 | -7354.508 | 166.393 | -7858.683 | -337.782 | 167.0888
280 | -7138.071 | -6977.69 | 160.381 | -7517.477 | -379.406 | 160.9822
270 | -6765.136 | -6609.902 | 155.234 | -7185.738 | -420.602 | 155.7487
260 | -6402.274 | -6251.395 | 150.879 | -6863.675 | -461.401 | 151.3145
250 | -6049.682 | -5902.438 | 147.244 | -6551.511 | -501.829
240 | -5707.57 | -5563.313 | 144.257 | -6249.482 | -541.912
230 | -5376.167 | -5234.319 | 141.848 | -5957.837 | -581.67
220 | -5055.718 | -4915.774 | 139.944 | -5676.842 | -621.124
210 | -4746.481 | -4608.015 | 138.466 | -5406.775 | -660.294
200 | -4448.733 | -4311.4 | 137.333 | -5147.927 | -699.194
190 | -4162.758 | -4026.316 | 136.442 | -4900.601 | -737.843
180 | -3888.849 | -3753.189 | 135.66 | -4665.105 | -776.256
170 | -3627.301 | -3492.525 | 134.776 | -4441.75 | -814.449
160 | -3378.4 | -3245.381 | 133.019 | -4230.838 | -852.438
150 | -3142.406 | -3012.141 | 130.265 | -4032.646 | -890.24
140 | -2919.527 | -2792.789 | 126.738 | -3847.405 | -927.878
130 | -2709.881 | -2587.286 | 122.595 | -3675.256 | -965.375
120 | -2513.427 | -2395.477 | 117.95 | -3516.19 | -1002.763
110 | -2329.852 | -2216.961 | 112.891 | -3369.945 | -1040.093
100 | -2158.393 | -2050.897 | 107.496 | -3235.822 | -1077.429
90 | -1997.499 | -1895.673 | 101.826 | -3112.373 | -1114.874
80 | -1844.239 | -1748.304 | 95.935 | -2996.829 | -1152.59
70 | -1693.138 | -1603.268 | 89.87 | -2883.989 | -1190.851
60 | -1533.784 | -1450.111 | 83.673 | -2763.918 | -1230.134
50 | -1345.398 | -1268.02 | 77.378 | -2616.742 | -1271.344
40 | -1082.915 | -1011.9 | 71.015 | -2399.281 | -1316.366
30 | -634.3529 | -569.7438 | 64.6091 | -2004.119 | -1369.7661
20 | 352.6786 | 410.8569 | 58.1783 | -1092.946 | -1445.6246
10 | 3702.231 | 3753.968 | 51.737 | 2086.372 | -1615.859
|  |  | 0 |  | 0
|  |  | 0 |  | 0

## 239
Thermocal
|  | Mes |  | K |  | J/mol
T | GM(FCC_A1) | hcp | ΔG(fcc->hcp) | bcc | ΔG(fcc->bcc)
1500 | -95005.75 | -91283.86 | 3721.89 | -94555.4 | 450.35
1490 | -94082.78 | -90391.05 | 3691.73 | -93617.46 | 465.32
1480 | -93162.38 | -89500.8 | 3661.58 | -92682.24 | 480.14
1470 | -92244.55 | -88613.12 | 3631.43 | -91749.76 | 494.79
1460 | -91329.3 | -87728.04 | 3601.26 | -90820.01 | 509.29
1450 | -90416.66 | -86845.55 | 3571.11 | -89893.01 | 523.65
1440 | -89506.63 | -85965.68 | 3540.95 | -88968.77 | 537.86
1430 | -88599.23 | -85088.42 | 3510.81 | -88047.31 | 551.92
1420 | -87694.45 | -84213.8 | 3480.65 | -87128.64 | 565.81
1410 | -86792.32 | -83341.82 | 3450.5 | -86212.77 | 579.55
1400 | -85892.84 | -82472.5 | 3420.34 | -85299.7 | 593.14
1390 | -84996.04 | -81605.85 | 3390.19 | -84389.45 | 606.59
1380 | -84101.91 | -80741.88 | 3360.03 | -83482.05 | 619.86
1370 | -83210.48 | -79880.6 | 3329.88 | -82577.49 | 632.99
1360 | -82321.76 | -79022.02 | 3299.74 | -81675.8 | 645.96
1350 | -81435.75 | -78166.17 | 3269.58 | -80776.98 | 658.77
1340 | -80552.48 | -77313.05 | 3239.43 | -79881.05 | 671.43
1330 | -79671.95 | -76462.67 | 3209.28 | -78988.02 | 683.93
1320 | -78794.18 | -75615.05 | 3179.13 | -78097.9 | 696.28
1310 | -77919.18 | -74770.2 | 3148.98 | -77210.72 | 708.46
1300 | -77046.97 | -73928.14 | 3118.83 | -76326.48 | 720.49
1290 | -76177.55 | -73088.88 | 3088.67 | -75445.2 | 732.35
1280 | -75310.96 | -72252.44 | 3058.52 | -74566.89 | 744.07
1270 | -74447.19 | -71418.81 | 3028.38 | -73691.58 | 755.61
1260 | -73586.27 | -70588.04 | 2998.23 | -72819.27 | 767
1250 | -72728.2 | -69760.12 | 2968.08 | -71949.98 | 778.22
1240 | -71873.01 | -68935.07 | 2937.94 | -71083.73 | 789.28
1230 | -71020.7 | -68112.91 | 2907.79 | -70220.53 | 800.17
1220 | -70171.3 | -67293.66 | 2877.64 | -69360.4 | 810.9
1210 | -69324.83 | -66477.34 | 2847.49 | -68503.36 | 821.47
1200 | -68481.29 | -65663.94 | 2817.35 | -67649.43 | 831.86
1190 | -67640.7 | -64853.49 | 2787.21 | -66798.62 | 842.08
1180 | -66803.09 | -64046.02 | 2757.07 | -65950.95 | 852.14
1170 | -65968.45 | -63241.54 | 2726.91 | -65106.44 | 862.01
1160 | -65136.83 | -62440.05 | 2696.78 | -64265.11 | 871.72
1150 | -64308.23 | -61641.59 | 2666.64 | -63426.97 | 881.26
1140 | -63482.67 | -60846.17 | 2636.5 | -62592.05 | 890.62
1130 | -62660.17 | -60053.81 | 2606.36 | -61760.38 | 899.79
1120 | -61840.74 | -59264.52 | 2576.22 | -60931.96 | 908.78
1110 | -61024.41 | -58478.33 | 2546.08 | -60106.82 | 917.59
1100 | -60211.2 | -57695.25 | 2515.95 | -59284.98 | 926.22
1090 | -59401.12 | -56915.31 | 2485.81 | -58466.47 | 934.65
1080 | -58594.2 | -56138.52 | 2455.68 | -57651.3 | 942.9
1070 | -57790.45 | -55364.9 | 2425.55 | -56839.5 | 950.95
1060 | -56989.9 | -54594.48 | 2395.42 | -56031.1 | 958.8
1050 | -56192.57 | -53827.28 | 2365.29 | -55226.12 | 966.45
1040 | -55398.48 | -53063.31 | 2335.17 | -54424.58 | 973.9
1030 | -54607.64 | -52302.61 | 2305.03 | -53626.51 | 981.13
1020 | -53820.09 | -51545.18 | 2274.91 | -52831.93 | 988.16
1010 | -53035.85 | -50791.06 | 2244.79 | -52040.88 | 994.97
1000 | -52254.94 | -50040.27 | 2214.67 | -51253.38 | 1001.56
990 | -51477.38 | -49292.83 | 2184.55 | -50469.46 | 1007.92
980 | -50703.2 | -48548.77 | 2154.43 | -49689.15 | 1014.05
970 | -49932.43 | -47808.1 | 2124.33 | -48912.49 | 1019.94
960 | -49165.07 | -47070.86 | 2094.21 | -48139.5 | 1025.57
950 | -48401.18 | -46337.07 | 2064.11 | -47370.21 | 1030.97
940 | -47640.76 | -45606.77 | 2033.99 | -46604.66 | 1036.1
930 | -46883.85 | -44879.96 | 2003.89 | -45842.89 | 1040.96
920 | -46130.48 | -44156.68 | 1973.8 | -45084.93 | 1045.55
910 | -45380.66 | -43436.97 | 1943.69 | -44330.82 | 1049.84
900 | -44634.45 | -42720.84 | 1913.61 | -43580.6 | 1053.85
890 | -43891.85 | -42008.33 | 1883.52 | -42834.31 | 1057.54
880 | -43152.9 | -41299.46 | 1853.44 | -42091.99 | 1060.91
870 | -42417.63 | -40594.28 | 1823.35 | -41353.69 | 1063.94
860 | -41686.08 | -39892.8 | 1793.28 | -40619.45 | 1066.63
850 | -40958.27 | -39195.06 | 1763.21 | -39889.32 | 1068.95
840 | -40234.24 | -38501.09 | 1733.15 | -39163.35 | 1070.89
830 | -39514.02 | -37810.93 | 1703.09 | -38441.6 | 1072.42
823.001 | -39012.23 | -37330.18 | 1682.05 | -37938.98 | 1073.25
823 | -39012.16 | -37330.11 | 1682.05 | -37938.91 | 1073.25
823 | -39012.16 | -37330.11 | 1682.05 | -37938.91 | 1073.25
822.999 | -39012.09 | -37330.04 | 1682.05 | -37938.83 | 1073.26
820 | -38797.65 | -37124.61 | 1673.04 | -37724.11 | 1073.54
810 | -38085.16 | -36442.17 | 1642.99 | -37010.95 | 1074.21
800 | -37376.59 | -35763.64 | 1612.95 | -36302.18 | 1074.41
790 | -36671.98 | -35089.05 | 1582.93 | -35597.87 | 1074.11
780 | -35971.36 | -34418.45 | 1552.91 | -34898.07 | 1073.29
770 | -35274.77 | -33751.88 | 1522.89 | -34202.88 | 1071.89
760 | -34582.25 | -33089.36 | 1492.89 | -33512.36 | 1069.89
750 | -33893.85 | -32430.95 | 1462.9 | -32826.6 | 1067.25
740 | -33209.61 | -31776.69 | 1432.92 | -32145.68 | 1063.93
730 | -32529.57 | -31126.61 | 1402.96 | -31469.71 | 1059.86
720 | -31853.77 | -30480.77 | 1373 | -30798.79 | 1054.98
710 | -31182.27 | -29839.2 | 1343.07 | -30133.04 | 1049.23
700 | -30515.1 | -29201.96 | 1313.14 | -29472.58 | 1042.52
690 | -29852.32 | -28569.09 | 1283.23 | -28817.55 | 1034.77
680 | -29193.99 | -27940.63 | 1253.36 | -28168.11 | 1025.88
670 | -28540.14 | -27316.65 | 1223.49 | -27524.44 | 1015.7
660 | -27890.84 | -26697.18 | 1193.66 | -26886.74 | 1004.1
650 | -27246.13 | -26082.3 | 1163.83 | -26255.25 | 990.88
640 | -26606.09 | -25472.04 | 1134.05 | -25630.26 | 975.83
630 | -25970.76 | -24866.46 | 1104.3 | -25012.09 | 958.67
620 | -25340.21 | -24265.63 | 1074.58 | -24401.59 | 938.62
610 | -24714.5 | -23669.61 | 1044.89 | -23799.15 | 915.35
600 | -24093.69 | -23078.45 | 1015.24 | -23204.63 | 889.06
590 | -23477.86 | -22492.22 | 985.64 | -22617.89 | 859.97
580 | -22867.07 | -21910.98 | 956.09 | -22038.82 | 828.25
570 | -22261.41 | -21334.81 | 926.6 | -21467.32 | 794.09
560 | -21660.93 | -20763.77 | 897.16 | -20903.32 | 757.61
550 | -21065.73 | -20197.93 | 867.8 | -20346.77 | 718.96
540 | -20475.89 | -19637.38 | 838.51 | -19797.6 | 678.29
530 | -19891.49 | -19082.19 | 809.3 | -19255.8 | 635.69
520 | -19312.63 | -18532.43 | 780.2 | -18721.34 | 591.29
510 | -18739.39 | -17988.2 | 751.19 | -18194.2 | 545.19
500 | -18171.89 | -17449.57 | 722.32 | -17674.38 | 497.51
490 | -17610.22 | -16916.64 | 693.58 | -17161.9 | 448.32
480 | -17054.5 | -16389.51 | 664.99 | -16656.76 | 397.74
470 | -16504.84 | -15868.25 | 636.59 | -16158.99 | 345.85 | 639.43
460 | -15961.38 | -15352.99 | 608.39 | -15668.62 | 292.76 | 611.21
450 | -15424.24 | -14843.83 | 580.41 | -15185.68 | 238.56 | 583.208
440 | -14893.57 | -14340.86 | 552.71 | -14710.22 | 183.35 | 555.48
430 | -14369.54 | -13844.2 | 525.34 | -14242.3 | 127.24 | 528.077
420 | -13852.31 | -13353.98 | 498.33 | -13781.96 | 70.35 | 501.031
410 | -13342.09 | -12870.31 | 471.78 | -13329.29 | 12.8 | 474.435
400 | -12839.1 | -12393.32 | 445.78 | -12884.35 | -45.25 | 448.38
390 | -12343.61 | -11923.15 | 420.46 | -12447.23 | -103.62 | 422.992
380 | -11856.14 | -11459.93 | 396.21 | -12018.01 | -161.87 | 398.635
370 | -11377.87 | -11003.81 | 374.06 | -11596.79 | -218.92 | 376.275 | 152.3657
360 | -10908.85 | -10554.95 | 353.9 | -11183.68 | -274.83 | 355.916
350 | -10449.02 | -10113.5 | 335.52 | -10778.8 | -329.78 | 337.358
340 | -9998.394 | -9679.638 | 318.756 | -10382.26 | -383.866 | 320.4324
330 | -9556.98 | -9253.53 | 303.45 | -9994.204 | -437.224 | 304.9806
320 | -9124.84 | -8835.366 | 289.474 | -9614.772 | -489.932 | 290.8716
310 | -8702.049 | -8425.34 | 276.709 | -9244.12 | -542.071 | 277.9855
300 | -8288.709 | -8023.655 | 265.054 | -8882.411 | -593.702 | 266.2195
290 | -7884.944 | -7630.527 | 254.417 | -8529.822 | -644.878 | 255.4807
280 | -7490.895 | -7246.183 | 244.712 | -8186.541 | -695.646 | 245.6825
270 | -7106.721 | -6870.86 | 235.861 | -7852.77 | -746.049 | 236.7461
260 | -6732.6 | -6504.812 | 227.788 | -7528.723 | -796.123 | 228.5953
250 | -6368.727 | -6148.302 | 220.425 | -7214.629 | -845.902
240 | -6015.316 | -5801.611 | 213.705 | -6910.731 | -895.415
230 | -5672.596 | -5465.035 | 207.561 | -6617.287 | -944.691
220 | -5340.812 | -5138.887 | 201.925 | -6334.567 | -993.755
210 | -5020.227 | -4823.495 | 196.732 | -6062.859 | -1042.632
200 | -4711.117 | -4519.209 | 191.908 | -5802.462 | -1091.345
190 | -4413.769 | -4226.402 | 187.367 | -5553.687 | -1139.918
180 | -4128.479 | -3945.475 | 183.004 | -5316.852 | -1188.373
170 | -3855.543 | -3676.913 | 178.63 | -5092.276 | -1236.733
160 | -3595.25 | -3421.548 | 173.702 | -4880.275 | -1285.025
150 | -3347.863 | -3179.638 | 168.225 | -4681.136 | -1333.273
140 | -3113.594 | -2951.267 | 162.327 | -4495.104 | -1381.51
130 | -2892.562 | -2736.467 | 156.095 | -4322.336 | -1429.774
120 | -2684.733 | -2535.136 | 149.597 | -4162.843 | -1478.11
110 | -2489.799 | -2346.921 | 142.878 | -4016.381 | -1526.582
100 | -2307.001 | -2171.021 | 135.98 | -3882.277 | -1575.276
90 | -2134.8 | -2005.863 | 128.937 | -3759.116 | -1624.316
80 | -1970.275 | -1848.498 | 121.777 | -3644.169 | -1673.894
70 | -1807.973 | -1693.447 | 114.526 | -3532.288 | -1724.315
60 | -1637.512 | -1530.307 | 107.205 | -3413.613 | -1776.101
50 | -1438.165 | -1338.333 | 99.832 | -3268.384 | -1830.219
40 | -1164.974 | -1072.551 | 92.423 | -3053.613 | -1888.639
30 | -706.1986 | -621.2064 | 84.9922 | -2662.254 | -1956.0554
20 | 289.8342 | 367.3821 | 77.5479 | -1756.951 | -2046.7852
10 | 3643.621 | 3713.719 | 70.098 | 1410.319 | -2233.302
|  |  | 0 |  | 0
|  |  | 0 |  | 0

## 240
Thermocal
|  | Mes |  | K |  | J/mol
T | GM(FCC_A1) | hcp | ΔG(fcc->hcp) | bcc | ΔG(fcc->bcc)
1500 | -97269.2 | -94690.52 | 2578.68 | -96709.82 | 559.38
1490 | -96371.55 | -93816.8 | 2554.75 | -95806.98 | 564.57
1480 | -95476.43 | -92945.6 | 2530.83 | -94906.77 | 569.66
1470 | -94583.83 | -92076.93 | 2506.9 | -94009.18 | 574.65
1460 | -93693.77 | -91210.8 | 2482.97 | -93114.23 | 579.54
1450 | -92806.26 | -90347.2 | 2459.06 | -92221.93 | 584.33
1440 | -91921.3 | -89486.18 | 2435.12 | -91332.28 | 589.02
1430 | -91038.92 | -88627.73 | 2411.19 | -90445.31 | 593.61
1420 | -90159.12 | -87771.85 | 2387.27 | -89561.02 | 598.1
1410 | -89281.92 | -86918.57 | 2363.35 | -88679.43 | 602.49
1400 | -88407.32 | -86067.9 | 2339.42 | -87800.54 | 606.78
1390 | -87535.34 | -85219.84 | 2315.5 | -86924.37 | 610.97
1380 | -86665.99 | -84374.41 | 2291.58 | -86050.93 | 615.06
1370 | -85799.28 | -83531.63 | 2267.65 | -85180.23 | 619.05
1360 | -84935.23 | -82691.51 | 2243.72 | -84312.3 | 622.93
1350 | -84073.85 | -81854.05 | 2219.8 | -83447.12 | 626.73
1340 | -83215.15 | -81019.27 | 2195.88 | -82584.73 | 630.42
1330 | -82359.14 | -80187.19 | 2171.95 | -81725.13 | 634.01
1320 | -81505.84 | -79357.81 | 2148.03 | -80868.35 | 637.49
1310 | -80655.27 | -78531.16 | 2124.11 | -80014.38 | 640.89
1300 | -79807.42 | -77707.23 | 2100.19 | -79163.26 | 644.16
1290 | -78962.33 | -76886.06 | 2076.27 | -78314.98 | 647.35
1280 | -78120 | -76067.66 | 2052.34 | -77469.57 | 650.43
1270 | -77280.45 | -75252.02 | 2028.43 | -76627.04 | 653.41
1260 | -76443.69 | -74439.19 | 2004.5 | -75787.4 | 656.29
1250 | -75609.73 | -73629.16 | 1980.57 | -74950.67 | 659.06
1240 | -74778.6 | -72821.95 | 1956.65 | -74116.88 | 661.72
1230 | -73950.31 | -72017.58 | 1932.73 | -73286.02 | 664.29
1220 | -73124.88 | -71216.06 | 1908.82 | -72458.12 | 666.76
1210 | -72302.3 | -70417.41 | 1884.89 | -71633.2 | 669.1
1200 | -71482.62 | -69621.65 | 1860.97 | -70811.27 | 671.35
1190 | -70665.84 | -68828.78 | 1837.06 | -69992.34 | 673.5
1180 | -69851.98 | -68038.84 | 1813.14 | -69176.45 | 675.53
1170 | -69041.05 | -67251.84 | 1789.21 | -68363.59 | 677.46
1160 | -68233.07 | -66467.78 | 1765.29 | -67553.81 | 679.26
1150 | -67428.07 | -65686.7 | 1741.37 | -66747.1 | 680.97
1140 | -66626.05 | -64908.59 | 1717.46 | -65943.5 | 682.55
1130 | -65827.05 | -64133.5 | 1693.55 | -65143.02 | 684.03
1120 | -65031.06 | -63361.43 | 1669.63 | -64345.68 | 685.38
1110 | -64238.12 | -62592.41 | 1645.71 | -63551.5 | 686.62
1100 | -63448.24 | -61826.45 | 1621.79 | -62760.5 | 687.74
1090 | -62661.45 | -61063.57 | 1597.88 | -61972.71 | 688.74
1080 | -61877.76 | -60303.8 | 1573.96 | -61188.15 | 689.61
1070 | -61097.19 | -59547.14 | 1550.05 | -60406.83 | 690.36
1060 | -60319.77 | -58793.63 | 1526.14 | -59628.79 | 690.98
1050 | -59545.5 | -58043.28 | 1502.22 | -58854.04 | 691.46
1040 | -58774.43 | -57296.12 | 1478.31 | -58082.61 | 691.82
1030 | -58006.56 | -56552.16 | 1454.4 | -57314.54 | 692.02
1020 | -57241.93 | -55811.43 | 1430.5 | -56549.82 | 692.11
1010 | -56480.54 | -55073.96 | 1406.58 | -55788.52 | 692.02
1000 | -55722.43 | -54339.76 | 1382.67 | -55030.63 | 691.8
990 | -54967.63 | -53608.86 | 1358.77 | -54276.2 | 691.43
980 | -54216.14 | -52881.28 | 1334.86 | -53525.25 | 690.89
970 | -53468.01 | -52157.05 | 1310.96 | -52777.82 | 690.19
960 | -52723.24 | -51436.19 | 1287.05 | -52033.93 | 689.31
950 | -51981.88 | -50718.73 | 1263.15 | -51293.61 | 688.27
940 | -51243.94 | -50004.69 | 1239.25 | -50556.9 | 687.04
930 | -50509.45 | -49294.1 | 1215.35 | -49823.84 | 685.61
920 | -49778.45 | -48586.99 | 1191.46 | -49094.45 | 684
910 | -49050.95 | -47883.39 | 1167.56 | -48368.79 | 682.16
900 | -48326.98 | -47183.31 | 1143.67 | -47646.87 | 680.11
890 | -47606.58 | -46486.8 | 1119.78 | -46928.75 | 677.83
880 | -46889.77 | -45793.89 | 1095.88 | -46214.45 | 675.32
870 | -46176.59 | -45104.59 | 1072 | -45504.04 | 672.55
860 | -45467.06 | -44418.95 | 1048.11 | -44797.55 | 669.51
850 | -44761.22 | -43736.99 | 1024.23 | -44095.03 | 666.19
840 | -44059.11 | -43058.75 | 1000.36 | -43396.53 | 662.58
830 | -43360.74 | -42384.27 | 976.47 | -42702.09 | 658.65
823.001 | -42874.2 | -41914.44 | 959.76 | -42218.51 | 655.69
823 | -42874.13 | -41914.37 | 959.76 | -42218.44 | 655.69
823 | -42874.13 | -41914.37 | 959.76 | -42218.44 | 655.69
822.999 | -42874.07 | -41914.3 | 959.77 | -42218.37 | 655.7
820 | -42666.16 | -41713.56 | 952.6 | -42011.79 | 654.37
810 | -41975.41 | -41046.68 | 928.73 | -41325.65 | 649.76
800 | -41288.51 | -40383.64 | 904.87 | -40643.77 | 644.74
790 | -40605.51 | -39724.51 | 881 | -39966.18 | 639.33
780 | -39926.44 | -39069.3 | 857.14 | -39292.96 | 633.48
770 | -39251.34 | -38418.05 | 833.29 | -38624.19 | 627.15
760 | -38580.26 | -37770.81 | 809.45 | -37959.93 | 620.33
750 | -37913.22 | -37127.62 | 785.6 | -37300.28 | 612.94
740 | -37250.28 | -36488.52 | 761.76 | -36645.31 | 604.97
730 | -36591.48 | -35853.54 | 737.94 | -35995.12 | 596.36
720 | -35936.85 | -35222.74 | 714.11 | -35349.82 | 587.03
710 | -35286.45 | -34596.16 | 690.29 | -34709.52 | 576.93
700 | -34640.33 | -33973.84 | 666.49 | -34074.34 | 565.99
690 | -33998.52 | -33355.83 | 642.69 | -33444.42 | 554.1
680 | -33361.08 | -32742.19 | 618.89 | -32819.9 | 541.18
670 | -32728.07 | -32132.95 | 595.12 | -32200.97 | 527.1
660 | -32099.52 | -31528.17 | 571.35 | -31587.82 | 511.7
650 | -31475.5 | -30927.9 | 547.6 | -30980.69 | 494.81
640 | -30856.06 | -30332.2 | 523.86 | -30379.85 | 476.21
630 | -30241.26 | -29741.13 | 500.13 | -29785.62 | 455.64
620 | -29631.16 | -29154.73 | 476.43 | -29198.73 | 432.43
610 | -29025.82 | -28573.08 | 452.74 | -28619.77 | 406.05
600 | -28425.3 | -27996.23 | 429.07 | -28048.57 | 376.73
590 | -27829.67 | -27424.24 | 405.43 | -27484.98 | 344.69
580 | -27238.99 | -26857.19 | 381.8 | -26928.91 | 310.08
570 | -26653.34 | -26295.13 | 358.21 | -26380.24 | 273.1
560 | -26072.78 | -25738.13 | 334.65 | -25838.9 | 233.88
550 | -25497.4 | -25186.28 | 311.12 | -25304.82 | 192.58
540 | -24927.26 | -24639.63 | 287.63 | -24777.95 | 149.31
530 | -24362.46 | -24098.28 | 264.18 | -24258.26 | 104.2
520 | -23803.08 | -23562.3 | 240.78 | -23745.72 | 57.36
510 | -23249.2 | -23031.77 | 217.43 | -23240.32 | 8.88
500 | -22700.92 | -22506.77 | 194.15 | -22742.04 | -41.12
490 | -22158.33 | -21987.4 | 170.93 | -22250.88 | -92.55
480 | -21621.53 | -21473.74 | 147.79 | -21766.87 | -145.34
470 | -21090.63 | -20965.9 | 124.73 | -21290.01 | -199.38 | 127.036
460 | -20565.74 | -20463.97 | 101.77 | -20820.33 | -254.59 | 104.066
450 | -20046.98 | -19968.05 | 78.93 | -20357.87 | -310.89 | 81.214
440 | -19534.47 | -19478.26 | 56.21 | -19902.65 | -368.18 | 58.482
430 | -19028.33 | -18994.69 | 33.64 | -19454.74 | -426.41 | 35.897
420 | -18528.71 | -18517.48 | 11.23 | -19014.19 | -485.48 | 13.471
410 | -18035.76 | -18046.73 | -10.97 | -18581.05 | -545.29 | -8.75
400 | -17549.63 | -17582.57 | -32.94 | -18155.4 | -605.77 | -30.743
390 | -17070.49 | -17125.15 | -54.66 | -17737.3 | -666.81 | -41.628
380 | -16598.52 | -16674.58 | -76.06 | -17326.85 | -728.33 | -73.92 | 380.9626
370 | -16133.93 | -16231.02 | -97.09 | -16924.13 | -790.2 | -94.987 | 364.8122
360 | -15676.94 | -15794.62 | -117.68 | -16529.25 | -852.31 | -115.621
350 | -15227.79 | -15365.53 | -137.74 | -16142.3 | -914.51 | -135.734
340 | -14786.77 | -14943.92 | -157.15 | -15763.4 | -976.63 | -155.209
330 | -14354.2 | -14529.95 | -175.75 | -15392.68 | -1038.48 | -173.89
320 | -13930.51 | -14123.81 | -193.3 | -15030.26 | -1099.75 | -191.545
310 | -13516.33 | -13725.69 | -209.36 | -14676.3 | -1159.97 | -207.754
300 | -13113.73 | -13335.79 | -222.06 | -14330.95 | -1217.22 | -220.79
290 | -12723.04 | -12954.31 | -231.27 | -13994.36 | -1271.32 | -230.349
280 | -12344.04 | -12581.47 | -237.43 | -13666.71 | -1322.67 | -236.814
270 | -11976.6 | -12217.5 | -240.9 | -13348.19 | -1371.59 | -240.553
260 | -11620.67 | -11862.64 | -241.97 | -13038.99 | -1418.32 | -241.863
250 | -11276.25 | -11517.15 | -240.9 | -12739.33 | -1463.08
240 | -10943.37 | -11181.28 | -237.91 | -12449.41 | -1506.04
230 | -10622.12 | -10855.33 | -233.21 | -12169.48 | -1547.36
220 | -10312.61 | -10539.56 | -226.95 | -11899.78 | -1587.17
210 | -10014.99 | -10234.29 | -219.3 | -11640.57 | -1625.58
200 | -9729.418 | -9939.833 | -210.415 | -11392.09 | -1662.672
190 | -9456.069 | -9656.501 | -200.432 | -11154.63 | -1698.561
180 | -9195.132 | -9384.626 | -189.494 | -10928.45 | -1733.318
170 | -8946.795 | -9124.534 | -177.739 | -10713.81 | -1767.015
160 | -8711.236 | -8876.551 | -165.315 | -10510.95 | -1799.714
150 | -8488.597 | -8640.985 | -152.388 | -10320.08 | -1831.483
140 | -8278.96 | -8418.129 | -139.169 | -10141.32 | -1862.36
130 | -8082.297 | -8208.271 | -125.974 | -9974.704 | -1892.407
120 | -7898.395 | -8012.278 | -113.883 | -9820.063 | -1921.668
110 | -7726.73 | -7830.232 | -103.502 | -9676.925 | -1950.195
100 | -7566.263 | -7660.624 | -94.361 | -9544.303 | -1978.04
90 | -7415.07 | -7501.227 | -86.157 | -9420.348 | -2005.278
80 | -7269.684 | -7348.356 | -78.672 | -9301.694 | -2032.01
70 | -7123.816 | -7195.557 | -71.741 | -9182.226 | -2058.41
60 | -6965.725 | -7030.952 | -65.227 | -9050.508 | -2084.783
50 | -6772.271 | -6831.288 | -59.017 | -8884.008 | -2111.737
40 | -6493.712 | -6546.731 | -53.019 | -8634.308 | -2140.596
30 | -6007.215 | -6054.372 | -47.157 | -8181.902 | -2174.687
20 | -4927.947 | -4969.318 | -41.371 | -7152.569 | -2224.622
10 | -1269.986 | -1305.607 | -35.621 | -3615.91 | -2345.924
|  |  | 0 |  | 0
|  |  | 0 |  | 0

## 241
Thermocal
|  | Mes |  | K |  | J/mol
T | GM(FCC_A1) | hcp | ΔG(fcc->hcp) | bcc | ΔG(fcc->bcc)
1500 | -98923.14 | -96686.29 | 2236.85 | -98327.09 | 596.05
1490 | -98023.2 | -95806.96 | 2216.24 | -97423.38 | 599.82
1480 | -97125.77 | -94930.14 | 2195.63 | -96522.28 | 603.49
1470 | -96230.86 | -94055.85 | 2175.01 | -95623.81 | 607.05
1460 | -95338.49 | -93184.09 | 2154.4 | -94727.98 | 610.51
1450 | -94448.67 | -92314.89 | 2133.78 | -93834.79 | 613.88
1440 | -93561.41 | -91448.24 | 2113.17 | -92944.26 | 617.15
1430 | -92676.72 | -90584.16 | 2092.56 | -92056.4 | 620.32
1420 | -91794.6 | -89722.66 | 2071.94 | -91171.22 | 623.38
1410 | -90915.09 | -88863.76 | 2051.33 | -90288.73 | 626.36
1400 | -90038.17 | -88007.45 | 2030.72 | -89408.95 | 629.22
1390 | -89163.88 | -87153.77 | 2010.11 | -88531.88 | 632
1380 | -88292.2 | -86302.71 | 1989.49 | -87657.53 | 634.67
1370 | -87423.18 | -85454.3 | 1968.88 | -86785.93 | 637.25
1360 | -86556.81 | -84608.54 | 1948.27 | -85917.09 | 639.72
1350 | -85693.1 | -83765.45 | 1927.65 | -85051 | 642.1
1340 | -84832.08 | -82925.03 | 1907.05 | -84187.7 | 644.38
1330 | -83973.74 | -82087.31 | 1886.43 | -83327.18 | 646.56
1320 | -83118.12 | -81252.3 | 1865.82 | -82469.47 | 648.65
1310 | -82265.22 | -80420 | 1845.22 | -81614.58 | 650.64
1300 | -81415.04 | -79590.44 | 1824.6 | -80762.52 | 652.52
1290 | -80567.62 | -78763.62 | 1804 | -79913.3 | 654.32
1280 | -79722.95 | -77939.57 | 1783.38 | -79066.95 | 656
1270 | -78881.07 | -77118.3 | 1762.77 | -78223.48 | 657.59
1260 | -78041.98 | -76299.81 | 1742.17 | -77382.89 | 659.09
1250 | -77205.69 | -75484.13 | 1721.56 | -76545.2 | 660.49
1240 | -76372.22 | -74671.27 | 1700.95 | -75710.45 | 661.77
1230 | -75541.59 | -73861.25 | 1680.34 | -74878.62 | 662.97
1220 | -74713.8 | -73054.08 | 1659.72 | -74049.74 | 664.06
1210 | -73888.89 | -72249.77 | 1639.12 | -73223.83 | 665.06
1200 | -73066.86 | -71448.35 | 1618.51 | -72400.91 | 665.95
1190 | -72247.73 | -70649.84 | 1597.89 | -71580.98 | 666.75
1180 | -71431.52 | -69854.23 | 1577.29 | -70764.09 | 667.43
1170 | -70618.25 | -69061.56 | 1556.69 | -69950.22 | 668.03
1160 | -69807.92 | -68271.84 | 1536.08 | -69139.4 | 668.52
1150 | -69000.56 | -67485.09 | 1515.47 | -68331.66 | 668.9
1140 | -68196.2 | -66701.33 | 1494.87 | -67527.01 | 669.19
1130 | -67394.83 | -65920.57 | 1474.26 | -66725.47 | 669.36
1120 | -66596.49 | -65142.84 | 1453.65 | -65927.05 | 669.44
1110 | -65801.19 | -64368.14 | 1433.05 | -65131.8 | 669.39
1100 | -65008.95 | -63596.51 | 1412.44 | -64339.7 | 669.25
1090 | -64219.8 | -62827.95 | 1391.85 | -63550.8 | 669
1080 | -63433.74 | -62062.5 | 1371.24 | -62765.11 | 668.63
1070 | -62650.8 | -61300.17 | 1350.63 | -61982.65 | 668.15
1060 | -61871.01 | -60540.98 | 1330.03 | -61203.45 | 667.56
1050 | -61094.38 | -59784.95 | 1309.43 | -60427.53 | 666.85
1040 | -60320.93 | -59032.1 | 1288.83 | -59654.9 | 666.03
1030 | -59550.7 | -58282.46 | 1268.24 | -58885.61 | 665.09
1020 | -58783.68 | -57536.05 | 1247.63 | -58119.66 | 664.02
1010 | -58019.92 | -56792.89 | 1227.03 | -57357.09 | 662.83
1000 | -57259.43 | -56053 | 1206.43 | -56597.92 | 661.51
990 | -56502.25 | -55316.41 | 1185.84 | -55842.18 | 660.07
980 | -55748.38 | -54583.13 | 1165.25 | -55089.89 | 658.49
970 | -54997.86 | -53853.2 | 1144.66 | -54341.09 | 656.77
960 | -54250.7 | -53126.65 | 1124.05 | -53595.8 | 654.9
950 | -53506.95 | -52403.49 | 1103.46 | -52854.05 | 652.9
940 | -52766.62 | -51683.75 | 1082.87 | -52115.88 | 650.74
930 | -52029.74 | -50967.46 | 1062.28 | -51381.31 | 648.43
920 | -51296.34 | -50254.64 | 1041.7 | -50650.38 | 645.96
910 | -50566.44 | -49545.32 | 1021.12 | -49923.11 | 643.33
900 | -49840.07 | -48839.55 | 1000.52 | -49199.56 | 640.51
890 | -49117.27 | -48137.32 | 979.95 | -48479.75 | 637.52
880 | -48398.05 | -47438.69 | 959.36 | -47763.71 | 634.34
870 | -47682.46 | -46743.68 | 938.78 | -47051.5 | 630.96
860 | -46970.52 | -46052.32 | 918.2 | -46343.15 | 627.37
850 | -46262.27 | -45364.64 | 897.63 | -45638.7 | 623.57
840 | -45557.74 | -44680.68 | 877.06 | -44938.19 | 619.55
830 | -44856.95 | -44000.46 | 856.49 | -44241.68 | 615.27
823.001 | -44368.73 | -43526.63 | 842.1 | -43756.59 | 612.14
823 | -44368.66 | -43526.56 | 842.1 | -43756.52 | 612.14
823 | -44368.66 | -43526.56 | 842.1 | -43756.52 | 612.14
822.999 | -44368.59 | -43526.5 | 842.09 | -43756.45 | 612.14
820 | -44159.95 | -43324.04 | 835.91 | -43549.2 | 610.75
810 | -43466.78 | -42651.42 | 815.36 | -42860.81 | 605.97
800 | -42777.45 | -41982.66 | 794.79 | -42176.57 | 600.88
790 | -42092.02 | -41317.78 | 774.24 | -41496.52 | 595.5
780 | -41410.52 | -40656.83 | 753.69 | -40820.72 | 589.8
770 | -40732.98 | -39999.85 | 733.13 | -40149.23 | 583.75
760 | -40059.46 | -39346.86 | 712.6 | -39482.13 | 577.33
750 | -39389.98 | -38697.93 | 692.05 | -38819.47 | 570.51
740 | -38724.59 | -38053.07 | 671.52 | -38161.32 | 563.27
730 | -38063.34 | -37412.35 | 650.99 | -37507.78 | 555.56
720 | -37406.26 | -36775.79 | 630.47 | -36858.9 | 547.36
710 | -36753.41 | -36143.45 | 609.96 | -36214.79 | 538.62
700 | -36104.82 | -35515.37 | 589.45 | -35575.54 | 529.28
690 | -35460.55 | -34891.6 | 568.95 | -34941.25 | 519.3
680 | -34820.64 | -34272.18 | 548.46 | -34312.04 | 508.6
670 | -34185.15 | -33657.18 | 527.97 | -33688.01 | 497.14
660 | -33554.12 | -33046.62 | 507.5 | -33069.31 | 484.81
650 | -32927.62 | -32440.58 | 487.04 | -32456.09 | 471.53
640 | -32305.69 | -31839.1 | 466.59 | -31848.52 | 457.17
630 | -31688.4 | -31242.24 | 446.16 | -31246.79 | 441.61
620 | -31075.8 | -30650.06 | 425.74 | -30651.12 | 424.68
610 | -30467.95 | -30062.62 | 405.33 | -30061.78 | 406.17
600 | -29864.92 | -29479.97 | 384.95 | -29479.07 | 385.85
590 | -29266.77 | -28902.18 | 364.59 | -28903.43 | 363.34
580 | -28673.56 | -28329.32 | 344.24 | -28335.83 | 337.73
570 | -28085.38 | -27761.45 | 323.93 | -27776.38 | 309
560 | -27502.28 | -27198.64 | 303.64 | -27224.92 | 277.36
550 | -26924.35 | -26640.97 | 283.38 | -26681.31 | 243.04
540 | -26351.66 | -26088.51 | 263.15 | -26145.44 | 206.22
530 | -25784.29 | -25541.33 | 242.96 | -25617.22 | 167.07
520 | -25222.33 | -24999.51 | 222.82 | -25096.59 | 125.74
510 | -24665.86 | -24463.14 | 202.72 | -24583.47 | 82.39
500 | -24114.97 | -23932.3 | 182.67 | -24077.83 | 37.14
490 | -23569.77 | -23407.08 | 162.69 | -23579.64 | -9.87
480 | -23030.35 | -22887.58 | 142.77 | -23088.89 | -58.54
470 | -22496.8 | -22373.87 | 122.93 | -22605.57 | -108.77 | 124.914
460 | -21969.26 | -21866.08 | 103.18 | -22129.68 | -160.42 | 105.155
450 | -21447.81 | -21364.29 | 83.52 | -21661.24 | -213.43 | 85.486
440 | -20932.6 | -20868.61 | 63.99 | -21200.27 | -267.67 | 65.943
430 | -20423.74 | -20379.16 | 44.58 | -20746.81 | -323.07 | 46.521
420 | -19921.37 | -19896.05 | 25.32 | -20300.89 | -379.52 | 27.246
410 | -19425.64 | -19419.4 | 6.24 | -19862.56 | -436.92 | 8.148
400 | -18936.69 | -18949.34 | -12.65 | -19431.89 | -495.2 | -10.761
390 | -18454.7 | -18486 | -31.3 | -19008.92 | -554.22 | -29.435
380 | -17979.83 | -18029.51 | -49.68 | -18593.75 | -613.92 | -40.49
370 | -17512.29 | -17580.02 | -67.73 | -18186.44 | -674.15 | -65.925 | 372.0665
360 | -17052.28 | -17137.67 | -85.39 | -17787.09 | -734.81 | -83.624
350 | -16600.04 | -16702.62 | -102.58 | -17395.79 | -795.75 | -100.861
340 | -16155.83 | -16275.05 | -119.22 | -17012.65 | -856.82 | -117.556
330 | -15719.95 | -15855.11 | -135.16 | -16637.8 | -917.85 | -133.566
320 | -15292.77 | -15442.98 | -150.21 | -16271.34 | -978.57 | -148.705
310 | -14874.75 | -15038.86 | -164.11 | -15913.43 | -1038.68 | -162.72
300 | -14466.99 | -14642.95 | -175.96 | -15564.2 | -1097.21 | -174.775
290 | -14071.33 | -14255.44 | -184.11 | -15223.82 | -1152.49 | -183.295
280 | -13687.62 | -13876.56 | -188.94 | -14892.44 | -1204.82 | -188.457
270 | -13315.69 | -13506.53 | -190.84 | -14570.25 | -1254.56 | -190.65
260 | -12955.41 | -13145.61 | -190.2 | -14257.44 | -1302.03 | -190.264
250 | -12606.77 | -12794.02 | -187.25 | -13954.21 | -1347.44
240 | -12269.78 | -12452.05 | -182.27 | -13660.78 | -1391
230 | -11944.5 | -12119.97 | -175.47 | -13377.36 | -1432.86
220 | -11631.02 | -11798.07 | -167.05 | -13104.21 | -1473.19
210 | -11329.48 | -11486.64 | -157.16 | -12841.56 | -1512.08
200 | -11040.01 | -11186 | -145.99 | -12589.67 | -1549.66
190 | -10762.79 | -10896.47 | -133.68 | -12348.81 | -1586.02
180 | -10497.99 | -10618.39 | -120.4 | -12119.22 | -1621.23
170 | -10245.79 | -10352.08 | -106.29 | -11901.17 | -1655.38
160 | -10006.34 | -10097.9 | -91.56 | -11694.89 | -1688.55
150 | -9779.783 | -9856.162 | -76.379 | -11500.55 | -1720.767
140 | -9566.172 | -9627.245 | -61.073 | -11318.3 | -1752.128
130 | -9365.459 | -9411.949 | -46.49 | -11148.12 | -1782.661
120 | -9177.405 | -9211.013 | -33.608 | -10989.84 | -1812.435
110 | -9001.453 | -9023.459 | -22.006 | -10842.95 | -1841.497
100 | -8836.516 | -8847.889 | -11.373 | -10706.43 | -1869.914
90 | -8680.606 | -8682.096 | -1.49 | -10578.38 | -1897.774
80 | -8530.162 | -8522.354 | 7.808 | -10455.34 | -1925.178
70 | -8378.749 | -8362.097 | 16.652 | -10331.08 | -1952.331
60 | -8214.386 | -8189.233 | 25.153 | -10193.96 | -1979.574
50 | -8013.507 | -7980.105 | 33.402 | -10021.07 | -2007.563
40 | -7725.523 | -7684.046 | 41.477 | -9763.259 | -2037.736
30 | -7225.631 | -7176.192 | 49.439 | -9299.301 | -2073.67
20 | -6123.114 | -6065.775 | 57.339 | -8249.824 | -2126.71
10 | -2402.692 | -2337.483 | 65.209 | -4658.7 | -2256.008
|  |  | 0 |  | 0
|  |  | 0 |  | 0

## 242
Thermocal
|  | Mes |  | K |  | J/mol
T | GM(FCC_A1) | hcp | ΔG(fcc->hcp) | bcc | ΔG(fcc->bcc)
1500 | -98923.14 | -96686.29 | 2236.85 | -98327.09 | 596.05
1490 | -98023.2 | -95806.96 | 2216.24 | -97423.38 | 599.82
1480 | -97125.77 | -94930.14 | 2195.63 | -96522.28 | 603.49
1470 | -96230.86 | -94055.85 | 2175.01 | -95623.81 | 607.05
1460 | -95338.49 | -93184.09 | 2154.4 | -94727.98 | 610.51
1450 | -94448.67 | -92314.89 | 2133.78 | -93834.79 | 613.88
1440 | -93561.41 | -91448.24 | 2113.17 | -92944.26 | 617.15
1430 | -92676.72 | -90584.16 | 2092.56 | -92056.4 | 620.32
1420 | -91794.6 | -89722.66 | 2071.94 | -91171.22 | 623.38
1410 | -90915.09 | -88863.76 | 2051.33 | -90288.73 | 626.36
1400 | -90038.17 | -88007.45 | 2030.72 | -89408.95 | 629.22
1390 | -89163.88 | -87153.77 | 2010.11 | -88531.88 | 632
1380 | -88292.2 | -86302.71 | 1989.49 | -87657.53 | 634.67
1370 | -87423.18 | -85454.3 | 1968.88 | -86785.93 | 637.25
1360 | -86556.81 | -84608.54 | 1948.27 | -85917.09 | 639.72
1350 | -85693.1 | -83765.45 | 1927.65 | -85051 | 642.1
1340 | -84832.08 | -82925.03 | 1907.05 | -84187.7 | 644.38
1330 | -83973.74 | -82087.31 | 1886.43 | -83327.18 | 646.56
1320 | -83118.12 | -81252.3 | 1865.82 | -82469.47 | 648.65
1310 | -82265.22 | -80420 | 1845.22 | -81614.58 | 650.64
1300 | -81415.04 | -79590.44 | 1824.6 | -80762.52 | 652.52
1290 | -80567.62 | -78763.62 | 1804 | -79913.3 | 654.32
1280 | -79722.95 | -77939.57 | 1783.38 | -79066.95 | 656
1270 | -78881.07 | -77118.3 | 1762.77 | -78223.48 | 657.59
1260 | -78041.98 | -76299.81 | 1742.17 | -77382.89 | 659.09
1250 | -77205.69 | -75484.13 | 1721.56 | -76545.2 | 660.49
1240 | -76372.22 | -74671.27 | 1700.95 | -75710.45 | 661.77
1230 | -75541.59 | -73861.25 | 1680.34 | -74878.62 | 662.97
1220 | -74713.8 | -73054.08 | 1659.72 | -74049.74 | 664.06
1210 | -73888.89 | -72249.77 | 1639.12 | -73223.83 | 665.06
1200 | -73066.86 | -71448.35 | 1618.51 | -72400.91 | 665.95
1190 | -72247.73 | -70649.84 | 1597.89 | -71580.98 | 666.75
1180 | -71431.52 | -69854.23 | 1577.29 | -70764.09 | 667.43
1170 | -70618.25 | -69061.56 | 1556.69 | -69950.22 | 668.03
1160 | -69807.92 | -68271.84 | 1536.08 | -69139.4 | 668.52
1150 | -69000.56 | -67485.09 | 1515.47 | -68331.66 | 668.9
1140 | -68196.2 | -66701.33 | 1494.87 | -67527.01 | 669.19
1130 | -67394.83 | -65920.57 | 1474.26 | -66725.47 | 669.36
1120 | -66596.49 | -65142.84 | 1453.65 | -65927.05 | 669.44
1110 | -65801.19 | -64368.14 | 1433.05 | -65131.8 | 669.39
1100 | -65008.95 | -63596.51 | 1412.44 | -64339.7 | 669.25
1090 | -64219.8 | -62827.95 | 1391.85 | -63550.8 | 669
1080 | -63433.74 | -62062.5 | 1371.24 | -62765.11 | 668.63
1070 | -62650.8 | -61300.17 | 1350.63 | -61982.65 | 668.15
1060 | -61871.01 | -60540.98 | 1330.03 | -61203.45 | 667.56
1050 | -61094.38 | -59784.95 | 1309.43 | -60427.53 | 666.85
1040 | -60320.93 | -59032.1 | 1288.83 | -59654.9 | 666.03
1030 | -59550.7 | -58282.46 | 1268.24 | -58885.61 | 665.09
1020 | -58783.68 | -57536.05 | 1247.63 | -58119.66 | 664.02
1010 | -58019.92 | -56792.89 | 1227.03 | -57357.09 | 662.83
1000 | -57259.43 | -56053 | 1206.43 | -56597.92 | 661.51
990 | -56502.25 | -55316.41 | 1185.84 | -55842.18 | 660.07
980 | -55748.38 | -54583.13 | 1165.25 | -55089.89 | 658.49
970 | -54997.86 | -53853.2 | 1144.66 | -54341.09 | 656.77
960 | -54250.7 | -53126.65 | 1124.05 | -53595.8 | 654.9
950 | -53506.95 | -52403.49 | 1103.46 | -52854.05 | 652.9
940 | -52766.62 | -51683.75 | 1082.87 | -52115.88 | 650.74
930 | -52029.74 | -50967.46 | 1062.28 | -51381.31 | 648.43
920 | -51296.34 | -50254.64 | 1041.7 | -50650.38 | 645.96
910 | -50566.44 | -49545.32 | 1021.12 | -49923.11 | 643.33
900 | -49840.07 | -48839.55 | 1000.52 | -49199.56 | 640.51
890 | -49117.27 | -48137.32 | 979.95 | -48479.75 | 637.52
880 | -48398.05 | -47438.69 | 959.36 | -47763.71 | 634.34
870 | -47682.46 | -46743.68 | 938.78 | -47051.5 | 630.96
860 | -46970.52 | -46052.32 | 918.2 | -46343.15 | 627.37
850 | -46262.27 | -45364.64 | 897.63 | -45638.7 | 623.57
840 | -45557.74 | -44680.68 | 877.06 | -44938.19 | 619.55
830 | -44856.95 | -44000.46 | 856.49 | -44241.68 | 615.27
823.001 | -44368.73 | -43526.63 | 842.1 | -43756.59 | 612.14
823 | -44368.66 | -43526.56 | 842.1 | -43756.52 | 612.14
823 | -44368.66 | -43526.56 | 842.1 | -43756.52 | 612.14
822.999 | -44368.59 | -43526.5 | 842.09 | -43756.45 | 612.14
820 | -44159.95 | -43324.04 | 835.91 | -43549.2 | 610.75
810 | -43466.78 | -42651.42 | 815.36 | -42860.81 | 605.97
800 | -42777.45 | -41982.66 | 794.79 | -42176.57 | 600.88
790 | -42092.02 | -41317.78 | 774.24 | -41496.52 | 595.5
780 | -41410.52 | -40656.83 | 753.69 | -40820.72 | 589.8
770 | -40732.98 | -39999.85 | 733.13 | -40149.23 | 583.75
760 | -40059.46 | -39346.86 | 712.6 | -39482.13 | 577.33
750 | -39389.98 | -38697.93 | 692.05 | -38819.47 | 570.51
740 | -38724.59 | -38053.07 | 671.52 | -38161.32 | 563.27
730 | -38063.34 | -37412.35 | 650.99 | -37507.78 | 555.56
720 | -37406.26 | -36775.79 | 630.47 | -36858.9 | 547.36
710 | -36753.41 | -36143.45 | 609.96 | -36214.79 | 538.62
700 | -36104.82 | -35515.37 | 589.45 | -35575.54 | 529.28
690 | -35460.55 | -34891.6 | 568.95 | -34941.25 | 519.3
680 | -34820.64 | -34272.18 | 548.46 | -34312.04 | 508.6
670 | -34185.15 | -33657.18 | 527.97 | -33688.01 | 497.14
660 | -33554.12 | -33046.62 | 507.5 | -33069.31 | 484.81
650 | -32927.62 | -32440.58 | 487.04 | -32456.09 | 471.53
640 | -32305.69 | -31839.1 | 466.59 | -31848.52 | 457.17
630 | -31688.4 | -31242.24 | 446.16 | -31246.79 | 441.61
620 | -31075.8 | -30650.06 | 425.74 | -30651.12 | 424.68
610 | -30467.95 | -30062.62 | 405.33 | -30061.78 | 406.17
600 | -29864.92 | -29479.97 | 384.95 | -29479.07 | 385.85
590 | -29266.77 | -28902.18 | 364.59 | -28903.43 | 363.34
580 | -28673.56 | -28329.32 | 344.24 | -28335.83 | 337.73
570 | -28085.38 | -27761.45 | 323.93 | -27776.38 | 309
560 | -27502.28 | -27198.64 | 303.64 | -27224.92 | 277.36
550 | -26924.35 | -26640.97 | 283.38 | -26681.31 | 243.04
540 | -26351.66 | -26088.51 | 263.15 | -26145.44 | 206.22
530 | -25784.29 | -25541.33 | 242.96 | -25617.22 | 167.07
520 | -25222.33 | -24999.51 | 222.82 | -25096.59 | 125.74
510 | -24665.86 | -24463.14 | 202.72 | -24583.47 | 82.39
500 | -24114.97 | -23932.3 | 182.67 | -24077.83 | 37.14
490 | -23569.77 | -23407.08 | 162.69 | -23579.64 | -9.87
480 | -23030.35 | -22887.58 | 142.77 | -23088.89 | -58.54
470 | -22496.8 | -22373.87 | 122.93 | -22605.57 | -108.77 | 124.914
460 | -21969.26 | -21866.08 | 103.18 | -22129.68 | -160.42 | 105.155
450 | -21447.81 | -21364.29 | 83.52 | -21661.24 | -213.43 | 85.486
440 | -20932.6 | -20868.61 | 63.99 | -21200.27 | -267.67 | 65.943
430 | -20423.74 | -20379.16 | 44.58 | -20746.81 | -323.07 | 46.521
420 | -19921.37 | -19896.05 | 25.32 | -20300.89 | -379.52 | 27.246
410 | -19425.64 | -19419.4 | 6.24 | -19862.56 | -436.92 | 8.148
400 | -18936.69 | -18949.34 | -12.65 | -19431.89 | -495.2 | -10.761
390 | -18454.7 | -18486 | -31.3 | -19008.92 | -554.22 | -29.435
380 | -17979.83 | -18029.51 | -49.68 | -18593.75 | -613.92 | -47.842
370 | -17512.29 | -17580.02 | -67.73 | -18186.44 | -674.15 | -65.925 | 372.0665
360 | -17052.28 | -17137.67 | -85.39 | -17787.09 | -734.81 | -83.624
350 | -16600.04 | -16702.62 | -102.58 | -17395.79 | -795.75 | -100.861
340 | -16155.83 | -16275.05 | -119.22 | -17012.65 | -856.82 | -117.556
330 | -15719.95 | -15855.11 | -135.16 | -16637.8 | -917.85 | -133.566
320 | -15292.77 | -15442.98 | -150.21 | -16271.34 | -978.57 | -148.705
310 | -14874.75 | -15038.86 | -164.11 | -15913.43 | -1038.68 | -162.72
300 | -14466.99 | -14642.95 | -175.96 | -15564.2 | -1097.21 | -174.775
290 | -14071.33 | -14255.44 | -184.11 | -15223.82 | -1152.49 | -183.295
280 | -13687.62 | -13876.56 | -188.94 | -14892.44 | -1204.82 | -188.457
270 | -13315.69 | -13506.53 | -190.84 | -14570.25 | -1254.56 | -190.65
260 | -12955.41 | -13145.61 | -190.2 | -14257.44 | -1302.03 | -190.264
250 | -12606.77 | -12794.02 | -187.25 | -13954.21 | -1347.44
240 | -12269.78 | -12452.05 | -182.27 | -13660.78 | -1391
230 | -11944.5 | -12119.97 | -175.47 | -13377.36 | -1432.86
220 | -11631.02 | -11798.07 | -167.05 | -13104.21 | -1473.19
210 | -11329.48 | -11486.64 | -157.16 | -12841.56 | -1512.08
200 | -11040.01 | -11186 | -145.99 | -12589.67 | -1549.66
190 | -10762.79 | -10896.47 | -133.68 | -12348.81 | -1586.02
180 | -10497.99 | -10618.39 | -120.4 | -12119.22 | -1621.23
170 | -10245.79 | -10352.08 | -106.29 | -11901.17 | -1655.38
160 | -10006.34 | -10097.9 | -91.56 | -11694.89 | -1688.55
150 | -9779.783 | -9856.162 | -76.379 | -11500.55 | -1720.767
140 | -9566.172 | -9627.245 | -61.073 | -11318.3 | -1752.128
130 | -9365.459 | -9411.949 | -46.49 | -11148.12 | -1782.661
120 | -9177.405 | -9211.013 | -33.608 | -10989.84 | -1812.435
110 | -9001.453 | -9023.459 | -22.006 | -10842.95 | -1841.497
100 | -8836.516 | -8847.889 | -11.373 | -10706.43 | -1869.914
90 | -8680.606 | -8682.096 | -1.49 | -10578.38 | -1897.774
80 | -8530.162 | -8522.354 | 7.808 | -10455.34 | -1925.178
70 | -8378.749 | -8362.097 | 16.652 | -10331.08 | -1952.331
60 | -8214.386 | -8189.233 | 25.153 | -10193.96 | -1979.574
50 | -8013.507 | -7980.105 | 33.402 | -10021.07 | -2007.563
40 | -7725.523 | -7684.046 | 41.477 | -9763.259 | -2037.736
30 | -7225.631 | -7176.192 | 49.439 | -9299.301 | -2073.67
20 | -6123.114 | -6065.775 | 57.339 | -8249.824 | -2126.71
10 | -2402.692 | -2337.483 | 65.209 | -4658.7 | -2256.008
|  |  | 0 |  | 0
|  |  | 0 |  | 0

## 243
Thermocal
|  | Mes |  | K |  | J/mol
T | GM(FCC_A1) | hcp | ΔG(fcc->hcp) | bcc | ΔG(fcc->bcc)
1500 | -98647.23 | -96371.56 | 2275.67 | -98046.68 | 600.55
1490 | -97745.08 | -95490.29 | 2254.79 | -97139.94 | 605.14
1480 | -96845.46 | -94611.53 | 2233.93 | -96235.82 | 609.64
1470 | -95948.38 | -93735.31 | 2213.07 | -95334.34 | 614.04
1460 | -95053.84 | -92861.64 | 2192.2 | -94435.5 | 618.34
1450 | -94161.85 | -91990.52 | 2171.33 | -93539.32 | 622.53
1440 | -93272.43 | -91121.97 | 2150.46 | -92645.8 | 626.63
1430 | -92385.59 | -90255.99 | 2129.6 | -91754.97 | 630.62
1420 | -91501.34 | -89392.61 | 2108.73 | -90866.83 | 634.51
1410 | -90619.69 | -88531.82 | 2087.87 | -89981.38 | 638.31
1400 | -89740.65 | -87673.65 | 2067 | -89098.66 | 641.99
1390 | -88864.23 | -86818.1 | 2046.13 | -88218.66 | 645.57
1380 | -87990.46 | -85965.2 | 2025.26 | -87341.39 | 649.07
1370 | -87119.34 | -85114.94 | 2004.4 | -86466.88 | 652.46
1360 | -86250.88 | -84267.34 | 1983.54 | -85595.12 | 655.76
1350 | -85385.09 | -83422.41 | 1962.68 | -84726.14 | 658.95
1340 | -84521.99 | -82580.18 | 1941.81 | -83859.95 | 662.04
1330 | -83661.59 | -81740.65 | 1920.94 | -82996.56 | 665.03
1320 | -82803.91 | -80903.83 | 1900.08 | -82135.98 | 667.93
1310 | -81948.95 | -80069.74 | 1879.21 | -81278.23 | 670.72
1300 | -81096.74 | -79238.39 | 1858.35 | -80423.33 | 673.41
1290 | -80247.29 | -78409.8 | 1837.49 | -79571.27 | 676.02
1280 | -79400.6 | -77583.98 | 1816.62 | -78722.09 | 678.51
1270 | -78556.7 | -76760.94 | 1795.76 | -77875.79 | 680.91
1260 | -77715.6 | -75940.7 | 1774.9 | -77032.39 | 683.21
1250 | -76877.31 | -75123.27 | 1754.04 | -76191.9 | 685.41
1240 | -76041.86 | -74308.68 | 1733.18 | -75354.34 | 687.52
1230 | -75209.24 | -73496.93 | 1712.31 | -74519.73 | 689.51
1220 | -74379.49 | -72688.04 | 1691.45 | -73688.07 | 691.42
1210 | -73552.62 | -71882.02 | 1670.6 | -72859.4 | 693.22
1200 | -72728.63 | -71078.9 | 1649.73 | -72033.71 | 694.92
1190 | -71907.55 | -70278.69 | 1628.86 | -71211.03 | 696.52
1180 | -71089.41 | -69481.4 | 1608.01 | -70391.38 | 698.03
1170 | -70274.2 | -68687.05 | 1587.15 | -69574.77 | 699.43
1160 | -69461.95 | -67895.66 | 1566.29 | -68761.23 | 700.72
1150 | -68652.69 | -67107.26 | 1545.43 | -67950.77 | 701.92
1140 | -67846.41 | -66321.84 | 1524.57 | -67143.4 | 703.01
1130 | -67043.16 | -65539.44 | 1503.72 | -66339.15 | 704.01
1120 | -66242.93 | -64760.07 | 1482.86 | -65538.03 | 704.9
1110 | -65445.75 | -63983.75 | 1462 | -64740.07 | 705.68
1100 | -64651.64 | -63210.5 | 1441.14 | -63945.29 | 706.35
1090 | -63860.63 | -62440.34 | 1420.29 | -63153.7 | 706.93
1080 | -63072.72 | -61673.28 | 1399.44 | -62365.33 | 707.39
1070 | -62287.94 | -60909.36 | 1378.58 | -61580.2 | 707.74
1060 | -61506.32 | -60148.58 | 1357.74 | -60798.32 | 708
1050 | -60727.86 | -59390.98 | 1336.88 | -60019.73 | 708.13
1040 | -59952.6 | -58636.57 | 1316.03 | -59244.45 | 708.15
1030 | -59180.55 | -57885.37 | 1295.18 | -58472.5 | 708.05
1020 | -58411.74 | -57137.41 | 1274.33 | -57703.89 | 707.85
1010 | -57646.19 | -56392.71 | 1253.48 | -56938.67 | 707.52
1000 | -56883.92 | -55651.29 | 1232.63 | -56176.86 | 707.06
990 | -56124.96 | -54913.17 | 1211.79 | -55418.46 | 706.5
980 | -55369.33 | -54178.39 | 1190.94 | -54663.53 | 705.8
970 | -54617.05 | -53446.95 | 1170.1 | -53912.08 | 704.97
960 | -53868.16 | -52718.9 | 1149.26 | -53164.14 | 704.02
950 | -53122.67 | -51994.25 | 1128.42 | -52419.75 | 702.92
940 | -52380.61 | -51273.04 | 1107.57 | -51678.93 | 701.68
930 | -51642.02 | -50555.27 | 1086.75 | -50941.7 | 700.32
920 | -50906.9 | -49841 | 1065.9 | -50208.11 | 698.79
910 | -50175.3 | -49130.23 | 1045.07 | -49478.19 | 697.11
900 | -49447.25 | -48423.01 | 1024.24 | -48751.97 | 695.28
890 | -48722.77 | -47719.35 | 1003.42 | -48029.48 | 693.29
880 | -48001.88 | -47019.3 | 982.58 | -47310.77 | 691.11
870 | -47284.63 | -46322.87 | 961.76 | -46595.87 | 688.76
860 | -46571.04 | -45630.1 | 940.94 | -45884.81 | 686.23
850 | -45861.15 | -44941.02 | 920.13 | -45177.65 | 683.5
840 | -45154.98 | -44255.67 | 899.31 | -44474.41 | 680.57
830 | -44452.57 | -43574.08 | 878.49 | -43775.15 | 677.42
823.001 | -43963.21 | -43099.29 | 863.92 | -43288.12 | 675.09
823 | -43963.14 | -43099.21 | 863.93 | -43288.06 | 675.08
823 | -43963.14 | -43099.21 | 863.93 | -43288.06 | 675.08
822.999 | -43963.07 | -43099.15 | 863.92 | -43287.99 | 675.08
820 | -43753.96 | -42896.27 | 857.69 | -43079.91 | 674.05
810 | -43059.18 | -42222.3 | 836.88 | -42388.73 | 670.45
800 | -42368.26 | -41552.18 | 816.08 | -41701.68 | 666.58
790 | -41681.25 | -40885.96 | 795.29 | -41018.79 | 662.46
780 | -40998.17 | -40223.68 | 774.49 | -40340.13 | 658.04
770 | -40319.07 | -39565.37 | 753.7 | -39665.74 | 653.33
760 | -39644 | -38911.07 | 732.93 | -38995.7 | 648.3
750 | -38972.98 | -38260.83 | 712.15 | -38330.06 | 642.92
740 | -38306.06 | -37614.68 | 691.38 | -37668.89 | 637.17
730 | -37643.28 | -36972.66 | 670.62 | -37012.26 | 631.02
720 | -36984.7 | -36334.82 | 649.88 | -36360.24 | 624.46
710 | -36330.34 | -35701.21 | 629.13 | -35712.93 | 617.41
700 | -35680.26 | -35071.88 | 608.38 | -35070.39 | 609.87
690 | -35034.52 | -34446.85 | 587.67 | -34432.73 | 601.79
680 | -34393.14 | -33826.2 | 566.94 | -33800.05 | 593.09
670 | -33756.2 | -33209.95 | 546.25 | -33172.44 | 583.76
660 | -33123.73 | -32598.18 | 525.55 | -32550.04 | 573.69
650 | -32495.8 | -31990.92 | 504.88 | -31932.96 | 562.84
640 | -31872.46 | -31388.24 | 484.22 | -31321.36 | 551.1
630 | -31253.76 | -30790.19 | 463.57 | -30715.39 | 538.37
620 | -30639.77 | -30196.82 | 442.95 | -30115.24 | 524.53
610 | -30030.55 | -29608.2 | 422.35 | -29521.11 | 509.44
600 | -29426.15 | -29024.39 | 401.76 | -28933.24 | 492.91
590 | -28826.66 | -28445.45 | 381.21 | -28351.93 | 474.73
580 | -28232.12 | -27871.45 | 360.67 | -27777.53 | 454.59
570 | -27642.62 | -27302.44 | 340.18 | -27210.65 | 431.97
560 | -27058.23 | -26738.51 | 319.72 | -26652.15 | 406.08
550 | -26479.02 | -26179.72 | 299.3 | -26101.92 | 377.1
540 | -25905.06 | -25626.16 | 278.9 | -25559.78 | 345.28
530 | -25336.46 | -25077.88 | 258.58 | -25025.62 | 310.84
520 | -24773.27 | -24534.98 | 238.29 | -24499.33 | 273.94
510 | -24215.61 | -23997.54 | 218.07 | -23980.82 | 234.79
500 | -23663.55 | -23465.64 | 197.91 | -23470.03 | 193.52
490 | -23117.2 | -22939.37 | 177.83 | -22966.9 | 150.3
480 | -22576.65 | -22418.82 | 157.83 | -22471.4 | 105.25
470 | -22042.02 | -21904.09 | 137.93 | -21983.51 | 58.51 | 139.92
460 | -21513.41 | -21395.28 | 118.13 | -21503.23 | 10.18 | 120.11
450 | -20990.95 | -20892.48 | 98.47 | -21030.55 | -39.6 | 100.436
440 | -20474.76 | -20395.81 | 78.95 | -20565.48 | -90.72 | 80.902
430 | -19964.96 | -19905.38 | 59.58 | -20108.06 | -143.1 | 61.517
420 | -19461.71 | -19421.29 | 40.42 | -19658.3 | -196.59 | 42.336
410 | -18965.15 | -18943.69 | 21.46 | -19216.26 | -251.11 | 23.356
400 | -18475.44 | -18472.68 | 2.76 | -18781.97 | -306.53 | 4.63
390 | -17992.76 | -18008.4 | -15.64 | -18355.51 | -362.75 | -13.8
380 | -17517.29 | -17550.98 | -33.69 | -17936.93 | -419.64 | -31.885
370 | -17049.25 | -17100.58 | -51.33 | -17526.31 | -477.06 | -40.746 | 337.8741
360 | -16588.87 | -16657.34 | -68.47 | -17123.75 | -534.88 | -66.756 | 368.4422
350 | -16136.41 | -16221.41 | -85 | -16729.32 | -592.91 | -83.347
340 | -15692.19 | -15792.97 | -100.78 | -16343.13 | -650.94 | -99.202
330 | -15256.56 | -15372.17 | -115.61 | -15965.3 | -708.74 | -114.127
320 | -14830.01 | -14959.21 | -129.2 | -15595.95 | -765.94 | -127.841
310 | -14414.27 | -14554.27 | -140 | -15235.21 | -820.94 | -138.92
300 | -14010.26 | -14157.55 | -147.29 | -14883.22 | -872.96 | -146.561
290 | -13617.74 | -13769.26 | -151.52 | -14540.14 | -922.4 | -151.097
280 | -13236.59 | -13389.61 | -153.02 | -14206.13 | -969.54 | -152.87
270 | -12866.71 | -13018.84 | -152.13 | -13881.37 | -1014.66 | -152.219
260 | -12508.11 | -12657.19 | -149.08 | -13566.05 | -1057.94 | -149.385
250 | -12160.81 | -12304.91 | -144.1 | -13260.36 | -1099.55
240 | -11824.88 | -11962.26 | -137.38 | -12964.52 | -1139.64
230 | -11500.43 | -11629.54 | -129.11 | -12678.76 | -1178.33
220 | -11187.59 | -11307.03 | -119.44 | -12403.31 | -1215.72
210 | -10886.51 | -10995.03 | -108.52 | -12138.42 | -1251.91
200 | -10597.36 | -10693.87 | -96.51 | -11884.35 | -1286.99
190 | -10320.33 | -10403.88 | -83.55 | -11641.35 | -1321.02
180 | -10055.62 | -10125.41 | -69.79 | -11409.68 | -1354.06
170 | -9803.423 | -9858.809 | -55.386 | -11189.61 | -1386.187
160 | -9563.916 | -9604.452 | -40.536 | -10981.36 | -1417.444
150 | -9337.247 | -9362.743 | -25.496 | -10785.14 | -1447.893
140 | -9123.499 | -9134.333 | -10.834 | -10601.06 | -1477.561
130 | -8922.643 | -8920.478 | 2.165 | -10429.15 | -1506.507
120 | -8734.458 | -8720.725 | 13.733 | -10269.22 | -1534.762
110 | -8558.416 | -8534.193 | 24.223 | -10120.81 | -1562.394
100 | -8393.461 | -8359.593 | 33.868 | -9982.901 | -1589.44
90 | -8237.647 | -8194.798 | 42.849 | -9853.641 | -1615.994
80 | -8087.47 | -8036.165 | 51.305 | -9729.639 | -1642.169
70 | -7936.579 | -7877.228 | 59.351 | -9604.748 | -1668.169
60 | -7773.131 | -7706.044 | 67.087 | -9467.483 | -1694.352
50 | -7573.801 | -7499.207 | 74.594 | -9295.223 | -1721.422
40 | -7288.475 | -7206.531 | 81.944 | -9039.372 | -1750.897
30 | -6793.451 | -6704.259 | 89.192 | -8580.019 | -1786.568
20 | -5701.301 | -5604.919 | 96.382 | -7541.718 | -1840.417
10 | -2013.165 | -1909.619 | 103.546 | -3987.97 | -1974.805
|  |  | 0 |  | 0
|  |  | 0 |  | 0

## 244
Thermocal
|  | Mes |  | K |  | J/mol
T | GM(FCC_A1) | hcp | ΔG(fcc->hcp) | bcc | ΔG(fcc->bcc)
1500 | -97225.67 | -94671.89 | 2553.78 | -96652.62 | 573.05
1490 | -96322.43 | -93792.05 | 2530.38 | -95742.73 | 579.7
1480 | -95421.72 | -92914.73 | 2506.99 | -94835.48 | 586.24
1470 | -94523.55 | -92039.96 | 2483.59 | -93930.87 | 592.68
1460 | -93627.94 | -91167.74 | 2460.2 | -93028.91 | 599.03
1450 | -92734.89 | -90298.09 | 2436.8 | -92129.63 | 605.26
1440 | -91844.43 | -89431.02 | 2413.41 | -91233.04 | 611.39
1430 | -90956.55 | -88566.54 | 2390.01 | -90339.13 | 617.42
1420 | -90071.27 | -87704.66 | 2366.61 | -89447.93 | 623.34
1410 | -89188.61 | -86845.39 | 2343.22 | -88559.44 | 629.17
1400 | -88308.57 | -85988.75 | 2319.82 | -87673.68 | 634.89
1390 | -87431.16 | -85134.74 | 2296.42 | -86790.66 | 640.5
1380 | -86556.41 | -84283.38 | 2273.03 | -85910.39 | 646.02
1370 | -85684.32 | -83434.68 | 2249.64 | -85032.88 | 651.44
1360 | -84814.91 | -82588.66 | 2226.25 | -84158.16 | 656.75
1350 | -83948.17 | -81745.32 | 2202.85 | -83286.21 | 661.96
1340 | -83084.14 | -80904.68 | 2179.46 | -82417.07 | 667.07
1330 | -82222.82 | -80066.76 | 2156.06 | -81550.74 | 672.08
1320 | -81364.23 | -79231.55 | 2132.68 | -80687.24 | 676.99
1310 | -80508.38 | -78399.1 | 2109.28 | -79826.59 | 681.79
1300 | -79655.27 | -77569.39 | 2085.88 | -78968.78 | 686.49
1290 | -78804.95 | -76742.45 | 2062.5 | -78113.85 | 691.1
1280 | -77957.4 | -75918.3 | 2039.1 | -77261.8 | 695.6
1270 | -77112.64 | -75096.93 | 2015.71 | -76412.65 | 699.99
1260 | -76270.7 | -74278.38 | 1992.32 | -75566.41 | 704.29
1250 | -75431.59 | -73462.66 | 1968.93 | -74723.09 | 708.5
1240 | -74595.31 | -72649.77 | 1945.54 | -73882.73 | 712.58
1230 | -73761.9 | -71839.74 | 1922.16 | -73045.31 | 716.59
1220 | -72931.35 | -71032.59 | 1898.76 | -72210.88 | 720.47
1210 | -72103.7 | -70228.32 | 1875.38 | -71379.42 | 724.28
1200 | -71278.94 | -69426.95 | 1851.99 | -70550.98 | 727.96
1190 | -70457.11 | -68628.51 | 1828.6 | -69725.56 | 731.55
1180 | -69638.21 | -67833 | 1805.21 | -68903.19 | 735.02
1170 | -68822.27 | -67040.45 | 1781.82 | -68083.87 | 738.4
1160 | -68009.3 | -66250.87 | 1758.43 | -67267.62 | 741.68
1150 | -67199.33 | -65464.27 | 1735.06 | -66454.47 | 744.86
1140 | -66392.36 | -64680.68 | 1711.68 | -65644.43 | 747.93
1130 | -65588.41 | -63900.12 | 1688.29 | -64837.52 | 750.89
1120 | -64787.51 | -63122.61 | 1664.9 | -64033.77 | 753.74
1110 | -63989.67 | -62348.15 | 1641.52 | -63233.18 | 756.49
1100 | -63194.91 | -61576.77 | 1618.14 | -62435.78 | 759.13
1090 | -62403.26 | -60808.5 | 1594.76 | -61641.59 | 761.67
1080 | -61614.73 | -60043.34 | 1571.39 | -60850.63 | 764.1
1070 | -60829.34 | -59281.33 | 1548.01 | -60062.93 | 766.41
1060 | -60047.11 | -58522.48 | 1524.63 | -59278.5 | 768.61
1050 | -59268.07 | -57766.82 | 1501.25 | -58497.37 | 770.7
1040 | -58492.23 | -57014.35 | 1477.88 | -57719.55 | 772.68
1030 | -57719.62 | -56265.11 | 1454.51 | -56945.09 | 774.53
1020 | -56950.26 | -55519.12 | 1431.14 | -56173.99 | 776.27
1010 | -56184.17 | -54776.41 | 1407.76 | -55406.28 | 777.89
1000 | -55421.38 | -54036.98 | 1384.4 | -54641.99 | 779.39
990 | -54661.91 | -53300.88 | 1361.03 | -53881.15 | 780.76
980 | -53905.78 | -52568.11 | 1337.67 | -53123.78 | 782
970 | -53153.02 | -51838.71 | 1314.31 | -52369.9 | 783.12
960 | -52403.64 | -51112.7 | 1290.94 | -51619.56 | 784.08
950 | -51657.7 | -50390.11 | 1267.59 | -50872.77 | 784.93
940 | -50915.19 | -49670.96 | 1244.23 | -50129.57 | 785.62
930 | -50176.16 | -48955.29 | 1220.87 | -49389.98 | 786.18
920 | -49440.62 | -48243.11 | 1197.51 | -48654.04 | 786.58
910 | -48708.62 | -47534.45 | 1174.17 | -47921.79 | 786.83
900 | -47980.17 | -46829.34 | 1150.83 | -47193.25 | 786.92
890 | -47255.3 | -46127.82 | 1127.48 | -46468.47 | 786.83
880 | -46534.05 | -45429.91 | 1104.14 | -45747.47 | 786.58
870 | -45816.45 | -44735.64 | 1080.81 | -45030.3 | 786.15
860 | -45102.52 | -44045.05 | 1057.47 | -44316.99 | 785.53
850 | -44392.3 | -43358.15 | 1034.15 | -43607.59 | 784.71
840 | -43685.82 | -42675 | 1010.82 | -42902.14 | 783.68
830 | -42983.12 | -41995.61 | 987.51 | -42200.68 | 782.44
823.001 | -42493.56 | -41522.37 | 971.19 | -41712.12 | 781.44
823 | -42493.49 | -41522.3 | 971.19 | -41712.05 | 781.44
823 | -42493.49 | -41522.3 | 971.19 | -41712.05 | 781.44
822.999 | -42493.42 | -41522.24 | 971.18 | -41711.98 | 781.44
820 | -42284.22 | -41320.03 | 964.19 | -41503.25 | 780.97
810 | -41589.17 | -40648.29 | 940.88 | -40809.91 | 779.26
800 | -40898 | -39980.42 | 917.58 | -40120.71 | 777.29
790 | -40210.75 | -39316.46 | 894.29 | -39435.69 | 775.06
780 | -39527.45 | -38656.46 | 870.99 | -38754.91 | 772.54
770 | -38848.15 | -38000.43 | 847.72 | -38078.44 | 769.71
760 | -38172.88 | -37348.44 | 824.44 | -37406.32 | 766.56
750 | -37501.68 | -36700.51 | 801.17 | -36738.62 | 763.06
740 | -36834.61 | -36056.69 | 777.92 | -36075.42 | 759.19
730 | -36171.69 | -35417.02 | 754.67 | -35416.78 | 754.91
720 | -35512.97 | -34781.54 | 731.43 | -34762.77 | 750.2
710 | -34858.51 | -34150.29 | 708.22 | -34113.48 | 745.03
700 | -34208.34 | -33523.34 | 685 | -33469 | 739.34
690 | -33562.52 | -32900.71 | 661.81 | -32829.42 | 733.1
680 | -32921.1 | -32282.46 | 638.64 | -32194.84 | 726.26
670 | -32284.12 | -31668.65 | 615.47 | -31565.36 | 718.76
660 | -31651.64 | -31059.31 | 592.33 | -30941.12 | 710.52
650 | -31023.71 | -30454.51 | 569.2 | -30322.22 | 701.49
640 | -30400.39 | -29854.29 | 546.1 | -29708.84 | 691.55
630 | -29781.75 | -29258.72 | 523.03 | -29101.12 | 680.63
620 | -29167.83 | -28667.86 | 499.97 | -28499.25 | 668.58
610 | -28558.7 | -28081.75 | 476.95 | -27903.44 | 655.26
600 | -27954.43 | -27500.46 | 453.97 | -27313.95 | 640.48
590 | -27355.07 | -26924.06 | 431.01 | -26731.06 | 624.01
580 | -26760.71 | -26352.62 | 408.09 | -26155.14 | 605.57
570 | -26171.41 | -25786.19 | 385.22 | -25586.87 | 584.54
560 | -25587.25 | -25224.84 | 362.41 | -25027.03 | 560.22
550 | -25008.3 | -24668.66 | 339.64 | -24475.45 | 532.85
540 | -24434.64 | -24117.71 | 316.93 | -23931.98 | 502.66
530 | -23866.37 | -23572.07 | 294.3 | -23396.5 | 469.87
520 | -23303.56 | -23031.82 | 271.74 | -22868.89 | 434.67
510 | -22746.3 | -22497.05 | 249.25 | -22349.09 | 397.21
500 | -22194.71 | -21967.84 | 226.87 | -21837.01 | 357.7
490 | -21648.87 | -21444.27 | 204.6 | -21332.61 | 316.26
480 | -21108.88 | -20926.44 | 182.44 | -20835.86 | 273.02
470 | -20574.88 | -20414.44 | 160.44 | -20346.74 | 228.14 | 162.64
460 | -20046.96 | -19908.38 | 138.58 | -19865.23 | 181.73 | 140.766
450 | -19525.26 | -19408.36 | 116.9 | -19391.35 | 133.91 | 119.068
440 | -19009.91 | -18914.48 | 95.43 | -18925.1 | 84.81 | 97.577
430 | -18501.05 | -18426.86 | 74.19 | -18466.51 | 34.54 | 76.314
420 | -17998.84 | -17945.61 | 53.23 | -18015.61 | -16.77 | 55.326
410 | -17503.44 | -17470.85 | 32.59 | -17572.45 | -69.01 | 34.654
400 | -17015.04 | -17002.71 | 12.33 | -17137.06 | -122.02 | 14.356
390 | -16533.83 | -16541.32 | -7.49 | -16709.51 | -175.68 | -5.508
380 | -16060.03 | -16086.82 | -26.79 | -16289.87 | -229.84 | -24.86
370 | -15593.91 | -15639.35 | -45.44 | -15878.21 | -284.3 | -43.575 | 336.4558
360 | -15135.75 | -15199.06 | -63.31 | -15474.63 | -338.88 | -59.736 | 368.5674
350 | -14685.93 | -14766.12 | -80.19 | -15079.21 | -393.28 | -78.502
340 | -14245.02 | -14340.67 | -95.65 | -14692.05 | -447.03 | -94.104
330 | -13814.89 | -13922.91 | -108.02 | -14313.28 | -498.39 | -106.783
320 | -13395.86 | -13513.01 | -117.15 | -13943.01 | -547.15 | -116.237
310 | -12987.73 | -13111.15 | -123.42 | -13581.37 | -593.64 | -122.793
300 | -12590.39 | -12717.55 | -127.16 | -13228.52 | -638.13 | -126.786
290 | -12203.8 | -12332.4 | -128.6 | -12884.6 | -680.8 | -128.456
280 | -11827.93 | -11955.93 | -128 | -12549.78 | -721.85 | -128.06
270 | -11462.84 | -11588.38 | -125.54 | -12224.25 | -761.41 | -125.786
260 | -11108.58 | -11229.98 | -121.4 | -11908.18 | -799.6 | -121.814
250 | -10765.26 | -10880.99 | -115.73 | -11601.79 | -836.53
240 | -10432.99 | -10541.68 | -108.69 | -11305.28 | -872.29
230 | -10111.94 | -10212.35 | -100.41 | -11018.9 | -906.96
220 | -9802.261 | -9893.277 | -91.016 | -10742.86 | -940.599
210 | -9504.151 | -9584.786 | -80.635 | -10477.44 | -973.289
200 | -9217.814 | -9287.203 | -69.389 | -10222.88 | -1005.066
190 | -8943.467 | -9000.872 | -57.405 | -9979.463 | -1035.996
180 | -8681.333 | -8726.155 | -44.822 | -9747.444 | -1066.111
170 | -8431.635 | -8463.43 | -31.795 | -9527.092 | -1095.457
160 | -8194.581 | -8213.106 | -18.525 | -9318.65 | -1124.069
150 | -7970.348 | -7975.656 | -5.308 | -9122.328 | -1151.98
140 | -7759.051 | -7752.193 | 6.858 | -8938.272 | -1179.221
130 | -7560.695 | -7543.438 | 17.257 | -8766.521 | -1205.826
120 | -7375.106 | -7348.777 | 26.329 | -8606.928 | -1231.822
110 | -7201.804 | -7167.434 | 34.37 | -8459.054 | -1257.25
100 | -7039.8 | -6998.205 | 41.595 | -8321.959 | -1282.159
90 | -6887.239 | -6839.071 | 48.168 | -8193.86 | -1306.621
80 | -6740.745 | -6686.52 | 54.225 | -8071.498 | -1330.753
70 | -6594.164 | -6534.285 | 59.879 | -7948.916 | -1354.752
60 | -6435.97 | -6370.745 | 65.225 | -7814.955 | -1378.985
50 | -6243.402 | -6173.056 | 70.346 | -7647.575 | -1404.173
40 | -5967.466 | -5892.155 | 75.311 | -7399.344 | -1431.878
30 | -5487.052 | -5406.878 | 80.174 | -6953.06 | -1466.008
20 | -4422.49 | -4337.508 | 84.982 | -5941.399 | -1518.909
10 | -813.6146 | -723.8514 | 89.7632 | -2468.436 | -1654.8214
|  |  | 0 |  | 0
|  |  | 0 |  | 0

## 245
Thermocal
|  | Mes |  | K |  | J/mol
T | GM(FCC_A1) | hcp | ΔG(fcc->hcp) | bcc | ΔG(fcc->bcc)
1500 | -98375.02 | -96050.02 | 2325 | -97776.88 | 598.14
1490 | -97472.05 | -95168.33 | 2303.72 | -96868.77 | 603.28
1480 | -96571.6 | -94289.17 | 2282.43 | -95963.29 | 608.31
1470 | -95673.69 | -93412.55 | 2261.14 | -95060.45 | 613.24
1460 | -94778.33 | -92538.48 | 2239.85 | -94160.26 | 618.07
1450 | -93885.53 | -91666.95 | 2218.58 | -93262.73 | 622.8
1440 | -92995.3 | -90798.01 | 2197.29 | -92367.87 | 627.43
1430 | -92107.65 | -89931.65 | 2176 | -91475.7 | 631.95
1420 | -91222.59 | -89067.88 | 2154.71 | -90586.22 | 636.37
1410 | -90340.15 | -88206.71 | 2133.44 | -89699.45 | 640.7
1400 | -89460.32 | -87348.16 | 2112.16 | -88815.4 | 644.92
1390 | -88583.12 | -86492.25 | 2090.87 | -87934.08 | 649.04
1380 | -87708.55 | -85638.97 | 2069.58 | -87055.49 | 653.06
1370 | -86836.65 | -84788.35 | 2048.3 | -86179.67 | 656.98
1360 | -85967.41 | -83940.39 | 2027.02 | -85306.61 | 660.8
1350 | -85100.85 | -83095.12 | 2005.73 | -84436.34 | 664.51
1340 | -84236.98 | -82252.53 | 1984.45 | -83568.85 | 668.13
1330 | -83375.82 | -81412.65 | 1963.17 | -82704.17 | 671.65
1320 | -82517.38 | -80575.49 | 1941.89 | -81842.3 | 675.08
1310 | -81661.66 | -79741.06 | 1920.6 | -80983.28 | 678.38
1300 | -80808.7 | -78909.38 | 1899.32 | -80127.09 | 681.61
1290 | -79958.5 | -78080.46 | 1878.04 | -79273.77 | 684.73
1280 | -79111.07 | -77254.31 | 1856.76 | -78423.32 | 687.75
1270 | -78266.43 | -76430.95 | 1835.48 | -77575.77 | 690.66
1260 | -77424.59 | -75610.4 | 1814.19 | -76731.11 | 693.48
1250 | -76585.58 | -74792.66 | 1792.92 | -75889.37 | 696.21
1240 | -75749.39 | -73977.76 | 1771.63 | -75050.56 | 698.83
1230 | -74916.05 | -73165.7 | 1750.35 | -74214.7 | 701.35
1220 | -74085.59 | -72356.51 | 1729.08 | -73381.81 | 703.78
1210 | -73258 | -71550.2 | 1707.8 | -72551.9 | 706.1
1200 | -72433.3 | -70746.78 | 1686.52 | -71724.98 | 708.32
1190 | -71611.52 | -69946.28 | 1665.24 | -70901.09 | 710.43
1180 | -70792.68 | -69148.71 | 1643.97 | -70080.22 | 712.46
1170 | -69976.77 | -68354.09 | 1622.68 | -69262.4 | 714.37
1160 | -69163.84 | -67562.42 | 1601.42 | -68447.64 | 716.2
1150 | -68353.88 | -66773.74 | 1580.14 | -67635.97 | 717.91
1140 | -67546.92 | -65988.06 | 1558.86 | -66827.4 | 719.52
1130 | -66742.98 | -65205.4 | 1537.58 | -66021.95 | 721.03
1120 | -65942.09 | -64425.77 | 1516.32 | -65219.64 | 722.45
1110 | -65144.23 | -63649.2 | 1495.03 | -64420.49 | 723.74
1100 | -64349.46 | -62875.7 | 1473.76 | -63624.52 | 724.94
1090 | -63557.79 | -62105.29 | 1452.5 | -62831.75 | 726.04
1080 | -62769.22 | -61338 | 1431.22 | -62042.2 | 727.02
1070 | -61983.79 | -60573.84 | 1409.95 | -61255.89 | 727.9
1060 | -61201.52 | -59812.84 | 1388.68 | -60472.85 | 728.67
1050 | -60422.42 | -59055 | 1367.42 | -59693.09 | 729.33
1040 | -59646.52 | -58300.37 | 1346.15 | -58916.64 | 729.88
1030 | -58873.84 | -57548.95 | 1324.89 | -58143.53 | 730.31
1020 | -58104.39 | -56800.78 | 1303.61 | -57373.77 | 730.62
1010 | -57338.22 | -56055.87 | 1282.35 | -56607.39 | 730.83
1000 | -56575.33 | -55314.24 | 1261.09 | -55844.42 | 730.91
990 | -55815.75 | -54575.93 | 1239.82 | -55084.88 | 730.87
980 | -55059.51 | -53840.95 | 1218.56 | -54328.8 | 730.71
970 | -54306.63 | -53109.32 | 1197.31 | -53576.2 | 730.43
960 | -53557.13 | -52381.08 | 1176.05 | -52827.12 | 730.01
950 | -52811.04 | -51656.25 | 1154.79 | -52081.59 | 729.45
940 | -52068.39 | -50934.85 | 1133.54 | -51339.62 | 728.77
930 | -51329.2 | -50216.92 | 1112.28 | -50601.27 | 727.93
920 | -50593.51 | -49502.47 | 1091.04 | -49866.54 | 726.97
910 | -49861.33 | -48791.54 | 1069.79 | -49135.48 | 725.85
900 | -49132.7 | -48084.16 | 1048.54 | -48408.13 | 724.57
890 | -48407.64 | -47380.34 | 1027.3 | -47684.51 | 723.13
880 | -47686.2 | -46680.14 | 1006.06 | -46964.66 | 721.54
870 | -46968.39 | -45983.56 | 984.83 | -46248.62 | 719.77
860 | -46254.24 | -45290.65 | 963.59 | -45536.43 | 717.81
850 | -45543.8 | -44601.44 | 942.36 | -44828.13 | 715.67
840 | -44837.09 | -43915.95 | 921.14 | -44123.75 | 713.34
830 | -44134.14 | -43234.23 | 899.91 | -43423.35 | 710.79
823.001 | -43644.4 | -42759.35 | 885.05 | -42935.53 | 708.87
823 | -43644.33 | -42759.28 | 885.05 | -42935.46 | 708.87
823 | -43644.33 | -42759.28 | 885.05 | -42935.46 | 708.87
822.999 | -43644.26 | -42759.21 | 885.05 | -42935.39 | 708.87
820 | -43434.99 | -42556.3 | 878.69 | -42726.96 | 708.03
810 | -42739.68 | -41882.21 | 857.47 | -42034.64 | 705.04
800 | -42048.23 | -41211.98 | 836.25 | -41346.43 | 701.8
790 | -41360.7 | -40545.65 | 815.05 | -40662.39 | 698.31
780 | -40677.11 | -39883.26 | 793.85 | -39982.56 | 694.55
770 | -39997.5 | -39224.85 | 772.65 | -39307 | 690.5
760 | -39321.92 | -38570.45 | 751.47 | -38635.78 | 686.14
750 | -38650.4 | -37920.12 | 730.28 | -37968.95 | 681.45
740 | -37982.99 | -37273.88 | 709.11 | -37306.57 | 676.42
730 | -37319.73 | -36631.78 | 687.95 | -36648.73 | 671
720 | -36660.66 | -35993.87 | 666.79 | -35995.49 | 665.17
710 | -36005.83 | -35360.19 | 645.64 | -35346.93 | 658.9
700 | -35355.28 | -34730.78 | 624.5 | -34703.13 | 652.15
690 | -34709.07 | -34105.7 | 603.37 | -34064.18 | 644.89
680 | -34067.24 | -33484.98 | 582.26 | -33430.19 | 637.05
670 | -33429.85 | -32868.69 | 561.16 | -32801.25 | 628.6
660 | -32796.94 | -32256.86 | 540.08 | -32177.47 | 619.47
650 | -32168.57 | -31649.56 | 519.01 | -31558.99 | 609.58
640 | -31544.79 | -31046.85 | 497.94 | -30945.93 | 598.86
630 | -30925.67 | -30448.76 | 476.91 | -30338.46 | 587.21
620 | -30311.27 | -29855.37 | 455.9 | -29736.73 | 574.54
610 | -29701.63 | -29266.72 | 434.91 | -29140.96 | 560.67
600 | -29096.84 | -28682.89 | 413.95 | -28551.35 | 545.49
590 | -28496.95 | -28103.94 | 393.01 | -27968.19 | 528.76
580 | -27902.03 | -27529.93 | 372.1 | -27391.79 | 510.24
570 | -27312.16 | -26960.92 | 351.24 | -26822.55 | 489.61
560 | -26727.4 | -26396.99 | 330.41 | -26261.43 | 465.97
550 | -26147.83 | -25838.22 | 309.61 | -25708.72 | 439.11
540 | -25573.53 | -25284.66 | 288.87 | -25164.27 | 409.26
530 | -25004.59 | -24736.41 | 268.18 | -24627.91 | 376.68
520 | -24441.09 | -24193.54 | 247.55 | -24099.52 | 341.57
510 | -23883.11 | -23656.12 | 226.99 | -23579.02 | 304.09
500 | -23330.76 | -23124.26 | 206.5 | -23066.32 | 264.44
490 | -22784.13 | -22598.03 | 186.1 | -22561.36 | 222.77
480 | -22243.32 | -22077.53 | 165.79 | -22064.12 | 179.2
470 | -21708.44 | -21562.85 | 145.59 | -21574.55 | 133.89 | 147.61
460 | -21179.61 | -21054.1 | 125.51 | -21092.64 | 86.97 | 127.518
450 | -20656.94 | -20551.37 | 105.57 | -20618.4 | 38.54 | 107.564
440 | -20140.56 | -20054.77 | 85.79 | -20151.82 | -11.26 | 87.768
430 | -19630.62 | -19564.41 | 66.21 | -19692.94 | -62.32 | 68.168
420 | -19127.24 | -19080.41 | 46.83 | -19241.77 | -114.53 | 48.768
410 | -18630.59 | -18602.89 | 27.7 | -18798.36 | -167.77 | 29.613
400 | -18140.84 | -18131.98 | 8.86 | -18362.75 | -221.91 | 10.744
390 | -17658.15 | -17667.8 | -9.65 | -17935 | -276.85 | -7.799
380 | -17182.74 | -17210.5 | -27.76 | -17515.17 | -332.43 | -25.949
370 | -16714.82 | -16760.22 | -45.4 | -17103.35 | -388.53 | -36.58 | 334.5125
360 | -16254.65 | -16317.1 | -62.45 | -16699.6 | -444.95 | -60.745 | 367.8886
350 | -15802.5 | -15881.31 | -78.81 | -16304.02 | -501.52 | -77.174
340 | -15358.72 | -15453 | -94.28 | -15916.72 | -558 | -92.733
330 | -14923.75 | -15032.36 | -108.61 | -15537.81 | -614.06 | -107.177
320 | -14498.76 | -14619.55 | -120.79 | -15167.4 | -668.64 | -119.572
310 | -14085.33 | -14214.78 | -129.45 | -14805.63 | -720.3 | -128.584
300 | -13683.26 | -13818.23 | -134.97 | -14452.64 | -769.38 | -134.418
290 | -13292.39 | -13430.12 | -137.73 | -14108.59 | -816.2 | -137.454
280 | -12912.64 | -13050.67 | -138.03 | -13773.63 | -860.99 | -138
270 | -12543.97 | -12680.11 | -136.14 | -13447.94 | -903.97 | -136.329
260 | -12186.41 | -12318.68 | -132.27 | -13131.72 | -945.31 | -132.657
250 | -11840.02 | -11966.63 | -126.61 | -12825.15 | -985.13
240 | -11504.87 | -11624.24 | -119.37 | -12528.46 | -1023.59
230 | -11181.11 | -11291.78 | -110.67 | -12241.87 | -1060.76
220 | -10868.86 | -10969.55 | -100.69 | -11965.62 | -1096.76
210 | -10568.3 | -10657.86 | -89.56 | -11699.94 | -1131.64
200 | -10279.61 | -10357.04 | -77.43 | -11445.11 | -1165.5
190 | -10002.98 | -10067.41 | -64.43 | -11201.38 | -1198.4
180 | -9738.638 | -9789.341 | -50.703 | -10969.01 | -1230.372
170 | -9486.769 | -9523.192 | -36.423 | -10748.26 | -1261.491
160 | -9247.566 | -9269.357 | -21.791 | -10539.37 | -1291.804
150 | -9021.188 | -9028.279 | -7.091 | -10342.53 | -1321.342
140 | -8807.726 | -8800.899 | 6.827 | -10157.88 | -1350.154
130 | -8607.159 | -8588.157 | 19.002 | -9985.441 | -1378.282
120 | -8419.284 | -8389.439 | 29.845 | -9825.045 | -1405.761
110 | -8243.585 | -8203.919 | 39.666 | -9676.22 | -1432.635
100 | -8079.023 | -8030.343 | 48.68 | -9537.986 | -1458.963
90 | -7923.68 | -7866.625 | 57.055 | -9408.501 | -1484.821
80 | -7774.083 | -7709.162 | 64.921 | -9284.414 | -1510.331
70 | -7623.938 | -7551.545 | 72.393 | -9159.632 | -1535.694
60 | -7461.485 | -7381.921 | 79.564 | -9022.763 | -1561.278
50 | -7263.549 | -7177.035 | 86.514 | -8851.351 | -1587.802
40 | -6980.314 | -6887.003 | 93.311 | -8597.133 | -1616.819
30 | -6488.768 | -6388.758 | 100.01 | -8140.969 | -1652.201
20 | -5403.545 | -5296.893 | 106.652 | -7109.735 | -1706.19
10 | -1736.076 | -1622.806 | 113.27 | -3578.507 | -1842.431
|  |  | 0 |  | 0
|  |  | 0 |  | 0

## 246
Thermocal
|  | Mes |  | K |  | J/mol
T | GM(FCC_A1) | hcp | ΔG(fcc->hcp) | bcc | ΔG(fcc->bcc)
1500 | -101332.9 | -99684.3 | 1648.6 | -100693.1 | 639.8
1490 | -100426.9 | -98793.12 | 1633.78 | -99785.22 | 641.68
1480 | -99523.43 | -97904.47 | 1618.96 | -98879.96 | 643.47
1470 | -98622.48 | -97018.34 | 1604.14 | -97977.33 | 645.15
1460 | -97724.08 | -96134.77 | 1589.31 | -97077.34 | 646.74
1450 | -96828.23 | -95253.73 | 1574.5 | -96180.02 | 648.21
1440 | -95934.95 | -94375.27 | 1559.68 | -95285.35 | 649.6
1430 | -95044.23 | -93499.37 | 1544.86 | -94393.36 | 650.87
1420 | -94156.1 | -92626.06 | 1530.04 | -93504.05 | 652.05
1410 | -93270.58 | -91755.35 | 1515.23 | -92617.45 | 653.13
1400 | -92387.66 | -90887.26 | 1500.4 | -91733.56 | 654.1
1390 | -91507.36 | -90021.78 | 1485.58 | -90852.39 | 654.97
1380 | -90629.7 | -89158.94 | 1470.76 | -89973.95 | 655.75
1370 | -89754.69 | -88298.73 | 1455.96 | -89098.26 | 656.43
1360 | -88882.33 | -87441.2 | 1441.13 | -88225.33 | 657
1350 | -88012.64 | -86586.34 | 1426.3 | -87355.16 | 657.48
1340 | -87145.65 | -85734.16 | 1411.49 | -86487.78 | 657.87
1330 | -86281.34 | -84884.67 | 1396.67 | -85623.2 | 658.14
1320 | -85419.76 | -84037.9 | 1381.86 | -84761.43 | 658.33
1310 | -84560.89 | -83193.85 | 1367.04 | -83902.48 | 658.41
1300 | -83704.77 | -82352.55 | 1352.22 | -83046.36 | 658.41
1290 | -82851.39 | -81513.99 | 1337.4 | -82193.09 | 658.3
1280 | -82000.78 | -80678.2 | 1322.58 | -81342.7 | 658.08
1270 | -81152.96 | -79845.2 | 1307.76 | -80495.17 | 657.79
1260 | -80307.93 | -79014.98 | 1292.95 | -79650.54 | 657.39
1250 | -79465.71 | -78187.58 | 1278.13 | -78808.81 | 656.9
1240 | -78626.32 | -77363.01 | 1263.31 | -77970.02 | 656.3
1230 | -77789.77 | -76541.27 | 1248.5 | -77134.15 | 655.62
1220 | -76956.08 | -75722.39 | 1233.69 | -76301.23 | 654.85
1210 | -76125.26 | -74906.39 | 1218.87 | -75471.29 | 653.97
1200 | -75297.33 | -74093.27 | 1204.06 | -74644.33 | 653
1190 | -74472.3 | -73283.06 | 1189.24 | -73820.37 | 651.93
1180 | -73650.2 | -72475.77 | 1174.43 | -72999.42 | 650.78
1170 | -72831.03 | -71671.42 | 1159.61 | -72181.51 | 649.52
1160 | -72014.82 | -70870.02 | 1144.8 | -71366.65 | 648.17
1150 | -71201.59 | -70071.6 | 1129.99 | -70554.86 | 646.73
1140 | -70391.34 | -69276.17 | 1115.17 | -69746.16 | 645.18
1130 | -69584.11 | -68483.75 | 1100.36 | -68940.55 | 643.56
1120 | -68779.9 | -67694.36 | 1085.54 | -68138.08 | 641.82
1110 | -67978.74 | -66908.01 | 1070.73 | -67338.74 | 640
1100 | -67180.65 | -66124.73 | 1055.92 | -66542.56 | 638.09
1090 | -66385.64 | -65344.54 | 1041.1 | -65749.57 | 636.07
1080 | -65593.74 | -64567.45 | 1026.29 | -64959.77 | 633.97
1070 | -64804.97 | -63793.48 | 1011.49 | -64173.2 | 631.77
1060 | -64019.34 | -63022.66 | 996.68 | -63389.87 | 629.47
1050 | -63236.88 | -62255.01 | 981.87 | -62609.8 | 627.08
1040 | -62457.61 | -61490.55 | 967.06 | -61833.02 | 624.59
1030 | -61681.54 | -60729.29 | 952.25 | -61059.54 | 622
1020 | -60908.71 | -59971.27 | 937.44 | -60289.39 | 619.32
1010 | -60139.14 | -59216.5 | 922.64 | -59522.6 | 616.54
1000 | -59372.84 | -58465.01 | 907.83 | -58759.18 | 613.66
990 | -58609.85 | -57716.82 | 893.03 | -57999.17 | 610.68
980 | -57850.18 | -56971.96 | 878.22 | -57242.58 | 607.6
970 | -57093.87 | -56230.45 | 863.42 | -56489.45 | 604.42
960 | -56340.93 | -55492.31 | 848.62 | -55739.79 | 601.14
950 | -55591.39 | -54757.57 | 833.82 | -54993.63 | 597.76
940 | -54845.28 | -54026.26 | 819.02 | -54251.02 | 594.26
930 | -54102.62 | -53298.4 | 804.22 | -53511.95 | 590.67
920 | -53363.44 | -52574.02 | 789.42 | -52776.48 | 586.96
910 | -52627.77 | -51853.14 | 774.63 | -52044.64 | 583.13
900 | -51895.64 | -51135.81 | 759.83 | -51316.44 | 579.2
890 | -51167.08 | -50422.04 | 745.04 | -50591.92 | 575.16
880 | -50442.11 | -49711.86 | 730.25 | -49871.12 | 570.99
870 | -49720.77 | -49005.3 | 715.47 | -49154.07 | 566.7
860 | -49003.08 | -48302.4 | 700.68 | -48440.79 | 562.29
850 | -48289.09 | -47603.19 | 685.9 | -47731.34 | 557.75
840 | -47578.81 | -46907.7 | 671.11 | -47025.74 | 553.07
830 | -46872.29 | -46215.96 | 656.33 | -46324.04 | 548.25
823.001 | -46380.05 | -45734.06 | 645.99 | -45835.25 | 544.8
823 | -46379.98 | -45733.99 | 645.99 | -45835.18 | 544.8
823 | -46379.98 | -45733.99 | 645.99 | -45835.18 | 544.8
822.999 | -46379.91 | -45733.92 | 645.99 | -45835.11 | 544.8
820 | -46169.56 | -45528 | 641.56 | -45626.26 | 543.3
810 | -45470.65 | -44843.87 | 626.78 | -44932.45 | 538.2
800 | -44775.6 | -44163.59 | 612.01 | -44242.66 | 532.94
790 | -44084.45 | -43487.2 | 597.25 | -43556.93 | 527.52
780 | -43397.23 | -42814.75 | 582.48 | -42875.3 | 521.93
770 | -42713.98 | -42146.26 | 567.72 | -42197.82 | 516.16
760 | -42034.74 | -41481.78 | 552.96 | -41524.54 | 510.2
750 | -41359.55 | -40821.34 | 538.21 | -40855.51 | 504.04
740 | -40688.46 | -40165 | 523.46 | -40190.78 | 497.68
730 | -40021.5 | -39512.78 | 508.72 | -39530.41 | 491.09
720 | -39358.73 | -38864.74 | 493.99 | -38874.45 | 484.28
710 | -38700.17 | -38220.91 | 479.26 | -38222.97 | 477.2
700 | -38045.89 | -37581.35 | 464.54 | -37576.03 | 469.86
690 | -37395.92 | -36946.1 | 449.82 | -36933.7 | 462.22
680 | -36750.32 | -36315.21 | 435.11 | -36296.05 | 454.27
670 | -36109.14 | -35688.73 | 420.41 | -35663.16 | 445.98
660 | -35472.43 | -35066.71 | 405.72 | -35035.11 | 437.32
650 | -34840.25 | -34449.2 | 391.05 | -34411.97 | 428.28
640 | -34212.64 | -33836.26 | 376.38 | -33793.84 | 418.8
630 | -33589.66 | -33227.94 | 361.72 | -33180.83 | 408.83
620 | -32971.38 | -32624.29 | 347.09 | -32573.03 | 398.35
610 | -32357.85 | -32025.39 | 332.46 | -31970.55 | 387.3
600 | -31749.14 | -31431.29 | 317.85 | -31373.53 | 375.61
590 | -31145.31 | -30842.05 | 303.26 | -30782.1 | 363.21
580 | -30546.43 | -30257.73 | 288.7 | -30196.41 | 350.02
570 | -29952.56 | -29678.42 | 274.14 | -29616.62 | 335.94
560 | -29363.78 | -29104.16 | 259.62 | -29042.93 | 320.85
550 | -28780.17 | -28535.04 | 245.13 | -28475.56 | 304.61
540 | -28201.8 | -27971.13 | 230.67 | -27914.74 | 287.06
530 | -27628.74 | -27412.5 | 216.24 | -27360.8 | 267.94
520 | -27061.09 | -26859.24 | 201.85 | -26814.09 | 247
510 | -26498.94 | -26311.43 | 187.51 | -26275.08 | 223.86
500 | -25942.36 | -25769.14 | 173.22 | -25744.86 | 197.5
490 | -25391.46 | -25232.48 | 158.98 | -25223.64 | 167.82
480 | -24846.33 | -24701.53 | 144.8 | -24711.23 | 135.1
470 | -24307.07 | -24176.38 | 130.69 | -24207.47 | 99.6 | 132.101
460 | -23773.81 | -23657.14 | 116.67 | -23712.24 | 61.57 | 118.072
450 | -23246.64 | -23143.9 | 102.74 | -23225.44 | 21.2 | 104.133
440 | -22725.69 | -22636.78 | 88.91 | -22747 | -21.31 | 90.293
430 | -22211.08 | -22135.88 | 75.2 | -22276.88 | -65.8 | 76.571
420 | -21702.95 | -21641.31 | 61.64 | -21815.04 | -112.09 | 62.996
410 | -21201.44 | -21153.21 | 48.23 | -21361.47 | -160.03 | 49.571
400 | -20706.7 | -20671.69 | 35.01 | -20916.18 | -209.48 | 36.332
390 | -20218.89 | -20196.89 | 22 | -20479.17 | -260.28 | 23.301
380 | -19738.19 | -19728.94 | 9.25 | -20050.49 | -312.3 | 10.525
370 | -19264.78 | -19267.98 | -3.2 | -19630.16 | -365.38 | -1.955 | 285.8233
360 | -18798.86 | -18814.16 | -15.3 | -19218.26 | -419.4 | -14.09
350 | -18340.67 | -18367.64 | -26.97 | -18814.84 | -474.17 | -25.803 | 357.6864
340 | -17890.46 | -17928.59 | -38.13 | -18419.97 | -529.51 | -37.014
330 | -17448.52 | -17497.16 | -48.64 | -18033.76 | -585.24 | -47.589
320 | -17015.19 | -17073.55 | -58.36 | -17656.3 | -641.11 | -57.388
310 | -16590.9 | -16657.94 | -67.04 | -17287.69 | -696.79 | -66.172
300 | -16176.35 | -16250.52 | -74.17 | -16928.07 | -751.72 | -68.466
290 | -15773.61 | -15851.51 | -77.9 | -16577.57 | -803.96 | -77.527
280 | -15382.92 | -15461.12 | -78.2 | -16236.34 | -853.42 | -78.17
270 | -15004.04 | -15079.59 | -75.55 | -15904.53 | -900.49 | -75.815
260 | -14636.88 | -14707.15 | -70.27 | -15582.32 | -945.44 | -70.798
250 | -14281.37 | -14344.05 | -62.68 | -15269.89 | -988.52
240 | -13937.51 | -13990.58 | -53.07 | -14967.44 | -1029.93
230 | -13605.37 | -13646.99 | -41.62 | -14675.18 | -1069.81
220 | -13285.03 | -13313.6 | -28.57 | -14393.33 | -1108.3
210 | -12976.61 | -12990.71 | -14.1 | -14122.12 | -1145.51
200 | -12680.23 | -12678.65 | 1.58 | -13861.78 | -1181.55
190 | -12396.08 | -12377.76 | 18.32 | -13612.57 | -1216.49
180 | -12124.29 | -12088.43 | 35.86 | -13374.73 | -1250.44
170 | -11865.06 | -11811.04 | 54.02 | -13148.48 | -1283.42
160 | -11618.51 | -11546.09 | 72.42 | -12934.05 | -1315.54
150 | -11384.77 | -11294.64 | 90.13 | -12731.61 | -1346.84
140 | -11163.88 | -11057.58 | 106.3 | -12541.26 | -1377.38
130 | -10955.77 | -10834.47 | 121.3 | -12362.97 | -1407.2
120 | -10760.16 | -10624.75 | 135.41 | -12196.53 | -1436.37
110 | -10576.46 | -10427.65 | 148.81 | -12041.4 | -1464.94
100 | -10403.53 | -10241.88 | 161.65 | -11896.52 | -1492.99
90 | -10239.3 | -10065.26 | 174.04 | -11759.91 | -1520.61
80 | -10080.08 | -9894.023 | 186.057 | -11628.04 | -1547.96
70 | -9919.263 | -9721.465 | 197.798 | -11494.52 | -1575.257
60 | -9744.555 | -9535.23 | 209.325 | -11347.5 | -1602.945
50 | -9531.843 | -9311.152 | 220.691 | -11163.64 | -1631.797
40 | -9229.451 | -8997.504 | 231.947 | -10892.99 | -1663.539
30 | -8710.049 | -8466.916 | 243.133 | -10412.43 | -1702.381
20 | -7575.361 | -7321.082 | 254.279 | -9336.942 | -1761.581
10 | -3772.424 | -3507.016 | 265.408 | -5682.122 | -1909.698
|  |  | 0 |  | 0
|  |  | 0 |  | 0

## 247
Thermocal
|  | Mes |  | K |  | J/mol
T | GM(FCC_A1) | hcp | ΔG(fcc->hcp) | bcc | ΔG(fcc->bcc)
1500 | -100335.9 | -98487.23 | 1848.67 | -99693.05 | 642.85
1490 | -99427.09 | -97595.04 | 1832.05 | -98780.41 | 646.68
1480 | -98520.85 | -96705.38 | 1815.47 | -97870.4 | 650.45
1470 | -97617.16 | -95818.26 | 1798.9 | -96963.05 | 654.11
1460 | -96716.03 | -94933.7 | 1782.33 | -96058.35 | 657.68
1450 | -95817.46 | -94051.7 | 1765.76 | -95156.33 | 661.13
1440 | -94921.48 | -93172.28 | 1749.2 | -94256.99 | 664.49
1430 | -94028.08 | -92295.46 | 1732.62 | -93360.35 | 667.73
1420 | -93137.28 | -91421.23 | 1716.05 | -92466.41 | 670.87
1410 | -92249.1 | -90549.62 | 1699.48 | -91575.2 | 673.9
1400 | -91363.55 | -89680.64 | 1682.91 | -90686.7 | 676.85
1390 | -90480.62 | -88814.3 | 1666.32 | -89800.95 | 679.67
1380 | -89600.36 | -87950.59 | 1649.77 | -88917.96 | 682.4
1370 | -88722.75 | -87089.56 | 1633.19 | -88037.73 | 685.02
1360 | -87847.82 | -86231.2 | 1616.62 | -87160.27 | 687.55
1350 | -86975.58 | -85375.52 | 1600.06 | -86285.61 | 689.97
1340 | -86106.03 | -84522.55 | 1583.48 | -85413.74 | 692.29
1330 | -85239.2 | -83672.29 | 1566.91 | -84544.7 | 694.5
1320 | -84375.09 | -82824.75 | 1550.34 | -83678.48 | 696.61
1310 | -83513.73 | -81979.96 | 1533.77 | -82815.1 | 698.63
1300 | -82655.12 | -81137.92 | 1517.2 | -81954.58 | 700.54
1290 | -81799.28 | -80298.65 | 1500.63 | -81096.92 | 702.36
1280 | -80946.23 | -79462.16 | 1484.07 | -80242.15 | 704.08
1270 | -80095.96 | -78628.46 | 1467.5 | -79390.27 | 705.69
1260 | -79248.52 | -77797.59 | 1450.93 | -78541.3 | 707.22
1250 | -78403.89 | -76969.53 | 1434.36 | -77695.27 | 708.62
1240 | -77562.11 | -76144.31 | 1417.8 | -76852.16 | 709.95
1230 | -76723.19 | -75321.95 | 1401.24 | -76012.02 | 711.17
1220 | -75887.13 | -74502.48 | 1384.65 | -75174.85 | 712.28
1210 | -75053.98 | -73685.88 | 1368.1 | -74340.66 | 713.32
1200 | -74223.72 | -72872.19 | 1351.53 | -73509.48 | 714.24
1190 | -73396.38 | -72061.41 | 1334.97 | -72681.3 | 715.08
1180 | -72571.98 | -71253.58 | 1318.4 | -71856.18 | 715.8
1170 | -71750.54 | -70448.7 | 1301.84 | -71034.09 | 716.45
1160 | -70932.06 | -69646.8 | 1285.26 | -70215.09 | 716.97
1150 | -70116.59 | -68847.88 | 1268.71 | -69399.16 | 717.43
1140 | -69304.11 | -68051.96 | 1252.15 | -68586.34 | 717.77
1130 | -68494.66 | -67259.08 | 1235.58 | -67776.63 | 718.03
1120 | -67688.26 | -66469.23 | 1219.03 | -66970.08 | 718.18
1110 | -66884.92 | -65682.45 | 1202.47 | -66166.68 | 718.24
1100 | -66084.66 | -64898.76 | 1185.9 | -65366.45 | 718.21
1090 | -65287.51 | -64118.16 | 1169.35 | -64569.43 | 718.08
1080 | -64493.47 | -63340.69 | 1152.78 | -63775.62 | 717.85
1070 | -63702.58 | -62566.36 | 1136.22 | -62985.05 | 717.53
1060 | -62914.85 | -61795.18 | 1119.67 | -62197.74 | 717.11
1050 | -62130.31 | -61027.19 | 1103.12 | -61413.71 | 716.6
1040 | -61348.97 | -60262.41 | 1086.56 | -60632.98 | 715.99
1030 | -60570.86 | -59500.85 | 1070.01 | -59855.58 | 715.28
1020 | -59795.99 | -58742.54 | 1053.45 | -59081.52 | 714.47
1010 | -59024.4 | -57987.5 | 1036.9 | -58310.83 | 713.57
1000 | -58256.11 | -57235.75 | 1020.36 | -57543.53 | 712.58
990 | -57491.13 | -56487.33 | 1003.8 | -56779.65 | 711.48
980 | -56729.5 | -55742.24 | 987.26 | -56019.21 | 710.29
970 | -55971.23 | -55000.52 | 970.71 | -55262.24 | 708.99
960 | -55216.36 | -54262.19 | 954.17 | -54508.76 | 707.6
950 | -54464.9 | -53527.28 | 937.62 | -53758.8 | 706.1
940 | -53716.89 | -52795.81 | 921.08 | -53012.39 | 704.5
930 | -52972.35 | -52067.81 | 904.54 | -52269.55 | 702.8
920 | -52231.31 | -51343.3 | 888.01 | -51530.31 | 701
910 | -51493.79 | -50622.32 | 871.47 | -50794.7 | 699.09
900 | -50759.83 | -49904.9 | 854.93 | -50062.76 | 697.07
890 | -50029.45 | -49191.05 | 838.4 | -49334.52 | 694.93
880 | -49302.69 | -48480.82 | 821.87 | -48609.99 | 692.7
870 | -48579.57 | -47774.22 | 805.35 | -47889.23 | 690.34
860 | -47860.13 | -47071.3 | 788.83 | -47172.25 | 687.88
850 | -47144.39 | -46372.08 | 772.31 | -46459.11 | 685.28
840 | -46432.39 | -45676.6 | 755.79 | -45749.82 | 682.57
830 | -45724.17 | -44984.88 | 739.29 | -45044.44 | 679.73
823.001 | -45230.75 | -44503.02 | 727.73 | -44553.08 | 677.67
823 | -45230.68 | -44502.95 | 727.73 | -44553.01 | 677.67
823 | -45230.68 | -44502.95 | 727.73 | -44553.01 | 677.67
822.999 | -45230.61 | -44502.88 | 727.73 | -44552.94 | 677.67
820 | -45019.75 | -44296.97 | 722.78 | -44342.99 | 676.76
810 | -44319.18 | -43612.9 | 706.28 | -43645.52 | 673.66
800 | -43622.48 | -42932.7 | 689.78 | -42952.07 | 670.41
790 | -42929.7 | -42256.41 | 673.29 | -42262.67 | 667.03
780 | -42240.86 | -41584.07 | 656.79 | -41577.38 | 663.48
770 | -41556.02 | -40915.71 | 640.31 | -40896.24 | 659.78
760 | -40875.21 | -40251.38 | 623.83 | -40219.3 | 655.91
750 | -40198.48 | -39591.11 | 607.37 | -39546.6 | 651.88
740 | -39525.85 | -38934.95 | 590.9 | -38878.19 | 647.66
730 | -38857.38 | -38282.93 | 574.45 | -38214.14 | 643.24
720 | -38193.11 | -37635.11 | 558 | -37554.49 | 638.62
710 | -37533.09 | -36991.52 | 541.57 | -36899.3 | 633.79
700 | -36877.36 | -36352.21 | 525.15 | -36248.64 | 628.72
690 | -36225.97 | -35717.23 | 508.74 | -35602.57 | 623.4
680 | -35578.97 | -35086.64 | 492.33 | -34961.15 | 617.82
670 | -34936.41 | -34460.46 | 475.95 | -34324.46 | 611.95
660 | -34298.34 | -33838.77 | 459.57 | -33692.56 | 605.78
650 | -33664.82 | -33221.61 | 443.21 | -33065.55 | 599.27
640 | -33035.9 | -32609.03 | 426.87 | -32443.51 | 592.39
630 | -32411.64 | -32001.09 | 410.55 | -31826.51 | 585.13
620 | -31792.1 | -31397.85 | 394.25 | -31214.67 | 577.43
610 | -31177.34 | -30799.37 | 377.97 | -30608.09 | 569.25
600 | -30567.43 | -30205.71 | 361.72 | -30006.87 | 560.56
590 | -29962.42 | -29616.93 | 345.49 | -29411.13 | 551.29
580 | -29362.39 | -29033.09 | 329.3 | -28821.02 | 541.37
570 | -28767.42 | -28454.27 | 313.15 | -28236.67 | 530.75
560 | -28177.56 | -27880.53 | 297.03 | -27658.25 | 519.31
550 | -27592.9 | -27311.95 | 280.95 | -27085.94 | 506.96
540 | -27013.52 | -26748.6 | 264.92 | -26519.94 | 493.58
530 | -26439.49 | -26190.55 | 248.94 | -25960.5 | 478.99
520 | -25870.91 | -25637.89 | 233.02 | -25407.88 | 463.03
510 | -25307.87 | -25090.69 | 217.18 | -24862.44 | 445.43
500 | -24750.45 | -24549.05 | 201.4 | -24324.58 | 425.87
490 | -24198.76 | -24013.05 | 185.71 | -23794.99 | 403.77
480 | -23652.9 | -23482.78 | 170.12 | -23274.68 | 378.22
470 | -23112.97 | -22958.34 | 154.63 | -22763.53 | 349.44 | 156.179
460 | -22579.09 | -22439.83 | 139.26 | -22261.34 | 317.75 | 140.797
450 | -22051.39 | -21927.34 | 124.05 | -21767.99 | 283.4 | 125.571
440 | -21529.97 | -21420.99 | 108.98 | -21283.34 | 246.63 | 110.487
430 | -21015 | -20920.89 | 94.11 | -20807.32 | 207.68 | 95.597
420 | -20506.59 | -20427.15 | 79.44 | -20339.86 | 166.73 | 80.907
410 | -20004.92 | -19939.89 | 65.03 | -19880.93 | 123.99 | 66.471
400 | -19510.15 | -19459.25 | 50.9 | -19430.5 | 79.65 | 52.313
390 | -19022.45 | -18985.34 | 37.11 | -18988.58 | 33.87 | 38.489
380 | -18542.03 | -18518.31 | 23.72 | -18555.17 | -13.14 | 25.059
370 | -18069.11 | -18058.31 | 10.8 | -18130.32 | -61.21 | 12.092 | 278.0495
360 | -17603.95 | -17605.47 | -1.52 | -17714.05 | -110.1 | -0.288 | 368.539
350 | -17146.81 | -17159.96 | -13.15 | -17306.42 | -159.61 | -11.987
340 | -16698.07 | -16721.95 | -23.88 | -16907.51 | -209.44 | -22.807
330 | -16258.15 | -16291.59 | -33.44 | -16517.39 | -259.24 | -32.484
320 | -15828.49 | -15869.09 | -40.6 | -16136.16 | -307.67 | -39.884
310 | -15410.29 | -15454.62 | -44.33 | -15763.92 | -353.63 | -43.957
300 | -15003.33 | -15048.39 | -45.06 | -15400.79 | -397.46 | -44.987
290 | -14607.48 | -14650.6 | -43.12 | -15046.89 | -439.41 | -44.672
280 | -14222.64 | -14261.48 | -38.84 | -14702.38 | -479.74 | -39.268
270 | -13848.82 | -13881.25 | -32.43 | -14367.39 | -518.57 | -33.071
260 | -13486.03 | -13510.18 | -24.15 | -14042.12 | -556.09 | -24.978
250 | -13134.33 | -13148.51 | -14.18 | -13726.73 | -592.4
240 | -12793.83 | -12796.52 | -2.69 | -13421.42 | -627.59
230 | -12464.64 | -12454.5 | 10.14 | -13126.4 | -661.76
220 | -12146.92 | -12122.76 | 24.16 | -12841.89 | -694.97
210 | -11840.83 | -11801.62 | 39.21 | -12568.12 | -727.29
200 | -11546.55 | -11491.44 | 55.11 | -12305.34 | -758.79
190 | -11264.29 | -11192.59 | 71.7 | -12053.78 | -789.49
180 | -10994.24 | -10905.51 | 88.73 | -11813.69 | -819.45
170 | -10736.62 | -10630.7 | 105.92 | -11585.33 | -848.71
160 | -10491.59 | -10369.29 | 122.3 | -11368.9 | -877.31
150 | -10259.32 | -10122.26 | 137.06 | -11164.59 | -905.27
140 | -10039.88 | -9889.304 | 150.576 | -10972.52 | -932.64
130 | -9833.24 | -9670.129 | 163.111 | -10792.7 | -959.46
120 | -9639.184 | -9464.315 | 174.869 | -10624.93 | -985.746
110 | -9457.166 | -9271.176 | 185.99 | -10468.72 | -1011.554
100 | -9286.116 | -9089.522 | 196.594 | -10323.07 | -1036.954
90 | -9124.062 | -8917.284 | 206.778 | -10186.09 | -1062.028
80 | -8967.459 | -8750.833 | 216.626 | -10054.38 | -1086.921
70 | -8809.89 | -8583.68 | 226.21 | -9921.771 | -1111.881
60 | -8639.398 | -8403.806 | 235.592 | -9776.747 | -1137.349
50 | -8432.453 | -8187.627 | 244.826 | -9596.63 | -1164.177
40 | -8138.532 | -7884.575 | 253.957 | -9332.723 | -1194.191
30 | -7632.977 | -7369.956 | 263.021 | -8864.873 | -1231.896
20 | -6525.51 | -6253.461 | 272.049 | -7816.932 | -1291.422
10 | -2803.061 | -2522.002 | 281.059 | -4248.866 | -1445.805
|  |  | 0 |  | 0
|  |  | 0 |  | 0

## 248
Thermocal
|  | Mes |  | K |  | J/mol
T | GM(FCC_A1) | hcp | ΔG(fcc->hcp) | bcc | ΔG(fcc->bcc)
1500 | -91133.56 | -87095.99 | 4037.57 | -90767.19 | 366.37
1490 | -90232.13 | -86229.62 | 4002.51 | -89853.99 | 378.14
1480 | -89333.22 | -85365.78 | 3967.44 | -88943.47 | 389.75
1470 | -88436.84 | -84504.47 | 3932.37 | -88035.63 | 401.21
1460 | -87543.01 | -83645.7 | 3897.31 | -87130.48 | 412.53
1450 | -86651.73 | -82789.48 | 3862.25 | -86228.03 | 423.7
1440 | -85763.01 | -81935.83 | 3827.18 | -85328.3 | 434.71
1430 | -84876.87 | -81084.75 | 3792.12 | -84431.31 | 445.56
1420 | -83993.31 | -80236.26 | 3757.05 | -83537.06 | 456.25
1410 | -83112.36 | -79390.37 | 3721.99 | -82645.56 | 466.8
1400 | -82234.02 | -78547.09 | 3686.93 | -81756.84 | 477.18
1390 | -81358.3 | -77706.44 | 3651.86 | -80870.91 | 487.39
1380 | -80485.22 | -76868.41 | 3616.81 | -79987.77 | 497.45
1370 | -79614.78 | -76033.04 | 3581.74 | -79107.44 | 507.34
1360 | -78747.01 | -75200.33 | 3546.68 | -78229.94 | 517.07
1350 | -77881.91 | -74370.3 | 3511.61 | -77355.28 | 526.63
1340 | -77019.5 | -73542.95 | 3476.55 | -76483.48 | 536.02
1330 | -76159.78 | -72718.29 | 3441.49 | -75614.56 | 545.22
1320 | -75302.78 | -71896.35 | 3406.43 | -74748.52 | 554.26
1310 | -74448.51 | -71077.14 | 3371.37 | -73885.4 | 563.11
1300 | -73596.97 | -70260.66 | 3336.31 | -73025.2 | 571.77
1290 | -72748.2 | -69446.95 | 3301.25 | -72167.94 | 580.26
1280 | -71902.18 | -68636 | 3266.18 | -71313.63 | 588.55
1270 | -71058.95 | -67827.83 | 3231.12 | -70462.3 | 596.65
1260 | -70218.52 | -67022.46 | 3196.06 | -69613.97 | 604.55
1250 | -69380.91 | -66219.91 | 3161 | -68768.65 | 612.26
1240 | -68546.12 | -65420.18 | 3125.94 | -67926.36 | 619.76
1230 | -67714.17 | -64623.29 | 3090.88 | -67087.13 | 627.04
1220 | -66885.08 | -63829.26 | 3055.82 | -66250.97 | 634.11
1210 | -66058.87 | -63038.11 | 3020.76 | -65417.91 | 640.96
1200 | -65235.55 | -62249.85 | 2985.7 | -64587.96 | 647.59
1190 | -64415.13 | -61464.49 | 2950.64 | -63761.15 | 653.98
1180 | -63597.64 | -60682.06 | 2915.58 | -62937.5 | 660.14
1170 | -62783.09 | -59902.57 | 2880.52 | -62117.04 | 666.05
1160 | -61971.5 | -59126.04 | 2845.46 | -61299.79 | 671.71
1150 | -61162.89 | -58352.49 | 2810.4 | -60485.77 | 677.12
1140 | -60357.27 | -57581.93 | 2775.34 | -59675.01 | 682.26
1130 | -59554.66 | -56814.38 | 2740.28 | -58867.54 | 687.12
1120 | -58755.08 | -56049.86 | 2705.22 | -58063.39 | 691.69
1110 | -57958.55 | -55288.39 | 2670.16 | -57262.58 | 695.97
1100 | -57165.09 | -54529.98 | 2635.11 | -56465.14 | 699.95
1090 | -56374.73 | -53774.67 | 2600.06 | -55671.11 | 703.62
1080 | -55587.46 | -53022.46 | 2565 | -54880.51 | 706.95
1070 | -54803.33 | -52273.39 | 2529.94 | -54093.39 | 709.94
1060 | -54022.35 | -51527.46 | 2494.89 | -53309.77 | 712.58
1050 | -53244.54 | -50784.7 | 2459.84 | -52529.68 | 714.86
1040 | -52469.92 | -50045.14 | 2424.78 | -51753.18 | 716.74
1030 | -51698.51 | -49308.79 | 2389.72 | -50980.29 | 718.22
1020 | -50930.34 | -48575.67 | 2354.67 | -50211.06 | 719.28
1010 | -50165.43 | -47845.81 | 2319.62 | -49445.53 | 719.9
1000 | -49403.8 | -47119.23 | 2284.57 | -48683.75 | 720.05
990 | -48645.48 | -46395.96 | 2249.52 | -47925.75 | 719.73
980 | -47890.49 | -45676.02 | 2214.47 | -47171.61 | 718.88
970 | -47138.86 | -44959.44 | 2179.42 | -46421.35 | 717.51
960 | -46390.6 | -44246.23 | 2144.37 | -45675.05 | 715.55
950 | -45645.75 | -43536.43 | 2109.32 | -44932.76 | 712.99
940 | -44904.33 | -42830.05 | 2074.28 | -44194.54 | 709.79
930 | -44166.37 | -42127.14 | 2039.23 | -43460.46 | 705.91
920 | -43431.89 | -41427.71 | 2004.18 | -42730.59 | 701.3
910 | -42700.94 | -40731.79 | 1969.15 | -42005.01 | 695.93
900 | -41973.52 | -40039.42 | 1934.1 | -41283.81 | 689.71
890 | -41249.68 | -39350.61 | 1899.07 | -40567.06 | 682.62
880 | -40529.43 | -38665.41 | 1864.02 | -39854.88 | 674.55
870 | -39812.82 | -37983.84 | 1828.98 | -39147.37 | 665.45
860 | -39099.87 | -37305.93 | 1793.94 | -38444.66 | 655.21
850 | -38390.62 | -36631.71 | 1758.91 | -37746.86 | 643.76
840 | -37685.1 | -35961.21 | 1723.89 | -37054.15 | 630.95
830 | -36983.34 | -35294.48 | 1688.86 | -36366.69 | 616.65
823.001 | -36494.43 | -34830.09 | 1664.34 | -35888.76 | 605.67
823 | -36494.36 | -34830.03 | 1664.33 | -35888.69 | 605.67
823 | -36494.36 | -34830.03 | 1664.33 | -35888.69 | 605.67
822.999 | -36494.29 | -34829.96 | 1664.33 | -35888.62 | 605.67
820 | -36285.37 | -34631.55 | 1653.82 | -35684.68 | 600.69
810 | -35591.23 | -33972.43 | 1618.8 | -35008.34 | 582.89
800 | -34900.96 | -33317.19 | 1583.77 | -34338.14 | 562.82
790 | -34214.6 | -32665.84 | 1548.76 | -33674.74 | 539.86
780 | -33532.18 | -32018.44 | 1513.74 | -33018.09 | 514.09
770 | -32853.73 | -31375.01 | 1478.72 | -32368.06 | 485.67
760 | -32179.31 | -30735.6 | 1443.71 | -31724.56 | 454.75
750 | -31508.95 | -30100.24 | 1408.71 | -31087.51 | 421.44
740 | -30842.69 | -29468.98 | 1373.71 | -30456.83 | 385.86
730 | -30180.57 | -28841.87 | 1338.7 | -29832.46 | 348.11
720 | -29522.65 | -28218.94 | 1303.71 | -29214.34 | 308.31
710 | -28868.96 | -27600.23 | 1268.73 | -28602.42 | 266.54
700 | -28219.55 | -26985.81 | 1233.74 | -27996.67 | 222.88
690 | -27574.47 | -26375.71 | 1198.76 | -27397.05 | 177.42
680 | -26933.78 | -25769.98 | 1163.8 | -26803.53 | 130.25
670 | -26297.51 | -25168.67 | 1128.84 | -26216.1 | 81.41
660 | -25665.72 | -24571.84 | 1093.88 | -25634.74 | 30.98
650 | -25038.47 | -23979.54 | 1058.93 | -25059.44 | -20.97
640 | -24415.81 | -23391.81 | 1024 | -24490.18 | -74.37
630 | -23797.8 | -22808.73 | 989.07 | -23926.98 | -129.18
620 | -23184.5 | -22230.34 | 954.16 | -23369.84 | -185.34
610 | -22575.96 | -21656.71 | 919.25 | -22818.76 | -242.8
600 | -21972.26 | -21087.89 | 884.37 | -22273.75 | -301.49
590 | -21373.46 | -20523.96 | 849.5 | -21734.83 | -361.37
580 | -20779.62 | -19964.97 | 814.65 | -21202.02 | -422.4
570 | -20190.81 | -19411 | 779.81 | -20675.34 | -484.53
560 | -19607.12 | -18862.11 | 745.01 | -20154.83 | -547.71
550 | -19028.6 | -18318.39 | 710.21 | -19640.5 | -611.9
540 | -18455.34 | -17779.89 | 675.45 | -19132.4 | -677.06
530 | -17887.42 | -17246.71 | 640.71 | -18630.56 | -743.14
520 | -17324.92 | -16718.91 | 606.01 | -18135.03 | -810.11
510 | -16767.94 | -16196.59 | 571.35 | -17645.85 | -877.91
500 | -16216.55 | -15679.83 | 536.72 | -17163.08 | -946.53
490 | -15670.87 | -15168.72 | 502.15 | -16686.76 | -1015.89
480 | -15130.97 | -14663.35 | 467.62 | -16216.96 | -1085.99
470 | -14596.98 | -14163.82 | 433.16 | -15753.73 | -1156.75 | 436.606
460 | -14068.99 | -13670.22 | 398.77 | -15297.16 | -1228.17 | 402.209
450 | -13547.12 | -13182.67 | 364.45 | -14847.3 | -1300.18 | 367.882
440 | -13031.49 | -12701.27 | 330.22 | -14404.24 | -1372.75 | 333.643
430 | -12522.22 | -12226.14 | 296.08 | -13968.05 | -1445.83 | 299.494
420 | -12019.45 | -11757.38 | 262.07 | -13538.83 | -1519.38 | 265.471
410 | -11523.32 | -11295.13 | 228.19 | -13116.68 | -1593.36 | 231.578
400 | -11033.98 | -10839.51 | 194.47 | -12701.68 | -1667.7 | 197.842
390 | -10551.58 | -10390.65 | 160.93 | -12293.94 | -1742.36 | 164.284
380 | -10076.29 | -9948.694 | 127.596 | -11893.58 | -1817.29 | 137.5962
370 | -9608.309 | -9513.787 | 94.522 | -11500.71 | -1892.401 | 97.8294 | 308.767
360 | -9147.823 | -9086.08 | 61.743 | -11115.46 | -1967.637 | 65.0209
350 | -8695.056 | -8665.733 | 29.323 | -10737.97 | -2042.914 | 32.565
340 | -8250.249 | -8252.913 | -2.664 | -10368.37 | -2118.121 | 0.5347
330 | -7813.678 | -7847.794 | -34.116 | -10006.82 | -2193.142 | -30.9708
320 | -7385.665 | -7450.56 | -64.895 | -9653.468 | -2267.803 | -61.8171
310 | -6966.598 | -7061.402 | -94.804 | -9308.49 | -2341.892 | -91.8131 | 319.9649
300 | -6557.153 | -6680.524 | -123.371 | -8972.062 | -2414.909 | -120.5143
290 | -6159.06 | -6308.139 | -149.079 | -8644.376 | -2485.316 | -146.5082
280 | -5772.471 | -5944.467 | -171.996 | -8325.629 | -2553.158 | -169.7043
270 | -5397.265 | -5589.746 | -192.481 | -8016.034 | -2618.769 | -190.4325
260 | -5033.401 | -5244.22 | -210.819 | -7715.816 | -2682.415 | -208.9852
250 | -4680.898 | -4908.149 | -227.251 | -7425.211 | -2744.313
240 | -4339.824 | -4581.805 | -241.981 | -7144.47 | -2804.646
230 | -4010.289 | -4265.471 | -255.182 | -6873.856 | -2863.567
220 | -3692.435 | -3959.446 | -267.011 | -6613.645 | -2921.21
210 | -3386.434 | -3664.039 | -277.605 | -6364.125 | -2977.691
200 | -3092.482 | -3379.571 | -287.089 | -6125.598 | -3033.116
190 | -2810.795 | -3106.372 | -295.577 | -5898.372 | -3087.577
180 | -2541.601 | -2844.775 | -303.174 | -5682.761 | -3141.16
170 | -2285.135 | -2595.113 | -309.978 | -5479.078 | -3193.943
160 | -2041.627 | -2357.708 | -316.081 | -5287.623 | -3245.996
150 | -1811.282 | -2132.851 | -321.569 | -5108.67 | -3297.388
140 | -1594.259 | -1920.782 | -326.523 | -4942.439 | -3348.18
130 | -1390.62 | -1721.648 | -331.028 | -4789.055 | -3398.435
120 | -1200.273 | -1535.435 | -335.162 | -4648.481 | -3448.208
110 | -1022.85 | -1361.865 | -339.015 | -4520.415 | -3497.565
100 | -857.5232 | -1200.238 | -342.7148 | -4404.092 | -3546.5688
90 | -702.6686 | -1049.264 | -346.5954 | -4297.974 | -3595.3054
80 | -555.2591 | -905.9459 | -350.6868 | -4199.143 | -3643.8839
70 | -409.6884 | -764.6005 | -354.9121 | -4102.158 | -3692.4696
60 | -255.3403 | -614.5685 | -359.2282 | -3996.682 | -3741.3417
50 | -71.08485 | -434.6919 | -363.60705 | -3862.1 | -3791.01515
40 | 188.8255 | -179.2032 | -368.0287 | -3653.747 | -3842.5725
30 | 637.9495 | 265.4721 | -372.4774 | -3260.708 | -3898.6575
20 | 1633.391 | 1256.45 | -376.941 | -2334.137 | -3967.528
10 | 5022.781 | 4641.369 | -381.412 | 930.9495 | -4091.8315
|  |  | 0 |  | 0
|  |  | 0 |  | 0

## 249
Thermocal
|  | Mes |  | K |  | J/mol
T | GM(FCC_A1) | hcp | ΔG(fcc->hcp) | bcc | ΔG(fcc->bcc)
1500 | -80777.62 | -76557.5 | 4220.12 | -80715.16 | 62.46
1490 | -79935.55 | -75758.53 | 4177.02 | -79870.85 | 64.7
1480 | -79095.95 | -74962.02 | 4133.93 | -79029.19 | 66.76
1470 | -78258.81 | -74167.96 | 4090.85 | -78190.18 | 68.63
1460 | -77424.15 | -73376.39 | 4047.76 | -77353.86 | 70.29
1450 | -76591.97 | -72587.3 | 4004.67 | -76520.23 | 71.74
1440 | -75762.3 | -71800.71 | 3961.59 | -75689.32 | 72.98
1430 | -74935.12 | -71016.63 | 3918.49 | -74861.15 | 73.97
1420 | -74110.48 | -70235.08 | 3875.4 | -74035.72 | 74.76
1410 | -73288.37 | -69456.05 | 3832.32 | -73213.07 | 75.3
1400 | -72468.8 | -68679.58 | 3789.22 | -72393.2 | 75.6
1390 | -71651.79 | -67905.66 | 3746.13 | -71576.16 | 75.63
1380 | -70837.35 | -67134.3 | 3703.05 | -70761.94 | 75.41
1370 | -70025.48 | -66365.54 | 3659.94 | -69950.57 | 74.91
1360 | -69216.23 | -65599.36 | 3616.87 | -69142.08 | 74.15
1350 | -68409.56 | -64835.79 | 3573.77 | -68336.49 | 73.07
1340 | -67605.52 | -64074.85 | 3530.67 | -67533.83 | 71.69
1330 | -66804.12 | -63316.53 | 3487.59 | -66734.11 | 70.01
1320 | -66005.36 | -62560.86 | 3444.5 | -65937.37 | 67.99
1310 | -65209.26 | -61807.85 | 3401.41 | -65143.63 | 65.63
1300 | -64415.84 | -61057.52 | 3358.32 | -64352.92 | 62.92
1290 | -63625.1 | -60309.87 | 3315.23 | -63565.27 | 59.83
1280 | -62837.07 | -59564.93 | 3272.14 | -62780.71 | 56.36
1270 | -62051.75 | -58822.7 | 3229.05 | -61999.27 | 52.48
1260 | -61269.16 | -58083.2 | 3185.96 | -61220.99 | 48.17
1250 | -60489.32 | -57346.45 | 3142.87 | -60445.89 | 43.43
1240 | -59712.23 | -56612.45 | 3099.78 | -59674.02 | 38.21
1230 | -58937.93 | -55881.24 | 3056.69 | -58905.41 | 32.52
1220 | -58166.41 | -55152.81 | 3013.6 | -58140.1 | 26.31
1210 | -57397.71 | -54427.2 | 2970.51 | -57378.14 | 19.57
1200 | -56631.83 | -53704.41 | 2927.42 | -56619.57 | 12.26
1190 | -55868.79 | -52984.46 | 2884.33 | -55864.44 | 4.35
1180 | -55108.6 | -52267.36 | 2841.24 | -55112.79 | -4.19
1170 | -54351.29 | -51553.14 | 2798.15 | -54364.69 | -13.4
1160 | -53596.87 | -50841.81 | 2755.06 | -53620.18 | -23.31
1150 | -52845.36 | -50133.39 | 2711.97 | -52879.33 | -33.97
1140 | -52096.78 | -49427.9 | 2668.88 | -52142.2 | -45.42
1130 | -51351.14 | -48725.35 | 2625.79 | -51408.87 | -57.73
1120 | -50608.47 | -48025.77 | 2582.7 | -50679.41 | -70.94
1110 | -49868.77 | -47329.16 | 2539.61 | -49953.9 | -85.13
1100 | -49132.08 | -46635.56 | 2496.52 | -49232.44 | -100.36
1090 | -48398.41 | -45944.98 | 2453.43 | -48515.12 | -116.71
1080 | -47667.79 | -45257.45 | 2410.34 | -47802.05 | -134.26
1070 | -46940.21 | -44572.96 | 2367.25 | -47093.37 | -153.16
1060 | -46215.73 | -43891.57 | 2324.16 | -46389.21 | -173.48
1050 | -45494.35 | -43213.28 | 2281.07 | -45689.72 | -195.37
1040 | -44776.09 | -42538.11 | 2237.98 | -44995.12 | -219.03
1030 | -44060.97 | -41866.09 | 2194.88 | -44306.05 | -245.08
1020 | -43349.03 | -41197.23 | 2151.8 | -43622.65 | -273.62
1010 | -42640.28 | -40531.57 | 2108.71 | -42944.82 | -304.54
1000 | -41934.74 | -39869.12 | 2065.62 | -42272.48 | -337.74
990 | -41232.43 | -39209.91 | 2022.52 | -41605.57 | -373.14
980 | -40533.39 | -38553.96 | 1979.43 | -40944.01 | -410.62
970 | -39837.64 | -37901.29 | 1936.35 | -40287.75 | -450.11
960 | -39145.2 | -37251.94 | 1893.26 | -39636.73 | -491.53
950 | -38456.1 | -36605.93 | 1850.17 | -38990.91 | -534.81
940 | -37770.36 | -35963.28 | 1807.08 | -38350.25 | -579.89
930 | -37088.01 | -35324.02 | 1763.99 | -37714.7 | -626.69
920 | -36409.07 | -34688.17 | 1720.9 | -37084.23 | -675.16
910 | -35733.59 | -34055.77 | 1677.82 | -36458.81 | -725.22
900 | -35061.57 | -33426.85 | 1634.72 | -35838.41 | -776.84
890 | -34393.06 | -32801.43 | 1591.63 | -35223 | -829.94
880 | -33728.08 | -32179.54 | 1548.54 | -34612.57 | -884.49
870 | -33066.66 | -31561.21 | 1505.45 | -34007.09 | -940.43
860 | -32408.84 | -30946.48 | 1462.36 | -33406.56 | -997.72
850 | -31754.64 | -30335.37 | 1419.27 | -32810.96 | -1056.32
840 | -31104.1 | -29727.92 | 1376.18 | -32220.27 | -1116.17
830 | -30457.25 | -29124.16 | 1333.09 | -31634.5 | -1177.25
823.001 | -30006.74 | -28703.8 | 1302.94 | -31227.43 | -1220.69
823 | -30006.67 | -28703.74 | 1302.93 | -31227.37 | -1220.7
823 | -30006.67 | -28703.74 | 1302.93 | -31227.37 | -1220.7
822.999 | -30006.61 | -28703.69 | 1302.92 | -31227.31 | -1220.7
820 | -29814.13 | -28524.13 | 1290 | -31053.63 | -1239.5
810 | -29174.77 | -27927.86 | 1246.91 | -30477.66 | -1302.89
800 | -28539.2 | -27335.38 | 1203.82 | -29906.59 | -1367.39
790 | -27907.47 | -26746.74 | 1160.73 | -29340.42 | -1432.95
780 | -27279.6 | -26161.96 | 1117.64 | -28779.15 | -1499.55
770 | -26655.65 | -25581.1 | 1074.55 | -28222.8 | -1567.15
760 | -26035.64 | -25004.18 | 1031.46 | -27671.36 | -1635.72
750 | -25419.62 | -24431.25 | 988.37 | -27124.84 | -1705.22
740 | -24807.63 | -23862.36 | 945.27 | -26583.25 | -1775.62
730 | -24199.72 | -23297.53 | 902.19 | -26046.61 | -1846.89
720 | -23595.92 | -22736.82 | 859.1 | -25514.94 | -1919.02
710 | -22996.28 | -22180.27 | 816.01 | -24988.23 | -1991.95
700 | -22400.85 | -21627.93 | 772.92 | -24466.53 | -2065.68
690 | -21809.68 | -21079.85 | 729.83 | -23949.83 | -2140.15
680 | -21222.8 | -20536.06 | 686.74 | -23438.18 | -2215.38
670 | -20640.29 | -19996.63 | 643.66 | -22931.58 | -2291.29
660 | -20062.17 | -19461.61 | 600.56 | -22430.07 | -2367.9
650 | -19488.52 | -18931.04 | 557.48 | -21933.67 | -2445.15
640 | -18919.37 | -18404.99 | 514.38 | -21442.41 | -2523.04
630 | -18354.8 | -17883.51 | 471.29 | -20956.33 | -2601.53
620 | -17794.85 | -17366.65 | 428.2 | -20475.45 | -2680.6
610 | -17239.59 | -16854.48 | 385.11 | -19999.82 | -2760.23
600 | -16689.08 | -16347.06 | 342.02 | -19529.46 | -2840.38
590 | -16143.38 | -15844.45 | 298.93 | -19064.43 | -2921.05
580 | -15602.56 | -15346.72 | 255.84 | -18604.77 | -3002.21
570 | -15066.68 | -14853.93 | 212.75 | -18150.51 | -3083.83
560 | -14535.82 | -14366.16 | 169.66 | -17701.71 | -3165.89
550 | -14010.05 | -13883.48 | 126.57 | -17258.42 | -3248.37
540 | -13489.44 | -13405.96 | 83.48 | -16820.69 | -3331.25
530 | -12974.07 | -12933.67 | 40.4 | -16388.58 | -3414.51
520 | -12464.02 | -12466.71 | -2.69 | -15962.14 | -3498.12
510 | -11959.37 | -12005.16 | -45.79 | -15541.44 | -3582.07
500 | -11460.21 | -11549.09 | -88.88 | -15126.55 | -3666.34 |  | 505.3098
490 | -10966.63 | -11098.6 | -131.97 | -14717.52 | -3750.89
480 | -10478.72 | -10653.78 | -175.06 | -14314.44 | -3835.72
470 | -9996.583 | -10214.73 | -218.147 | -13917.38 | -3920.797 | -213.8383
460 | -9520.31 | -9781.544 | -261.234 | -13526.42 | -4006.11 | -256.9253
450 | -9050.007 | -9354.33 | -304.323 | -13141.63 | -4091.623 | -300.0141
440 | -8585.783 | -8933.196 | -347.413 | -12763.12 | -4177.337 | -343.104
430 | -8127.751 | -8518.253 | -390.502 | -12390.98 | -4263.229 | -386.1931
420 | -7676.027 | -8109.619 | -433.592 | -12025.29 | -4349.263 | -429.283
410 | -7230.734 | -7707.415 | -476.681 | -11666.17 | -4435.436 | -468.0632
400 | -6791.999 | -7311.769 | -519.77 | -11313.72 | -4521.721 | -515.4611
390 | -6359.954 | -6922.812 | -562.858 | -10968.05 | -4608.096 | -558.5492
380 | -5934.738 | -6540.686 | -605.948 | -10629.28 | -4694.542 | -601.639
370 | -5516.497 | -6165.533 | -649.036 | -10297.54 | -4781.043 | -644.7272 | 495.5654
360 | -5105.382 | -5797.507 | -692.125 | -9972.952 | -4867.57 | -687.8161
350 | -4701.551 | -5436.764 | -735.213 | -9655.665 | -4954.114 | -730.9042
340 | -4305.171 | -5083.473 | -778.302 | -9345.822 | -5040.651 | -773.9931
330 | -3916.417 | -4737.806 | -821.389 | -9043.575 | -5127.158 | -817.0803
320 | -3535.47 | -4399.946 | -864.476 | -8749.086 | -5213.616 | -860.1673
310 | -3162.523 | -4070.085 | -907.562 | -8462.526 | -5300.003 | -903.2534
300 | -2797.777 | -3748.425 | -950.648 | -8184.075 | -5386.298 | -946.3394
290 | -2441.442 | -3435.176 | -993.734 | -7913.921 | -5472.479 | -989.4254
280 | -2093.742 | -3130.561 | -1036.819 | -7652.264 | -5558.522 | -1032.5105
270 | -1754.909 | -2834.811 | -1079.902 | -7399.314 | -5644.405 | -1075.5937
260 | -1425.188 | -2548.173 | -1122.985 | -7155.292 | -5730.104 | -1118.6767
250 | -1104.837 | -2270.902 | -1166.065 | -6920.429 | -5815.592
240 | -794.1246 | -2003.268 | -1209.1434 | -6694.97 | -5900.8454
230 | -493.3336 | -1745.553 | -1252.2194 | -6479.168 | -5985.8344
220 | -202.7587 | -1498.05 | -1295.2913 | -6273.291 | -6070.5323
210 | 77.29359 | -1261.066 | -1338.35959 | -6077.612 | -6154.90559
200 | 346.506 | -1034.915 | -1381.421 | -5892.417 | -6238.923
190 | 604.5535 | -819.9214 | -1424.4749 | -5717.995 | -6322.5485
180 | 851.1064 | -616.4113 | -1467.5177 | -5554.636 | -6405.7424
170 | 1085.838 | -424.7074 | -1510.5454 | -5402.622 | -6488.46
160 | 1308.434 | -245.1176 | -1553.5516 | -5262.22 | -6570.654
150 | 1518.609 | -77.91823 | -1596.52723 | -5133.656 | -6652.265
140 | 1716.132 | 76.67403 | -1639.45797 | -5017.097 | -6733.229
130 | 1900.864 | 218.5448 | -1682.3192 | -4912.595 | -6813.459
120 | 2072.826 | 347.7523 | -1725.0737 | -4820.026 | -6892.852
110 | 2232.296 | 464.6429 | -1767.6531 | -4738.965 | -6971.261
100 | 2379.982 | 570.046 | -1809.936 | -4668.491 | -7048.473
90 | 2517.304 | 665.6166 | -1851.6874 | -4606.842 | -7124.146
80 | 2646.877 | 754.4597 | -1892.4173 | -4550.781 | -7197.658
70 | 2773.248 | 842.3352 | -1930.9128 | -4494.384 | -7267.632
60 | 2901.367 | 940.1483 | -1961.2187 | -4426.537 | -7327.904
50 | 3047.669 | 1069.583 | -1978.086 | -4325.276 | -7372.945
40 | 3264.15 | 1277.534 | -1986.616 | -4143.315 | -7407.465
30 | 3670.354 | 1680.275 | -1990.079 | -3763.789 | -7434.143
20 | 4633.828 | 2643.114 | -1990.714 | -2820.388 | -7454.216
10 | 8044.847 | 6054.778 | -1990.069 | 577.7278 | -7467.1192
|  |  | 0 |  | 0
|  |  | 0 |  | 0

## 250
Thermocal
|  | Mes |  | K |  | J/mol
T | GM(FCC_A1) | hcp | ΔG(fcc->hcp) | bcc | ΔG(fcc->bcc)
1500 | -80777.62 | -76557.5 | 4220.12 | -80715.16 | 62.46
1490 | -79935.55 | -75758.53 | 4177.02 | -79870.85 | 64.7
1480 | -79095.95 | -74962.02 | 4133.93 | -79029.19 | 66.76
1470 | -78258.81 | -74167.96 | 4090.85 | -78190.18 | 68.63
1460 | -77424.15 | -73376.39 | 4047.76 | -77353.86 | 70.29
1450 | -76591.97 | -72587.3 | 4004.67 | -76520.23 | 71.74
1440 | -75762.3 | -71800.71 | 3961.59 | -75689.32 | 72.98
1430 | -74935.12 | -71016.63 | 3918.49 | -74861.15 | 73.97
1420 | -74110.48 | -70235.08 | 3875.4 | -74035.72 | 74.76
1410 | -73288.37 | -69456.05 | 3832.32 | -73213.07 | 75.3
1400 | -72468.8 | -68679.58 | 3789.22 | -72393.2 | 75.6
1390 | -71651.79 | -67905.66 | 3746.13 | -71576.16 | 75.63
1380 | -70837.35 | -67134.3 | 3703.05 | -70761.94 | 75.41
1370 | -70025.48 | -66365.54 | 3659.94 | -69950.57 | 74.91
1360 | -69216.23 | -65599.36 | 3616.87 | -69142.08 | 74.15
1350 | -68409.56 | -64835.79 | 3573.77 | -68336.49 | 73.07
1340 | -67605.52 | -64074.85 | 3530.67 | -67533.83 | 71.69
1330 | -66804.12 | -63316.53 | 3487.59 | -66734.11 | 70.01
1320 | -66005.36 | -62560.86 | 3444.5 | -65937.37 | 67.99
1310 | -65209.26 | -61807.85 | 3401.41 | -65143.63 | 65.63
1300 | -64415.84 | -61057.52 | 3358.32 | -64352.92 | 62.92
1290 | -63625.1 | -60309.87 | 3315.23 | -63565.27 | 59.83
1280 | -62837.07 | -59564.93 | 3272.14 | -62780.71 | 56.36
1270 | -62051.75 | -58822.7 | 3229.05 | -61999.27 | 52.48
1260 | -61269.16 | -58083.2 | 3185.96 | -61220.99 | 48.17
1250 | -60489.32 | -57346.45 | 3142.87 | -60445.89 | 43.43
1240 | -59712.23 | -56612.45 | 3099.78 | -59674.02 | 38.21
1230 | -58937.93 | -55881.24 | 3056.69 | -58905.41 | 32.52
1220 | -58166.41 | -55152.81 | 3013.6 | -58140.1 | 26.31
1210 | -57397.71 | -54427.2 | 2970.51 | -57378.14 | 19.57
1200 | -56631.83 | -53704.41 | 2927.42 | -56619.57 | 12.26
1190 | -55868.79 | -52984.46 | 2884.33 | -55864.44 | 4.35
1180 | -55108.6 | -52267.36 | 2841.24 | -55112.79 | -4.19
1170 | -54351.29 | -51553.14 | 2798.15 | -54364.69 | -13.4
1160 | -53596.87 | -50841.81 | 2755.06 | -53620.18 | -23.31
1150 | -52845.36 | -50133.39 | 2711.97 | -52879.33 | -33.97
1140 | -52096.78 | -49427.9 | 2668.88 | -52142.2 | -45.42
1130 | -51351.14 | -48725.35 | 2625.79 | -51408.87 | -57.73
1120 | -50608.47 | -48025.77 | 2582.7 | -50679.41 | -70.94
1110 | -49868.77 | -47329.16 | 2539.61 | -49953.9 | -85.13
1100 | -49132.08 | -46635.56 | 2496.52 | -49232.44 | -100.36
1090 | -48398.41 | -45944.98 | 2453.43 | -48515.12 | -116.71
1080 | -47667.79 | -45257.45 | 2410.34 | -47802.05 | -134.26
1070 | -46940.21 | -44572.96 | 2367.25 | -47093.37 | -153.16
1060 | -46215.73 | -43891.57 | 2324.16 | -46389.21 | -173.48
1050 | -45494.35 | -43213.28 | 2281.07 | -45689.72 | -195.37
1040 | -44776.09 | -42538.11 | 2237.98 | -44995.12 | -219.03
1030 | -44060.97 | -41866.09 | 2194.88 | -44306.05 | -245.08
1020 | -43349.03 | -41197.23 | 2151.8 | -43622.65 | -273.62
1010 | -42640.28 | -40531.57 | 2108.71 | -42944.82 | -304.54
1000 | -41934.74 | -39869.12 | 2065.62 | -42272.48 | -337.74
990 | -41232.43 | -39209.91 | 2022.52 | -41605.57 | -373.14
980 | -40533.39 | -38553.96 | 1979.43 | -40944.01 | -410.62
970 | -39837.64 | -37901.29 | 1936.35 | -40287.75 | -450.11
960 | -39145.2 | -37251.94 | 1893.26 | -39636.73 | -491.53
950 | -38456.1 | -36605.93 | 1850.17 | -38990.91 | -534.81
940 | -37770.36 | -35963.28 | 1807.08 | -38350.25 | -579.89
930 | -37088.01 | -35324.02 | 1763.99 | -37714.7 | -626.69
920 | -36409.07 | -34688.17 | 1720.9 | -37084.23 | -675.16
910 | -35733.59 | -34055.77 | 1677.82 | -36458.81 | -725.22
900 | -35061.57 | -33426.85 | 1634.72 | -35838.41 | -776.84
890 | -34393.06 | -32801.43 | 1591.63 | -35223 | -829.94
880 | -33728.08 | -32179.54 | 1548.54 | -34612.57 | -884.49
870 | -33066.66 | -31561.21 | 1505.45 | -34007.09 | -940.43
860 | -32408.84 | -30946.48 | 1462.36 | -33406.56 | -997.72
850 | -31754.64 | -30335.37 | 1419.27 | -32810.96 | -1056.32
840 | -31104.1 | -29727.92 | 1376.18 | -32220.27 | -1116.17
830 | -30457.25 | -29124.16 | 1333.09 | -31634.5 | -1177.25
823.001 | -30006.74 | -28703.8 | 1302.94 | -31227.43 | -1220.69
823 | -30006.67 | -28703.74 | 1302.93 | -31227.37 | -1220.7
823 | -30006.67 | -28703.74 | 1302.93 | -31227.37 | -1220.7
822.999 | -30006.61 | -28703.69 | 1302.92 | -31227.31 | -1220.7
820 | -29814.13 | -28524.13 | 1290 | -31053.63 | -1239.5
810 | -29174.77 | -27927.86 | 1246.91 | -30477.66 | -1302.89
800 | -28539.2 | -27335.38 | 1203.82 | -29906.59 | -1367.39
790 | -27907.47 | -26746.74 | 1160.73 | -29340.42 | -1432.95
780 | -27279.6 | -26161.96 | 1117.64 | -28779.15 | -1499.55
770 | -26655.65 | -25581.1 | 1074.55 | -28222.8 | -1567.15
760 | -26035.64 | -25004.18 | 1031.46 | -27671.36 | -1635.72
750 | -25419.62 | -24431.25 | 988.37 | -27124.84 | -1705.22
740 | -24807.63 | -23862.36 | 945.27 | -26583.25 | -1775.62
730 | -24199.72 | -23297.53 | 902.19 | -26046.61 | -1846.89
720 | -23595.92 | -22736.82 | 859.1 | -25514.94 | -1919.02
710 | -22996.28 | -22180.27 | 816.01 | -24988.23 | -1991.95
700 | -22400.85 | -21627.93 | 772.92 | -24466.53 | -2065.68
690 | -21809.68 | -21079.85 | 729.83 | -23949.83 | -2140.15
680 | -21222.8 | -20536.06 | 686.74 | -23438.18 | -2215.38
670 | -20640.29 | -19996.63 | 643.66 | -22931.58 | -2291.29
660 | -20062.17 | -19461.61 | 600.56 | -22430.07 | -2367.9
650 | -19488.52 | -18931.04 | 557.48 | -21933.67 | -2445.15
640 | -18919.37 | -18404.99 | 514.38 | -21442.41 | -2523.04
630 | -18354.8 | -17883.51 | 471.29 | -20956.33 | -2601.53
620 | -17794.85 | -17366.65 | 428.2 | -20475.45 | -2680.6
610 | -17239.59 | -16854.48 | 385.11 | -19999.82 | -2760.23
600 | -16689.08 | -16347.06 | 342.02 | -19529.46 | -2840.38
590 | -16143.38 | -15844.45 | 298.93 | -19064.43 | -2921.05
580 | -15602.56 | -15346.72 | 255.84 | -18604.77 | -3002.21
570 | -15066.68 | -14853.93 | 212.75 | -18150.51 | -3083.83
560 | -14535.82 | -14366.16 | 169.66 | -17701.71 | -3165.89
550 | -14010.05 | -13883.48 | 126.57 | -17258.42 | -3248.37
540 | -13489.44 | -13405.96 | 83.48 | -16820.69 | -3331.25
530 | -12974.07 | -12933.67 | 40.4 | -16388.58 | -3414.51
520 | -12464.02 | -12466.71 | -2.69 | -15962.14 | -3498.12
510 | -11959.37 | -12005.16 | -45.79 | -15541.44 | -3582.07
500 | -11460.21 | -11549.09 | -88.88 | -15126.55 | -3666.34 |  | 505.5419
490 | -10966.63 | -11098.6 | -131.97 | -14717.52 | -3750.89
480 | -10478.72 | -10653.78 | -175.06 | -14314.44 | -3835.72
470 | -9996.583 | -10214.73 | -218.147 | -13917.38 | -3920.797 | -213.8383
460 | -9520.31 | -9781.544 | -261.234 | -13526.42 | -4006.11 | -256.9253
450 | -9050.007 | -9354.33 | -304.323 | -13141.63 | -4091.623 | -300.0141
440 | -8585.783 | -8933.196 | -347.413 | -12763.12 | -4177.337 | -343.104
430 | -8127.751 | -8518.253 | -390.502 | -12390.98 | -4263.229 | -386.1931
420 | -7676.027 | -8109.619 | -433.592 | -12025.29 | -4349.263 | -429.283
410 | -7230.734 | -7707.415 | -476.681 | -11666.17 | -4435.436 | -450.8276
400 | -6791.999 | -7311.769 | -519.77 | -11313.72 | -4521.721 | -515.4611
390 | -6359.954 | -6922.812 | -562.858 | -10968.05 | -4608.096 | -558.5492
380 | -5934.738 | -6540.686 | -605.948 | -10629.28 | -4694.542 | -601.639
370 | -5516.497 | -6165.533 | -649.036 | -10297.54 | -4781.043 | -644.7272 | 495.5654
360 | -5105.382 | -5797.507 | -692.125 | -9972.952 | -4867.57 | -687.8161
350 | -4701.551 | -5436.764 | -735.213 | -9655.665 | -4954.114 | -730.9042
340 | -4305.171 | -5083.473 | -778.302 | -9345.822 | -5040.651 | -773.9931
330 | -3916.417 | -4737.806 | -821.389 | -9043.575 | -5127.158 | -817.0803
320 | -3535.47 | -4399.946 | -864.476 | -8749.086 | -5213.616 | -860.1673
310 | -3162.523 | -4070.085 | -907.562 | -8462.526 | -5300.003 | -903.2534
300 | -2797.777 | -3748.425 | -950.648 | -8184.075 | -5386.298 | -946.3394
290 | -2441.442 | -3435.176 | -993.734 | -7913.921 | -5472.479 | -989.4254
280 | -2093.742 | -3130.561 | -1036.819 | -7652.264 | -5558.522 | -1032.5105
270 | -1754.909 | -2834.811 | -1079.902 | -7399.314 | -5644.405 | -1075.5937
260 | -1425.188 | -2548.173 | -1122.985 | -7155.292 | -5730.104 | -1118.6767
250 | -1104.837 | -2270.902 | -1166.065 | -6920.429 | -5815.592
240 | -794.1246 | -2003.268 | -1209.1434 | -6694.97 | -5900.8454
230 | -493.3336 | -1745.553 | -1252.2194 | -6479.168 | -5985.8344
220 | -202.7587 | -1498.05 | -1295.2913 | -6273.291 | -6070.5323
210 | 77.29359 | -1261.066 | -1338.35959 | -6077.612 | -6154.90559
200 | 346.506 | -1034.915 | -1381.421 | -5892.417 | -6238.923
190 | 604.5535 | -819.9214 | -1424.4749 | -5717.995 | -6322.5485
180 | 851.1064 | -616.4113 | -1467.5177 | -5554.636 | -6405.7424
170 | 1085.838 | -424.7074 | -1510.5454 | -5402.622 | -6488.46
160 | 1308.434 | -245.1176 | -1553.5516 | -5262.22 | -6570.654
150 | 1518.609 | -77.91823 | -1596.52723 | -5133.656 | -6652.265
140 | 1716.132 | 76.67403 | -1639.45797 | -5017.097 | -6733.229
130 | 1900.864 | 218.5448 | -1682.3192 | -4912.595 | -6813.459
120 | 2072.826 | 347.7523 | -1725.0737 | -4820.026 | -6892.852
110 | 2232.296 | 464.6429 | -1767.6531 | -4738.965 | -6971.261
100 | 2379.982 | 570.046 | -1809.936 | -4668.491 | -7048.473
90 | 2517.304 | 665.6166 | -1851.6874 | -4606.842 | -7124.146
80 | 2646.877 | 754.4597 | -1892.4173 | -4550.781 | -7197.658
70 | 2773.248 | 842.3352 | -1930.9128 | -4494.384 | -7267.632
60 | 2901.367 | 940.1483 | -1961.2187 | -4426.537 | -7327.904
50 | 3047.669 | 1069.583 | -1978.086 | -4325.276 | -7372.945
40 | 3264.15 | 1277.534 | -1986.616 | -4143.315 | -7407.465
30 | 3670.354 | 1680.275 | -1990.079 | -3763.789 | -7434.143
20 | 4633.828 | 2643.114 | -1990.714 | -2820.388 | -7454.216
10 | 8044.847 | 6054.778 | -1990.069 | 577.7278 | -7467.1192
|  |  | 0 |  | 0
|  |  | 0 |  | 0

## 251
Thermocal
|  | Mes |  | K |  | J/mol
T | GM(FCC_A1) | hcp | ΔG(fcc->hcp) | bcc | ΔG(fcc->bcc)
1500 | -91925.65 | -87968.91 | 3956.74 | -91540.69 | 384.96
1490 | -91019.68 | -87097.06 | 3922.62 | -90621.97 | 397.71
1480 | -90116.25 | -86227.74 | 3888.51 | -89705.92 | 410.33
1470 | -89215.37 | -85360.97 | 3854.4 | -88792.57 | 422.8
1460 | -88317.04 | -84496.74 | 3820.3 | -87881.91 | 435.13
1450 | -87421.27 | -83635.09 | 3786.18 | -86973.97 | 447.3
1440 | -86528.09 | -82776.02 | 3752.07 | -86068.74 | 459.35
1430 | -85637.48 | -81919.52 | 3717.96 | -85166.25 | 471.23
1420 | -84749.49 | -81065.64 | 3683.85 | -84266.51 | 482.98
1410 | -83864.1 | -80214.36 | 3649.74 | -83369.52 | 494.58
1400 | -82981.34 | -79365.71 | 3615.63 | -82475.32 | 506.02
1390 | -82101.22 | -78519.7 | 3581.52 | -81583.89 | 517.33
1380 | -81223.74 | -77676.33 | 3547.41 | -80695.27 | 528.47
1370 | -80348.92 | -76835.62 | 3513.3 | -79809.46 | 539.46
1360 | -79476.78 | -75997.59 | 3479.19 | -78926.48 | 550.3
1350 | -78607.33 | -75162.24 | 3445.09 | -78046.33 | 561
1340 | -77740.57 | -74329.59 | 3410.98 | -77169.05 | 571.52
1330 | -76876.52 | -73499.66 | 3376.86 | -76294.63 | 581.89
1320 | -76015.21 | -72672.45 | 3342.76 | -75423.1 | 592.11
1310 | -75156.63 | -71847.98 | 3308.65 | -74554.48 | 602.15
1300 | -74300.8 | -71026.26 | 3274.54 | -73688.77 | 612.03
1290 | -73447.75 | -70207.3 | 3240.45 | -72825.98 | 621.77
1280 | -72597.47 | -69391.14 | 3206.33 | -71966.16 | 631.31
1270 | -71749.99 | -68577.77 | 3172.22 | -71109.3 | 640.69
1260 | -70905.32 | -67767.2 | 3138.12 | -70255.42 | 649.9
1250 | -70063.48 | -66959.46 | 3104.02 | -69404.55 | 658.93
1240 | -69224.47 | -66154.56 | 3069.91 | -68556.7 | 667.77
1230 | -68388.33 | -65352.52 | 3035.81 | -67711.88 | 676.45
1220 | -67555.05 | -64553.36 | 3001.69 | -66870.12 | 684.93
1210 | -66724.66 | -63757.07 | 2967.59 | -66031.43 | 693.23
1200 | -65897.18 | -62963.69 | 2933.49 | -65195.84 | 701.34
1190 | -65072.61 | -62173.23 | 2899.38 | -64363.37 | 709.24
1180 | -64250.99 | -61385.71 | 2865.28 | -63534.04 | 716.95
1170 | -63432.32 | -60601.14 | 2831.18 | -62707.86 | 724.46
1160 | -62616.62 | -59819.55 | 2797.07 | -61884.87 | 731.75
1150 | -61803.91 | -59040.94 | 2762.97 | -61065.08 | 738.83
1140 | -60994.2 | -58265.34 | 2728.86 | -60248.51 | 745.69
1130 | -60187.53 | -57492.76 | 2694.77 | -59435.2 | 752.33
1120 | -59383.89 | -56723.23 | 2660.66 | -58625.16 | 758.73
1110 | -58583.32 | -55956.76 | 2626.56 | -57818.43 | 764.89
1100 | -57785.84 | -55193.37 | 2592.47 | -57015.01 | 770.83
1090 | -56991.45 | -54433.08 | 2558.37 | -56214.96 | 776.49
1080 | -56200.18 | -53675.91 | 2524.27 | -55418.28 | 781.9
1070 | -55412.06 | -52921.89 | 2490.17 | -54625.02 | 787.04
1060 | -54627.1 | -52171.03 | 2456.07 | -53835.2 | 791.9
1050 | -53845.32 | -51423.34 | 2421.98 | -53048.85 | 796.47
1040 | -53066.75 | -50678.87 | 2387.88 | -52266 | 800.75
1030 | -52291.41 | -49937.62 | 2353.79 | -51486.7 | 804.71
1020 | -51519.32 | -49199.62 | 2319.7 | -50710.96 | 808.36
1010 | -50750.5 | -48464.89 | 2285.61 | -49938.83 | 811.67
1000 | -49984.98 | -47733.46 | 2251.52 | -49170.34 | 814.64
990 | -49222.77 | -47005.34 | 2217.43 | -48405.55 | 817.22
980 | -48463.91 | -46280.57 | 2183.34 | -47644.47 | 819.44
970 | -47708.42 | -45559.16 | 2149.26 | -46887.16 | 821.26
960 | -46956.32 | -44841.15 | 2115.17 | -46133.67 | 822.65
950 | -46207.64 | -44126.56 | 2081.08 | -45384.04 | 823.6
940 | -45462.41 | -43415.41 | 2047 | -44638.31 | 824.1
930 | -44720.64 | -42707.73 | 2012.91 | -43896.55 | 824.09
920 | -43982.39 | -42003.54 | 1978.85 | -43158.8 | 823.59
910 | -43247.65 | -41302.89 | 1944.76 | -42425.12 | 822.53
900 | -42516.48 | -40605.79 | 1910.69 | -41695.58 | 820.9
890 | -41788.89 | -39912.27 | 1876.62 | -40970.24 | 818.65
880 | -41064.91 | -39222.36 | 1842.55 | -40249.17 | 815.74
870 | -40344.59 | -38536.11 | 1808.48 | -39532.44 | 812.15
860 | -39627.94 | -37853.52 | 1774.42 | -38820.14 | 807.8
850 | -38915 | -37174.64 | 1740.36 | -38112.34 | 802.66
840 | -38205.8 | -36499.5 | 1706.3 | -37409.16 | 796.64
830 | -37500.38 | -35828.13 | 1672.25 | -36710.68 | 789.7
823.001 | -37008.92 | -35360.51 | 1648.41 | -36224.68 | 784.24
823 | -37008.85 | -35360.44 | 1648.41 | -36224.61 | 784.24
823 | -37008.85 | -35360.44 | 1648.41 | -36224.61 | 784.24
822.999 | -37008.78 | -35360.37 | 1648.41 | -36224.54 | 784.24
820 | -36798.77 | -35160.57 | 1638.2 | -36017.02 | 781.75
810 | -36101 | -34496.86 | 1604.14 | -35328.31 | 772.69
800 | -35407.12 | -33837.02 | 1570.1 | -34644.69 | 762.43
790 | -34717.16 | -33181.09 | 1536.07 | -33966.32 | 750.84
780 | -34031.15 | -32529.12 | 1502.03 | -33293.37 | 737.78
770 | -33349.14 | -31881.13 | 1468.01 | -32626.05 | 723.09
760 | -32671.16 | -31237.18 | 1433.98 | -31964.62 | 706.54
750 | -31997.26 | -30597.29 | 1399.97 | -31309.44 | 687.82
740 | -31327.48 | -29961.52 | 1365.96 | -30661.32 | 666.16
730 | -30661.86 | -29329.9 | 1331.96 | -30020.27 | 641.59
720 | -30000.45 | -28702.48 | 1297.97 | -29386.18 | 614.27
710 | -29343.28 | -28079.3 | 1263.98 | -28758.92 | 584.36
700 | -28690.42 | -27460.42 | 1230 | -28138.42 | 552
690 | -28041.9 | -26845.87 | 1196.03 | -27524.58 | 517.32
680 | -27397.79 | -26235.7 | 1162.09 | -26917.35 | 480.44
670 | -26758.12 | -25629.97 | 1128.15 | -26316.66 | 441.46
660 | -26122.95 | -25028.73 | 1094.22 | -25722.47 | 400.48
650 | -25492.33 | -24432.03 | 1060.3 | -25134.74 | 357.59
640 | -24866.33 | -23839.93 | 1026.4 | -24553.43 | 312.9
630 | -24244.99 | -23252.47 | 992.52 | -23978.51 | 266.48
620 | -23628.39 | -22669.73 | 958.66 | -23409.98 | 218.41
610 | -23016.57 | -22091.76 | 924.81 | -22847.82 | 168.75
600 | -22409.61 | -21518.61 | 891 | -22292.03 | 117.58
590 | -21807.57 | -20950.36 | 857.21 | -21742.6 | 64.97
580 | -21210.52 | -20387.08 | 823.44 | -21199.53 | 10.99
570 | -20618.54 | -19828.82 | 789.72 | -20662.85 | -44.31
560 | -20031.68 | -19275.66 | 756.02 | -20132.55 | -100.87
550 | -19450.03 | -18727.67 | 722.36 | -19608.67 | -158.64
540 | -18873.68 | -18184.92 | 688.76 | -19091.23 | -217.55
530 | -18302.7 | -17647.5 | 655.2 | -18580.25 | -277.55
520 | -17737.17 | -17115.49 | 621.68 | -18075.76 | -338.59
510 | -17177.2 | -16588.96 | 588.24 | -17577.82 | -400.62
500 | -16622.86 | -16068 | 554.86 | -17086.45 | -463.59
490 | -16074.27 | -15552.71 | 521.56 | -16601.7 | -527.43
480 | -15531.52 | -15043.17 | 488.35 | -16123.62 | -592.1
470 | -14994.72 | -14539.49 | 455.23 | -15652.28 | -657.56 | 458.542
460 | -14463.99 | -14041.76 | 422.23 | -15187.73 | -723.74 | 425.53
450 | -13939.44 | -13550.08 | 389.36 | -14730.04 | -790.6 | 392.647
440 | -13421.21 | -13064.57 | 356.64 | -14279.28 | -858.07 | 359.912
430 | -12909.42 | -12585.33 | 324.09 | -13835.52 | -926.1 | 327.345
420 | -12404.22 | -12112.49 | 291.73 | -13398.85 | -994.63 | 294.966
410 | -11905.77 | -11646.17 | 259.6 | -12969.36 | -1063.59 | 262.813
400 | -11414.23 | -11186.49 | 227.74 | -12547.14 | -1132.91 | 230.926
390 | -10929.78 | -10733.59 | 196.19 | -12132.28 | -1202.5 | 202.5
380 | -10452.62 | -10287.61 | 165.01 | -11724.91 | -1272.29 | 168.128
370 | -9982.976 | -9848.684 | 134.292 | -11325.12 | -1342.144 | 137.3638 | 291.1238
360 | -9521.086 | -9416.976 | 104.11 | -10933.05 | -1411.964 | 107.1282
350 | -9067.246 | -8992.642 | 74.604 | -10548.82 | -1481.574 | 77.5546
340 | -8621.812 | -8575.849 | 45.963 | -10172.56 | -1550.748 | 48.8271
330 | -8185.503 | -8166.771 | 18.732 | -9804.436 | -1618.933 | 21.4551
320 | -7759.839 | -7765.593 | -5.754 | -9444.588 | -1684.749 | -3.3054
310 | -7344.837 | -7372.508 | -27.671 | -9093.187 | -1748.35 | -25.4793
300 | -6940.4 | -6987.716 | -47.316 | -8750.404 | -1810.004 | -45.3515
290 | -6546.494 | -6611.433 | -64.939 | -8416.429 | -1869.935 | -63.1767
280 | -6163.131 | -6243.879 | -80.748 | -8091.457 | -1928.326 | -79.1671 | 281.7383
270 | -5790.37 | -5885.292 | -94.922 | -7775.696 | -1985.326 | -93.5046
260 | -5428.301 | -5535.917 | -107.616 | -7469.37 | -2041.069 | -106.3466
250 | -5077.046 | -5196.014 | -118.968 | -7172.711 | -2095.665
240 | -4736.753 | -4865.855 | -129.102 | -6885.968 | -2149.215
230 | -4407.596 | -4545.728 | -138.132 | -6609.401 | -2201.805
220 | -4089.771 | -4235.93 | -146.159 | -6343.287 | -2253.516
210 | -3783.493 | -3936.772 | -153.279 | -6087.91 | -2304.417
200 | -3488.998 | -3648.579 | -159.581 | -5843.57 | -2354.572
190 | -3206.532 | -3371.683 | -165.151 | -5610.575 | -2404.043
180 | -2936.355 | -3106.423 | -170.068 | -5389.239 | -2452.884
170 | -2678.729 | -2853.138 | -174.409 | -5179.875 | -2501.146
160 | -2433.906 | -2612.159 | -178.253 | -4982.783 | -2548.877
150 | -2202.116 | -2383.795 | -181.679 | -4798.24 | -2596.124
140 | -1983.539 | -2168.307 | -184.768 | -4626.468 | -2642.929
130 | -1778.26 | -1965.883 | -187.623 | -4467.597 | -2689.337
120 | -1586.204 | -1776.593 | -190.389 | -4321.599 | -2735.395
110 | -1407.027 | -1600.559 | -193.532 | -4188.18 | -2781.153
100 | -1239.922 | -1437.149 | -197.227 | -4066.595 | -2826.673
90 | -1083.288 | -1284.595 | -201.307 | -3955.328 | -2872.04
80 | -934.1297 | -1139.797 | -205.6673 | -3851.501 | -2917.3713
70 | -786.8781 | -997.1179 | -210.2398 | -3749.735 | -2962.8569
60 | -630.9742 | -845.9433 | -214.9691 | -3639.796 | -3008.8218
50 | -445.3824 | -665.1949 | -219.8125 | -3501.266 | -3055.8836
40 | -184.5363 | -409.271 | -224.7347 | -3289.867 | -3105.3307
30 | 264.7091 | 35.00173 | -229.70737 | -2895.599 | -3160.3081
20 | 1258.225 | 1023.516 | -234.709 | -1972.386 | -3230.611
10 | 4637.482 | 4397.759 | -239.723 | 1270.861 | -3366.621
|  |  | 0 |  | 0
|  |  | 0 |  | 0

## 252
Thermocal
|  | Mes |  | K |  | J/mol
T | GM(FCC_A1) | hcp | ΔG(fcc->hcp) | bcc | ΔG(fcc->bcc)
1500 | -90878.07 | -86935.98 | 3942.09 | -90521.3 | 356.77
1490 | -89977.72 | -86070.74 | 3906.98 | -89608.52 | 369.2
1480 | -89079.9 | -85208.04 | 3871.86 | -88698.41 | 381.49
1470 | -88184.62 | -84347.88 | 3836.74 | -87790.96 | 393.66
1460 | -87291.9 | -83490.27 | 3801.63 | -86886.2 | 405.7
1450 | -86401.74 | -82635.23 | 3766.51 | -85984.14 | 417.6
1440 | -85514.16 | -81782.76 | 3731.4 | -85084.78 | 429.38
1430 | -84629.17 | -80932.88 | 3696.29 | -84188.15 | 441.02
1420 | -83746.78 | -80085.61 | 3661.17 | -83294.25 | 452.53
1410 | -82867 | -79240.94 | 3626.06 | -82403.09 | 463.91
1400 | -81989.84 | -78398.9 | 3590.94 | -81514.7 | 475.14
1390 | -81115.33 | -77559.49 | 3555.84 | -80629.08 | 486.25
1380 | -80243.45 | -76722.73 | 3520.72 | -79746.24 | 497.21
1370 | -79374.24 | -75888.64 | 3485.6 | -78866.2 | 508.04
1360 | -78507.71 | -75057.22 | 3450.49 | -77988.98 | 518.73
1350 | -77643.86 | -74228.48 | 3415.38 | -77114.58 | 529.28
1340 | -76782.7 | -73402.45 | 3380.25 | -76243.02 | 539.68
1330 | -75924.27 | -72579.12 | 3345.15 | -75374.32 | 549.95
1320 | -75068.55 | -71758.52 | 3310.03 | -74508.48 | 560.07
1310 | -74215.58 | -70940.65 | 3274.93 | -73645.54 | 570.04
1300 | -73365.36 | -70125.55 | 3239.81 | -72785.49 | 579.87
1290 | -72517.91 | -69313.2 | 3204.71 | -71928.37 | 589.54
1280 | -71673.23 | -68503.64 | 3169.59 | -71074.18 | 599.05
1270 | -70831.36 | -67696.88 | 3134.48 | -70222.93 | 608.43
1260 | -69992.29 | -66892.91 | 3099.38 | -69374.66 | 617.63
1250 | -69156.05 | -66091.79 | 3064.26 | -68529.37 | 626.68
1240 | -68322.65 | -65293.5 | 3029.15 | -67687.08 | 635.57
1230 | -67492.11 | -64498.06 | 2994.05 | -66847.81 | 644.3
1220 | -66664.44 | -63705.5 | 2958.94 | -66011.59 | 652.85
1210 | -65839.65 | -62915.82 | 2923.83 | -65178.41 | 661.24
1200 | -65017.77 | -62129.05 | 2888.72 | -64348.32 | 669.45
1190 | -64198.81 | -61345.2 | 2853.61 | -63521.32 | 677.49
1180 | -63382.79 | -60564.28 | 2818.51 | -62697.45 | 685.34
1170 | -62569.72 | -59786.32 | 2783.4 | -61876.71 | 693.01
1160 | -61759.62 | -59011.33 | 2748.29 | -61059.14 | 700.48
1150 | -60952.52 | -58239.33 | 2713.19 | -60244.74 | 707.78
1140 | -60148.41 | -57470.33 | 2678.08 | -59433.55 | 714.86
1130 | -59347.34 | -56704.36 | 2642.98 | -58625.6 | 721.74
1120 | -58549.31 | -55941.43 | 2607.88 | -57820.89 | 728.42
1110 | -57754.34 | -55181.57 | 2572.77 | -57019.47 | 734.87
1100 | -56962.46 | -54424.79 | 2537.67 | -56221.35 | 741.11
1090 | -56173.68 | -53671.1 | 2502.58 | -55426.57 | 747.11
1080 | -55388.02 | -52920.54 | 2467.48 | -54635.14 | 752.88
1070 | -54605.5 | -52173.12 | 2432.38 | -53847.09 | 758.41
1060 | -53826.14 | -51428.86 | 2397.28 | -53062.47 | 763.67
1050 | -53049.97 | -50687.79 | 2362.18 | -52281.29 | 768.68
1040 | -52277 | -49949.91 | 2327.09 | -51503.59 | 773.41
1030 | -51507.26 | -49215.27 | 2291.99 | -50729.39 | 777.87
1020 | -50740.77 | -48483.88 | 2256.89 | -49958.75 | 782.02
1010 | -49977.56 | -47755.75 | 2221.81 | -49191.68 | 785.88
1000 | -49217.64 | -47030.93 | 2186.71 | -48428.23 | 789.41
990 | -48461.04 | -46309.41 | 2151.63 | -47668.44 | 792.6
980 | -47707.79 | -45591.25 | 2116.54 | -46912.33 | 795.46
970 | -46957.9 | -44876.45 | 2081.45 | -46159.96 | 797.94
960 | -46211.41 | -44165.04 | 2046.37 | -45411.38 | 800.03
950 | -45468.33 | -43457.04 | 2011.29 | -44666.61 | 801.72
940 | -44728.7 | -42752.5 | 1976.2 | -43925.72 | 802.98
930 | -43992.55 | -42051.42 | 1941.13 | -43188.75 | 803.8
920 | -43259.9 | -41353.84 | 1906.06 | -42455.76 | 804.14
910 | -42530.77 | -40659.79 | 1870.98 | -41726.8 | 803.97
900 | -41805.21 | -39969.3 | 1835.91 | -41001.92 | 803.29
890 | -41083.23 | -39282.38 | 1800.85 | -40281.2 | 802.03
880 | -40364.86 | -38599.08 | 1765.78 | -39564.71 | 800.15
870 | -39650.14 | -37919.43 | 1730.71 | -38852.5 | 797.64
860 | -38939.1 | -37243.45 | 1695.65 | -38144.66 | 794.44
850 | -38231.77 | -36571.17 | 1660.6 | -37441.28 | 790.49
840 | -37528.19 | -35902.63 | 1625.56 | -36742.44 | 785.75
830 | -36828.38 | -35237.87 | 1590.51 | -36048.23 | 780.15
823.001 | -36340.85 | -34774.87 | 1565.98 | -35565.18 | 775.67
823 | -36340.78 | -34774.8 | 1565.98 | -35565.11 | 775.67
823 | -36340.78 | -34774.8 | 1565.98 | -35565.11 | 775.67
822.999 | -36340.71 | -34774.73 | 1565.98 | -35565.04 | 775.67
820 | -36132.38 | -34576.91 | 1555.47 | -35358.78 | 773.6
810 | -35440.23 | -33919.8 | 1520.43 | -34674.18 | 766.05
800 | -34751.96 | -33266.57 | 1485.39 | -33994.58 | 757.38
790 | -34067.61 | -32617.24 | 1450.37 | -33320.12 | 747.49
780 | -33387.23 | -31971.87 | 1415.36 | -32650.97 | 736.26
770 | -32710.83 | -31330.49 | 1380.34 | -31987.32 | 723.51
760 | -32038.47 | -30693.14 | 1345.33 | -31329.39 | 709.08
750 | -31370.2 | -30059.86 | 1310.34 | -30677.45 | 692.75
740 | -30706.04 | -29430.69 | 1275.35 | -30032.03 | 674.01
730 | -30046.04 | -28805.68 | 1240.36 | -29393.78 | 652.26
720 | -29390.26 | -28184.86 | 1205.4 | -28762.6 | 627.66
710 | -28738.72 | -27568.29 | 1170.43 | -28138.35 | 600.37
700 | -28091.49 | -26956.01 | 1135.48 | -27520.93 | 570.56
690 | -27448.61 | -26348.06 | 1100.55 | -26910.26 | 538.35
680 | -26810.12 | -25744.5 | 1065.62 | -26306.26 | 503.86
670 | -26176.09 | -25145.37 | 1030.72 | -25708.86 | 467.23
660 | -25546.56 | -24550.73 | 995.83 | -25118.01 | 428.55
650 | -24921.59 | -23960.64 | 960.95 | -24533.65 | 387.94
640 | -24301.23 | -23375.13 | 926.1 | -23955.76 | 345.47
630 | -23685.55 | -22794.28 | 891.27 | -23384.3 | 301.25
620 | -23074.6 | -22218.14 | 856.46 | -22819.26 | 255.34
610 | -22468.45 | -21646.77 | 821.68 | -22260.6 | 207.85
600 | -21867.16 | -21080.23 | 786.93 | -21708.33 | 158.83
590 | -21270.79 | -20518.58 | 752.21 | -21162.44 | 108.35
580 | -20679.42 | -19961.9 | 717.52 | -20622.93 | 56.49
570 | -20093.12 | -19410.24 | 682.88 | -20089.8 | 3.32
560 | -19511.95 | -18863.68 | 648.27 | -19563.08 | -51.13
550 | -18936.01 | -18322.29 | 613.72 | -19042.77 | -106.76
540 | -18365.37 | -17786.15 | 579.22 | -18528.9 | -163.53
530 | -17800.11 | -17255.33 | 544.78 | -18021.49 | -221.38
520 | -17240.32 | -16729.92 | 510.4 | -17520.58 | -280.26
510 | -16686.09 | -16209.99 | 476.1 | -17026.19 | -340.1
500 | -16137.53 | -15695.63 | 441.9 | -16538.37 | -400.84
490 | -15594.72 | -15186.94 | 407.78 | -16057.17 | -462.45
480 | -15057.77 | -14684 | 373.77 | -15582.63 | -524.86
470 | -14526.8 | -14186.92 | 339.88 | -15114.8 | -588 | 343.269
460 | -14001.92 | -13695.78 | 306.14 | -14653.75 | -651.83 | 309.514
450 | -13483.26 | -13210.7 | 272.56 | -14199.54 | -716.28 | 275.918
440 | -12970.94 | -12731.79 | 239.15 | -13752.23 | -781.29 | 242.491
430 | -12465.11 | -12259.15 | 205.96 | -13311.91 | -846.8 | 209.279
420 | -11965.92 | -11792.91 | 173.01 | -12878.65 | -912.73 | 176.305
410 | -11473.53 | -11333.18 | 140.35 | -12452.54 | -979.01 | 143.616
400 | -10988.12 | -10880.09 | 108.03 | -12033.66 | -1045.54 | 111.262
390 | -10509.87 | -10433.78 | 76.09 | -11622.13 | -1112.26 | 88.866
380 | -10039.01 | -9994.392 | 44.618 | -11218.04 | -1179.03 | 47.7652
370 | -9575.773 | -9562.062 | 13.711 | -10821.5 | -1245.727 | 16.8017 | 330.6202
360 | -9120.447 | -9136.944 | -16.497 | -10432.64 | -1312.193 | -13.4762
350 | -8673.369 | -8719.2 | -45.831 | -10051.58 | -1378.211 | -42.8976
340 | -8235.01 | -8308.996 | -73.986 | -9678.449 | -1443.439 | -71.1705
330 | -7807.035 | -7906.506 | -99.471 | -9313.403 | -1506.368 | -96.9225 | 338.8173
320 | -7389.927 | -7511.915 | -121.988 | -8956.589 | -1566.662 | -119.7363
310 | -6983.529 | -7125.414 | -141.885 | -8608.169 | -1624.64 | -139.8953
300 | -6587.755 | -6747.206 | -159.451 | -8268.316 | -1680.561 | -157.6944
290 | -6202.577 | -6377.503 | -174.926 | -7937.213 | -1734.636 | -173.3785
280 | -5828.012 | -6016.53 | -188.518 | -7615.053 | -1787.041 | -187.1588
270 | -5464.116 | -5664.521 | -200.405 | -7302.043 | -1837.927 | -199.2163
260 | -5110.977 | -5321.723 | -210.746 | -6998.401 | -1887.424 | -209.7119
250 | -4768.715 | -4988.395 | -219.68 | -6704.357 | -1935.642
240 | -4437.476 | -4664.81 | -227.334 | -6420.155 | -1982.679
230 | -4117.428 | -4351.253 | -233.825 | -6146.051 | -2028.623
220 | -3808.762 | -4048.024 | -239.262 | -5882.317 | -2073.555
210 | -3511.691 | -3755.434 | -243.743 | -5629.234 | -2117.543
200 | -3226.443 | -3473.806 | -247.363 | -5387.097 | -2160.654
190 | -2953.263 | -3203.475 | -250.212 | -5156.206 | -2202.943
180 | -2692.403 | -2944.779 | -252.376 | -4936.869 | -2244.466
170 | -2444.121 | -2698.06 | -253.939 | -4729.392 | -2285.271
160 | -2208.667 | -2463.65 | -254.983 | -4534.069 | -2325.402
150 | -1986.263 | -2241.861 | -255.598 | -4351.165 | -2364.902
140 | -1777.085 | -2032.961 | -255.876 | -4180.892 | -2403.807
130 | -1581.213 | -1837.148 | -255.935 | -4023.368 | -2442.155
120 | -1398.567 | -1654.506 | -255.939 | -3878.551 | -2479.984
110 | -1228.795 | -1485.14 | -256.345 | -3746.128 | -2517.333
100 | -1071.082 | -1328.903 | -257.821 | -3625.333 | -2554.251
90 | -923.8201 | -1183.921 | -260.1009 | -3514.622 | -2590.8019
80 | -783.9985 | -1046.966 | -262.9675 | -3411.08 | -2627.0815
70 | -646.0309 | -912.305 | -266.2741 | -3309.278 | -2663.2471
60 | -499.3287 | -769.236 | -269.9073 | -3198.91 | -2699.5813
50 | -322.8059 | -596.5835 | -273.7776 | -3059.443 | -2736.6371
40 | -70.79777 | -348.6095 | -277.81173 | -2846.4 | -2775.60223
30 | 370.0665 | 88.11543 | -281.95107 | -2449.374 | -2819.4405
20 | 1356.328 | 1070.178 | -286.15 | -1521.195 | -2877.523
10 | 4732.787 | 4442.411 | -290.376 | 1734.176 | -2998.611
|  |  | 0 |  | 0
|  |  | 0 |  | 0

## 253
Thermocal
|  | Mes |  | K |  | J/mol
T | GM(FCC_A1) | hcp | ΔG(fcc->hcp) | bcc | ΔG(fcc->bcc)
1500 | -90037.16 | -86143.65 | 3893.51 | -89698.68 | 338.48
1490 | -89141.35 | -85283.53 | 3857.82 | -88790.41 | 350.94
1480 | -88248.08 | -84425.95 | 3822.13 | -87884.8 | 363.28
1470 | -87357.36 | -83570.91 | 3786.45 | -86981.86 | 375.5
1460 | -86469.2 | -82718.45 | 3750.75 | -86081.59 | 387.61
1450 | -85583.61 | -81868.54 | 3715.07 | -85184.01 | 399.6
1440 | -84700.6 | -81021.22 | 3679.38 | -84289.12 | 411.48
1430 | -83820.19 | -80176.49 | 3643.7 | -83396.95 | 423.24
1420 | -82942.38 | -79334.38 | 3608 | -82507.51 | 434.87
1410 | -82067.19 | -78494.87 | 3572.32 | -81620.8 | 446.39
1400 | -81194.62 | -77657.99 | 3536.63 | -80736.83 | 457.79
1390 | -80324.7 | -76823.76 | 3500.94 | -79855.62 | 469.08
1380 | -79457.43 | -75992.17 | 3465.26 | -78977.2 | 480.23
1370 | -78592.82 | -75163.25 | 3429.57 | -78101.55 | 491.27
1360 | -77730.9 | -74337.01 | 3393.89 | -77228.7 | 502.2
1350 | -76871.66 | -73513.46 | 3358.2 | -76358.67 | 512.99
1340 | -76015.13 | -72692.62 | 3322.51 | -75491.47 | 523.66
1330 | -75161.32 | -71874.48 | 3286.84 | -74627.11 | 534.21
1320 | -74310.23 | -71059.09 | 3251.14 | -73765.61 | 544.62
1310 | -73461.89 | -70246.43 | 3215.46 | -72906.98 | 554.91
1300 | -72616.31 | -69436.53 | 3179.78 | -72051.23 | 565.08
1290 | -71773.51 | -68629.41 | 3144.1 | -71198.38 | 575.13
1280 | -70933.48 | -67825.07 | 3108.41 | -70348.46 | 585.02
1270 | -70096.26 | -67023.53 | 3072.73 | -69501.47 | 594.79
1260 | -69261.85 | -66224.8 | 3037.05 | -68657.42 | 604.43
1250 | -68430.28 | -65428.91 | 3001.37 | -67816.34 | 613.94
1240 | -67601.55 | -64635.86 | 2965.69 | -66978.26 | 623.29
1230 | -66775.68 | -63845.67 | 2930.01 | -66143.16 | 632.52
1220 | -65952.69 | -63058.36 | 2894.33 | -65311.09 | 641.6
1210 | -65132.59 | -62273.94 | 2858.65 | -64482.05 | 650.54
1200 | -64315.4 | -61492.43 | 2822.97 | -63656.07 | 659.33
1190 | -63501.14 | -60713.84 | 2787.3 | -62833.17 | 667.97
1180 | -62689.82 | -59938.2 | 2751.62 | -62013.36 | 676.46
1170 | -61881.45 | -59165.51 | 2715.94 | -61196.67 | 684.78
1160 | -61076.07 | -58395.8 | 2680.27 | -60383.11 | 692.96
1150 | -60273.68 | -57629.08 | 2644.6 | -59572.71 | 700.97
1140 | -59474.3 | -56865.38 | 2608.92 | -58765.48 | 708.82
1130 | -58677.95 | -56104.7 | 2573.25 | -57961.46 | 716.49
1120 | -57884.65 | -55347.07 | 2537.58 | -57160.66 | 723.99
1110 | -57094.43 | -54592.52 | 2501.91 | -56363.11 | 731.32
1100 | -56307.28 | -53841.04 | 2466.24 | -55568.83 | 738.45
1090 | -55523.25 | -53092.68 | 2430.57 | -54777.85 | 745.4
1080 | -54742.34 | -52347.43 | 2394.91 | -53990.19 | 752.15
1070 | -53964.58 | -51605.34 | 2359.24 | -53205.88 | 758.7
1060 | -53189.99 | -50866.41 | 2323.58 | -52424.94 | 765.05
1050 | -52418.59 | -50130.68 | 2287.91 | -51647.41 | 771.18
1040 | -51650.4 | -49398.14 | 2252.26 | -50873.31 | 777.09
1030 | -50885.44 | -48668.85 | 2216.59 | -50102.68 | 782.76
1020 | -50123.74 | -47942.8 | 2180.94 | -49335.55 | 788.19
1010 | -49365.32 | -47220.04 | 2145.28 | -48571.94 | 793.38
1000 | -48610.2 | -46500.57 | 2109.63 | -47811.89 | 798.31
990 | -47858.4 | -45784.42 | 2073.98 | -47055.44 | 802.96
980 | -47109.95 | -45071.62 | 2038.33 | -46302.62 | 807.33
970 | -46364.88 | -44362.2 | 2002.68 | -45553.48 | 811.4
960 | -45623.21 | -43656.18 | 1967.03 | -44808.04 | 815.17
950 | -44884.96 | -42953.57 | 1931.39 | -44066.36 | 818.6
940 | -44150.17 | -42254.41 | 1895.76 | -43328.47 | 821.7
930 | -43418.86 | -41558.74 | 1860.12 | -42594.42 | 824.44
920 | -42691.05 | -40866.56 | 1824.49 | -41864.26 | 826.79
910 | -41966.78 | -40177.92 | 1788.86 | -41138.04 | 828.74
900 | -41246.07 | -39492.84 | 1753.23 | -40415.8 | 830.27
890 | -40528.95 | -38811.34 | 1717.61 | -39697.61 | 831.34
880 | -39815.46 | -38133.46 | 1682 | -38983.53 | 831.93
870 | -39105.61 | -37459.23 | 1646.38 | -38273.61 | 832
860 | -38399.46 | -36788.68 | 1610.78 | -37567.91 | 831.55
850 | -37697.02 | -36121.85 | 1575.17 | -36866.52 | 830.5
840 | -36998.33 | -35458.76 | 1539.57 | -36169.51 | 828.82
830 | -36303.43 | -34799.44 | 1503.99 | -35476.95 | 826.48
823.001 | -35819.33 | -34340.25 | 1479.08 | -34994.93 | 824.4
823 | -35819.26 | -34340.19 | 1479.07 | -34994.86 | 824.4
823 | -35819.26 | -34340.19 | 1479.07 | -34994.86 | 824.4
822.999 | -35819.2 | -34340.12 | 1479.08 | -34994.79 | 824.41
820 | -35612.34 | -34143.94 | 1468.4 | -34788.94 | 823.4
810 | -34925.11 | -33492.29 | 1432.82 | -34105.57 | 819.54
800 | -34241.77 | -32844.52 | 1397.25 | -33426.93 | 814.84
790 | -33562.35 | -32200.66 | 1361.69 | -32753.16 | 809.19
780 | -32886.9 | -31560.77 | 1326.13 | -32084.36 | 802.54
770 | -32215.46 | -30924.87 | 1290.59 | -31420.68 | 794.78
760 | -31548.06 | -30293 | 1255.06 | -30762.29 | 785.77
750 | -30884.74 | -29665.21 | 1219.53 | -30109.35 | 775.39
740 | -30225.56 | -29041.54 | 1184.02 | -29462.07 | 763.49
730 | -29570.55 | -28422.02 | 1148.53 | -28820.71 | 749.84
720 | -28919.75 | -27806.71 | 1113.04 | -28185.55 | 734.2
710 | -28273.22 | -27195.65 | 1077.57 | -27557.36 | 715.86
700 | -27631 | -26588.88 | 1042.12 | -26936.49 | 694.51
690 | -26993.14 | -25986.46 | 1006.68 | -26322.8 | 670.34
680 | -26359.69 | -25388.42 | 971.27 | -25716.17 | 643.52
670 | -25730.7 | -24794.83 | 935.87 | -25116.49 | 614.21
660 | -25106.23 | -24205.73 | 900.5 | -24523.68 | 582.55
650 | -24486.32 | -23621.17 | 865.15 | -23937.66 | 548.66
640 | -23871.05 | -23041.22 | 829.83 | -23358.37 | 512.68
630 | -23260.47 | -22465.92 | 794.55 | -22785.75 | 474.72
620 | -22654.63 | -21895.34 | 759.29 | -22219.76 | 434.87
610 | -22053.6 | -21329.53 | 724.07 | -21660.37 | 393.23
600 | -21457.45 | -20768.55 | 688.9 | -21107.54 | 349.91
590 | -20866.25 | -20212.48 | 653.77 | -20561.27 | 304.98
580 | -20280.06 | -19661.37 | 618.69 | -20021.53 | 258.53
570 | -19698.96 | -19115.3 | 583.66 | -19488.32 | 210.64
560 | -19123.03 | -18574.33 | 548.7 | -18961.65 | 161.38
550 | -18552.33 | -18038.53 | 513.8 | -18441.52 | 110.81
540 | -17986.97 | -17507.99 | 478.98 | -17927.93 | 59.04
530 | -17427.02 | -16982.77 | 444.25 | -17420.92 | 6.1
520 | -16872.57 | -16462.97 | 409.6 | -16920.49 | -47.92
510 | -16323.73 | -15948.65 | 375.08 | -16426.69 | -102.96
500 | -15780.58 | -15439.91 | 340.67 | -15939.53 | -158.95
490 | -15243.24 | -14936.84 | 306.4 | -15459.06 | -215.82
480 | -14711.81 | -14439.54 | 272.27 | -14985.33 | -273.52
470 | -14186.41 | -13948.08 | 238.33 | -14518.37 | -331.96 | 241.724
460 | -13667.17 | -13462.59 | 204.58 | -14058.25 | -391.08 | 207.955
450 | -13154.22 | -12983.15 | 171.07 | -13605.02 | -450.8 | 174.421
440 | -12647.7 | -12509.88 | 137.82 | -13158.74 | -511.04 | 141.145
430 | -12147.76 | -12042.9 | 104.86 | -12719.49 | -571.73 | 108.156
420 | -11654.58 | -11582.31 | 72.27 | -12287.33 | -632.75 | 75.529
410 | -11168.33 | -11128.25 | 40.08 | -11862.36 | -694.03 | 43.299
400 | -10689.21 | -10680.83 | 8.38 | -11444.65 | -755.44 | 17.89
390 | -10217.47 | -10240.2 | -22.73 | -11034.3 | -816.83 | -19.619
380 | -9753.358 | -9806.48 | -53.122 | -10631.42 | -878.062 | -50.0828
370 | -9297.194 | -9379.832 | -82.638 | -10236.1 | -938.906 | -79.6864 | 371.2326
360 | -8849.372 | -8960.401 | -111.029 | -9848.468 | -999.096 | -108.1899
350 | -8411.231 | -8548.349 | -137.118 | -9468.639 | -1057.408 | -134.5091
340 | -7983.88 | -8143.84 | -159.96 | -9096.745 | -1112.865 | -157.6758
330 | -7567.125 | -7747.052 | -179.927 | -8732.928 | -1165.803 | -177.9303
320 | -7160.84 | -7358.166 | -197.326 | -8377.334 | -1216.494 | -195.5861
310 | -6764.956 | -6977.375 | -212.419 | -8030.121 | -1265.165 | -210.9097
300 | -6379.455 | -6604.883 | -225.428 | -7691.458 | -1312.003 | -224.1271
290 | -6004.355 | -6240.9 | -236.545 | -7361.522 | -1357.167 | -235.4333
280 | -5639.713 | -5885.653 | -245.94 | -7040.504 | -1400.791 | -245.0005
270 | -5285.612 | -5539.374 | -253.762 | -6728.604 | -1442.992 | -252.9798
260 | -4942.162 | -5202.311 | -260.149 | -6426.036 | -1483.874 | -259.5103
250 | -4609.5 | -4874.725 | -265.225 | -6133.026 | -1523.526
240 | -4287.784 | -4556.887 | -269.103 | -5849.813 | -1562.029
230 | -3977.194 | -4249.084 | -271.89 | -5576.648 | -1599.454
220 | -3677.93 | -3951.617 | -273.687 | -5313.796 | -1635.866
210 | -3390.21 | -3664.798 | -274.588 | -5061.534 | -1671.324
200 | -3114.271 | -3388.951 | -274.68 | -4820.15 | -1705.879
190 | -2850.36 | -3124.414 | -274.054 | -4589.939 | -1739.579
180 | -2598.736 | -2871.53 | -272.794 | -4371.204 | -1772.468
170 | -2359.66 | -2630.644 | -270.984 | -4164.24 | -1804.58
160 | -2133.384 | -2402.098 | -268.714 | -3969.336 | -1835.952
150 | -1920.135 | -2186.217 | -266.082 | -3786.748 | -1866.613
140 | -1720.091 | -1983.29 | -263.199 | -3616.68 | -1896.589
130 | -1533.332 | -1793.552 | -260.22 | -3459.239 | -1925.907
120 | -1359.782 | -1617.168 | -257.386 | -3314.372 | -1954.59
110 | -1199.09 | -1454.663 | -255.573 | -3181.754 | -1982.664
100 | -1050.441 | -1305.777 | -255.336 | -3060.604 | -2010.163
90 | -912.2269 | -1168.461 | -256.2341 | -2949.361 | -2037.1341
80 | -781.4361 | -1039.416 | -257.9799 | -2845.091 | -2063.6549
70 | -652.4793 | -912.8448 | -260.3655 | -2742.343 | -2089.8637
60 | -514.7629 | -777.9933 | -263.2304 | -2630.784 | -2116.0211
50 | -347.1908 | -613.6348 | -266.444 | -2489.849 | -2142.6582
40 | -104.0777 | -373.9767 | -269.899 | -2275.029 | -2170.9513
30 | 327.9937 | 54.48486 | -273.50884 | -1875.895 | -2203.8887
20 | 1305.701 | 1028.494 | -277.207 | -945.3524 | -2251.0534
10 | 4674.503 | 4393.56 | -280.943 | 2311.763 | -2362.74
|  |  | 0 |  | 0
|  |  | 0 |  | 0

## 254
Thermocal
|  | Mes |  | K |  | J/mol
T | GM(FCC_A1) | hcp | ΔG(fcc->hcp) | bcc | ΔG(fcc->bcc)
1500 | -91815.78 | -87982.69 | 3833.09 | -91442.49 | 373.29
1490 | -90909.99 | -87110.73 | 3799.26 | -90523.12 | 386.87
1480 | -90006.76 | -86241.33 | 3765.43 | -89606.42 | 400.34
1470 | -89106.08 | -85374.48 | 3731.6 | -88692.41 | 413.67
1460 | -88207.97 | -84510.21 | 3697.76 | -87781.09 | 426.88
1450 | -87312.45 | -83648.52 | 3663.93 | -86872.49 | 439.96
1440 | -86419.52 | -82789.42 | 3630.1 | -85966.61 | 452.91
1430 | -85529.2 | -81932.93 | 3596.27 | -85063.45 | 465.75
1420 | -84641.48 | -81079.05 | 3562.43 | -84163.05 | 478.43
1410 | -83756.41 | -80227.8 | 3528.61 | -83265.4 | 491.01
1400 | -82873.97 | -79379.2 | 3494.77 | -82370.52 | 503.45
1390 | -81994.19 | -78533.24 | 3460.95 | -81478.41 | 515.78
1380 | -81117.06 | -77689.95 | 3427.11 | -80589.11 | 527.95
1370 | -80242.62 | -76849.34 | 3393.28 | -79702.61 | 540.01
1360 | -79370.87 | -76011.41 | 3359.46 | -78818.93 | 551.94
1350 | -78501.82 | -75176.2 | 3325.62 | -77938.09 | 563.73
1340 | -77635.48 | -74343.69 | 3291.79 | -77060.09 | 575.39
1330 | -76771.88 | -73513.91 | 3257.97 | -76184.95 | 586.93
1320 | -75911.02 | -72686.88 | 3224.14 | -75312.69 | 598.33
1310 | -75052.91 | -71862.59 | 3190.32 | -74443.32 | 609.59
1300 | -74197.58 | -71041.09 | 3156.49 | -73576.85 | 620.73
1290 | -73345.03 | -70222.36 | 3122.67 | -72713.3 | 631.73
1280 | -72495.27 | -69406.43 | 3088.84 | -71852.7 | 642.57
1270 | -71648.34 | -68593.31 | 3055.03 | -70995.03 | 653.31
1260 | -70804.22 | -67783.02 | 3021.2 | -70140.33 | 663.89
1250 | -69962.95 | -66975.58 | 2987.37 | -69288.62 | 674.33
1240 | -69124.54 | -66170.99 | 2953.55 | -68439.9 | 684.64
1230 | -68289 | -65369.27 | 2919.73 | -67594.2 | 694.8
1220 | -67456.34 | -64570.44 | 2885.9 | -66751.53 | 704.81
1210 | -66626.6 | -63774.52 | 2852.08 | -65911.91 | 714.69
1200 | -65799.77 | -62981.52 | 2818.25 | -65075.37 | 724.4
1190 | -64975.89 | -62191.45 | 2784.44 | -64241.91 | 733.98
1180 | -64154.96 | -61404.33 | 2750.63 | -63411.55 | 743.41
1170 | -63337 | -60620.19 | 2716.81 | -62584.32 | 752.68
1160 | -62522.02 | -59839.03 | 2682.99 | -61760.23 | 761.79
1150 | -61710.06 | -59060.88 | 2649.18 | -60939.31 | 770.75
1140 | -60901.12 | -58285.75 | 2615.37 | -60121.57 | 779.55
1130 | -60095.22 | -57513.67 | 2581.55 | -59307.04 | 788.18
1120 | -59292.38 | -56744.64 | 2547.74 | -58495.74 | 796.64
1110 | -58492.63 | -55978.7 | 2513.93 | -57687.69 | 804.94
1100 | -57695.97 | -55215.85 | 2480.12 | -56882.91 | 813.06
1090 | -56902.43 | -54456.12 | 2446.31 | -56081.43 | 821
1080 | -56112.04 | -53699.53 | 2412.51 | -55283.27 | 828.77
1070 | -55324.8 | -52946.1 | 2378.7 | -54488.45 | 836.35
1060 | -54540.74 | -52195.85 | 2344.89 | -53697 | 843.74
1050 | -53759.89 | -51448.79 | 2311.1 | -52908.95 | 850.94
1040 | -52982.26 | -50704.96 | 2277.3 | -52124.33 | 857.93
1030 | -52207.87 | -49964.37 | 2243.5 | -51343.16 | 864.71
1020 | -51436.75 | -49227.05 | 2209.7 | -50565.47 | 871.28
1010 | -50668.93 | -48493.02 | 2175.91 | -49791.29 | 877.64
1000 | -49904.41 | -47762.3 | 2142.11 | -49020.65 | 883.76
990 | -49143.24 | -47034.91 | 2108.33 | -48253.58 | 889.66
980 | -48385.43 | -46310.88 | 2074.55 | -47490.12 | 895.31
970 | -47631 | -45590.24 | 2040.76 | -46730.3 | 900.7
960 | -46879.98 | -44873 | 2006.98 | -45974.15 | 905.83
950 | -46132.41 | -44159.21 | 1973.2 | -45221.72 | 910.69
940 | -45388.3 | -43448.87 | 1939.43 | -44473.03 | 915.27
930 | -44647.68 | -42742.02 | 1905.66 | -43728.14 | 919.54
920 | -43910.58 | -42038.69 | 1871.89 | -42987.07 | 923.51
910 | -43177.03 | -41338.89 | 1838.14 | -42249.88 | 927.15
900 | -42447.05 | -40642.68 | 1804.37 | -41516.61 | 930.44
890 | -41720.68 | -39950.06 | 1770.62 | -40787.3 | 933.38
880 | -40997.94 | -39261.07 | 1736.87 | -40062.01 | 935.93
870 | -40278.87 | -38575.74 | 1703.13 | -39340.79 | 938.08
860 | -39563.5 | -37894.11 | 1669.39 | -38623.69 | 939.81
850 | -38851.86 | -37216.2 | 1635.66 | -37910.77 | 941.09
840 | -38143.98 | -36542.05 | 1601.93 | -37202.09 | 941.89
830 | -37439.9 | -35871.68 | 1568.22 | -36497.71 | 942.19
823.001 | -36949.39 | -35404.77 | 1544.62 | -36007.32 | 942.07
823 | -36949.32 | -35404.7 | 1544.62 | -36007.25 | 942.07
823 | -36949.32 | -35404.7 | 1544.62 | -36007.25 | 942.07
822.999 | -36949.25 | -35404.63 | 1544.62 | -36007.18 | 942.07
820 | -36739.65 | -35205.14 | 1534.51 | -35797.71 | 941.94
810 | -36043.27 | -34542.46 | 1500.81 | -35102.16 | 941.11
800 | -35350.79 | -33883.68 | 1467.11 | -34411.13 | 939.66
790 | -34662.25 | -33228.82 | 1433.43 | -33724.71 | 937.54
780 | -33977.7 | -32577.94 | 1399.76 | -33043 | 934.7
770 | -33297.15 | -31931.06 | 1366.09 | -32366.09 | 931.06
760 | -32620.67 | -31288.23 | 1332.44 | -31694.08 | 926.59
750 | -31948.29 | -30649.48 | 1298.81 | -31027.1 | 921.19
740 | -31280.05 | -30014.87 | 1265.18 | -30365.29 | 914.76
730 | -30616 | -29384.43 | 1231.57 | -29708.77 | 907.23
720 | -29956.19 | -28758.2 | 1197.99 | -29057.73 | 898.46
710 | -29300.64 | -28136.23 | 1164.41 | -28412.34 | 888.3
700 | -28649.43 | -27518.57 | 1130.86 | -27772.84 | 876.59
690 | -28002.59 | -26905.27 | 1097.32 | -27139.48 | 863.11
680 | -27360.18 | -26296.37 | 1063.81 | -26512.56 | 847.62
670 | -26722.24 | -25691.92 | 1030.32 | -25892.87 | 829.37
660 | -26088.84 | -25091.97 | 996.87 | -25280.81 | 808.03
650 | -25460.03 | -24496.59 | 963.44 | -24676.24 | 783.79
640 | -24835.86 | -23905.81 | 930.05 | -24079.04 | 756.82
630 | -24216.39 | -23319.71 | 896.68 | -23489.09 | 727.3
620 | -23601.7 | -22738.33 | 863.37 | -22906.3 | 695.4
610 | -22991.83 | -22161.74 | 830.09 | -22330.6 | 661.23
600 | -22386.86 | -21590 | 796.86 | -21761.91 | 624.95
590 | -21786.85 | -21023.17 | 763.68 | -21200.19 | 586.66
580 | -21191.89 | -20461.32 | 730.57 | -20645.4 | 546.49
570 | -20602.03 | -19904.51 | 697.52 | -20097.51 | 504.52
560 | -20017.36 | -19352.82 | 664.54 | -19556.49 | 460.87
550 | -19437.96 | -18806.32 | 631.64 | -19022.33 | 415.63
540 | -18863.92 | -18265.08 | 598.84 | -18495.03 | 368.89
530 | -18295.32 | -17729.19 | 566.13 | -17974.58 | 320.74
520 | -17732.25 | -17198.71 | 533.54 | -17460.99 | 271.26
510 | -17174.82 | -16673.74 | 501.08 | -16954.29 | 220.53
500 | -16623.12 | -16154.36 | 468.76 | -16454.48 | 168.64
490 | -16077.26 | -15640.66 | 436.6 | -15961.6 | 115.66
480 | -15537.35 | -15132.73 | 404.62 | -15475.68 | 61.67
470 | -15003.53 | -14630.68 | 372.85 | -14996.76 | 6.77 | 376.027
460 | -14475.92 | -14134.59 | 341.33 | -14524.88 | -48.96 | 344.482
450 | -13954.65 | -13644.58 | 310.07 | -14060.09 | -105.44 | 313.196
440 | -13439.88 | -13160.74 | 279.14 | -13602.46 | -162.58 | 282.233
430 | -12931.79 | -12683.21 | 248.58 | -13152.03 | -220.24 | 251.636
420 | -12430.53 | -12212.08 | 218.45 | -12708.89 | -278.36 | 221.463
410 | -11936.33 | -11747.49 | 188.84 | -12273.11 | -336.78 | 191.801
400 | -11449.42 | -11289.56 | 159.86 | -11844.77 | -395.35 | 162.758
390 | -10970.06 | -10838.43 | 131.63 | -11423.96 | -453.9 | 134.453
380 | -10498.59 | -10394.23 | 104.36 | -11010.77 | -512.18 | 107.087
370 | -10036.02 | -9957.114 | 78.906 | -10605.31 | -569.29 | 81.4514 | 296.5711
360 | -9583.522 | -9527.229 | 56.293 | -10207.68 | -624.158 | 58.5543
350 | -9140.98 | -9104.737 | 36.243 | -9818.02 | -677.04 | 50.278
340 | -8708.293 | -8689.805 | 18.488 | -9436.439 | -728.146 | 20.2635
330 | -8285.408 | -8282.606 | 2.802 | -9063.082 | -777.674 | 4.3706
320 | -7872.319 | -7883.327 | -11.008 | -8698.092 | -825.773 | -9.627
310 | -7469.05 | -7492.16 | -23.11 | -8341.625 | -872.575 | -21.8998
300 | -7075.655 | -7109.308 | -33.653 | -7993.847 | -918.192 | -32.5987
290 | -6692.217 | -6734.984 | -42.767 | -7654.935 | -962.718 | -41.8556
280 | -6318.841 | -6369.414 | -50.573 | -7325.077 | -1006.236 | -49.7924
270 | -5955.655 | -6012.832 | -57.177 | -7004.475 | -1048.82 | -56.5166
260 | -5602.807 | -5665.488 | -62.681 | -6693.34 | -1090.533 | -62.1306
250 | -5260.464 | -5327.643 | -67.179 | -6391.899 | -1131.435
240 | -4928.815 | -4999.573 | -70.758 | -6100.392 | -1171.577
230 | -4608.066 | -4681.567 | -73.501 | -5819.071 | -1211.005 |  | 235.4721
220 | -4298.44 | -4373.928 | -75.488 | -5548.202 | -1249.762
210 | -4000.179 | -4076.976 | -76.797 | -5288.065 | -1287.886
200 | -3713.536 | -3791.041 | -77.505 | -5038.951 | -1325.415
190 | -3438.782 | -3516.47 | -77.688 | -4801.159 | -1362.377
180 | -3176.191 | -3253.622 | -77.431 | -4574.996 | -1398.805
170 | -2926.043 | -3002.861 | -76.818 | -4360.767 | -1434.724
160 | -2688.606 | -2764.563 | -75.957 | -4158.765 | -1470.159
150 | -2464.124 | -2539.109 | -74.985 | -3969.26 | -1505.136
140 | -2252.789 | -2326.904 | -74.115 | -3792.466 | -1539.677
130 | -2054.702 | -2128.829 | -74.127 | -3628.508 | -1573.806
120 | -1869.801 | -1945.172 | -75.371 | -3477.353 | -1607.552
110 | -1697.754 | -1775.284 | -77.53 | -3338.704 | -1640.95
100 | -1537.769 | -1618.164 | -80.395 | -3211.816 | -1674.047
90 | -1388.264 | -1472.077 | -83.813 | -3095.177 | -1706.913
80 | -1246.261 | -1333.928 | -87.667 | -2985.926 | -1739.665
70 | -1106.22 | -1198.079 | -91.859 | -2878.716 | -1772.496
60 | -957.6233 | -1053.932 | -96.3087 | -2763.381 | -1805.7577
50 | -779.5051 | -880.4506 | -100.9455 | -2619.644 | -1840.1389
40 | -526.4358 | -632.1493 | -105.7135 | -2403.545 | -1877.1092
30 | -85.58672 | -196.152 | -110.56528 | -2005.885 | -1920.29828
20 | 897.9632 | 782.4985 | -115.4647 | -1083.138 | -1981.1012
10 | 4260.909 | 4140.523 | -120.386 | 2142.471 | -2118.438
|  |  | 0 |  | 0
|  |  | 0 |  | 0

## 255
Thermocal
|  | Mes |  | K |  | J/mol
T | GM(FCC_A1) | hcp | ΔG(fcc->hcp) | bcc | ΔG(fcc->bcc)
1500 | -90830.95 | -87031.32 | 3799.63 | -90479.1 | 351.85
1490 | -89930.52 | -86165.45 | 3765.07 | -89565.19 | 365.33
1480 | -89032.65 | -85302.11 | 3730.54 | -88653.95 | 378.7
1470 | -88137.34 | -84441.35 | 3695.99 | -87745.38 | 391.96
1460 | -87244.59 | -83583.16 | 3661.43 | -86839.51 | 405.08
1450 | -86354.44 | -82727.55 | 3626.89 | -85936.33 | 418.11
1440 | -85466.88 | -81874.54 | 3592.34 | -85035.86 | 431.02
1430 | -84581.93 | -81024.14 | 3557.79 | -84138.12 | 443.81
1420 | -83699.6 | -80176.35 | 3523.25 | -83243.11 | 456.49
1410 | -82819.91 | -79331.2 | 3488.71 | -82350.85 | 469.06
1400 | -81942.85 | -78488.7 | 3454.15 | -81461.35 | 481.5
1390 | -81068.45 | -77648.84 | 3419.61 | -80574.62 | 493.83
1380 | -80196.72 | -76811.66 | 3385.06 | -79690.67 | 506.05
1370 | -79327.67 | -75977.15 | 3350.52 | -78809.52 | 518.15
1360 | -78461.31 | -75145.34 | 3315.97 | -77931.18 | 530.13
1350 | -77597.66 | -74316.23 | 3281.43 | -77055.66 | 542
1340 | -76736.73 | -73489.84 | 3246.89 | -76182.98 | 553.75
1330 | -75878.52 | -72666.18 | 3212.34 | -75313.14 | 565.38
1320 | -75023.07 | -71845.27 | 3177.8 | -74446.17 | 576.9
1310 | -74170.37 | -71027.11 | 3143.26 | -73582.08 | 588.29
1300 | -73320.45 | -70211.73 | 3108.72 | -72720.88 | 599.57
1290 | -72473.31 | -69399.13 | 3074.18 | -71862.58 | 610.73
1280 | -71628.98 | -68589.34 | 3039.64 | -71007.2 | 621.78
1270 | -70787.45 | -67782.36 | 3005.09 | -70154.77 | 632.68
1260 | -69948.77 | -66978.2 | 2970.57 | -69305.29 | 643.48
1250 | -69112.92 | -66176.9 | 2936.02 | -68458.77 | 654.15
1240 | -68279.95 | -65378.45 | 2901.5 | -67615.24 | 664.71
1230 | -67449.84 | -64582.88 | 2866.96 | -66774.71 | 675.13
1220 | -66622.62 | -63790.2 | 2832.42 | -65937.2 | 685.42
1210 | -65798.32 | -63000.43 | 2797.89 | -65102.72 | 695.6
1200 | -64976.94 | -62213.59 | 2763.35 | -64271.29 | 705.65
1190 | -64158.5 | -61429.68 | 2728.82 | -63442.94 | 715.56
1180 | -63343.01 | -60648.72 | 2694.29 | -62617.67 | 725.34
1170 | -62530.5 | -59870.74 | 2659.76 | -61795.51 | 734.99
1160 | -61720.99 | -59095.75 | 2625.24 | -60976.48 | 744.51
1150 | -60914.48 | -58323.78 | 2590.7 | -60160.59 | 753.89
1140 | -60111 | -57554.82 | 2556.18 | -59347.87 | 763.13
1130 | -59310.57 | -56788.91 | 2521.66 | -58538.34 | 772.23
1120 | -58513.2 | -56026.07 | 2487.13 | -57732.01 | 781.19
1110 | -57718.92 | -55266.3 | 2452.62 | -56928.91 | 790.01
1100 | -56927.74 | -54509.64 | 2418.1 | -56129.07 | 798.67
1090 | -56139.68 | -53756.11 | 2383.57 | -55332.5 | 807.18
1080 | -55354.77 | -53005.7 | 2349.07 | -54539.22 | 815.55
1070 | -54573.02 | -52258.47 | 2314.55 | -53749.27 | 823.75
1060 | -53794.45 | -51514.41 | 2280.04 | -52962.66 | 831.79
1050 | -53019.09 | -50773.56 | 2245.53 | -52179.43 | 839.66
1040 | -52246.95 | -50035.93 | 2211.02 | -51399.59 | 847.36
1030 | -51478.07 | -49301.55 | 2176.52 | -50623.17 | 854.9
1020 | -50712.45 | -48570.43 | 2142.02 | -49850.21 | 862.24
1010 | -49950.13 | -47842.61 | 2107.52 | -49080.72 | 869.41
1000 | -49191.13 | -47118.11 | 2073.02 | -48314.75 | 876.38
990 | -48435.47 | -46396.94 | 2038.53 | -47552.32 | 883.15
980 | -47683.18 | -45679.14 | 2004.04 | -46793.45 | 889.73
970 | -46934.27 | -44964.72 | 1969.55 | -46038.19 | 896.08
960 | -46188.79 | -44253.71 | 1935.08 | -45286.57 | 902.22
950 | -45446.74 | -43546.14 | 1900.6 | -44538.61 | 908.13
940 | -44708.16 | -42842.04 | 1866.12 | -43794.37 | 913.79
930 | -43973.09 | -42141.43 | 1831.66 | -43053.87 | 919.22
920 | -43241.53 | -41444.34 | 1797.19 | -42317.15 | 924.38
910 | -42513.52 | -40750.79 | 1762.73 | -41584.26 | 929.26
900 | -41789.1 | -40060.82 | 1728.28 | -40855.23 | 933.87
890 | -41068.28 | -39374.45 | 1693.83 | -40130.12 | 938.16
880 | -40351.11 | -38691.71 | 1659.4 | -39408.96 | 942.15
870 | -39637.6 | -38012.64 | 1624.96 | -38691.81 | 945.79
860 | -38927.8 | -37337.27 | 1590.53 | -37978.72 | 949.08
850 | -38221.73 | -36665.62 | 1556.11 | -37269.73 | 952
840 | -37519.44 | -35997.73 | 1521.71 | -36564.91 | 954.53
830 | -36820.94 | -35333.64 | 1487.3 | -35864.32 | 956.62
823.001 | -36334.34 | -34871.11 | 1463.23 | -35376.52 | 957.82
823 | -36334.27 | -34871.05 | 1463.22 | -35376.45 | 957.82
823 | -36334.27 | -34871.05 | 1463.22 | -35376.45 | 957.82
822.999 | -36334.2 | -34870.98 | 1463.22 | -35376.38 | 957.82
820 | -36126.28 | -34673.37 | 1452.91 | -35168.01 | 958.27
810 | -35435.5 | -34016.96 | 1418.54 | -34476.06 | 959.44
800 | -34748.62 | -33364.46 | 1384.16 | -33788.53 | 960.09
790 | -34065.69 | -32715.88 | 1349.81 | -33105.5 | 960.19
780 | -33386.74 | -32071.28 | 1315.46 | -32427.06 | 959.68
770 | -32711.82 | -31430.69 | 1281.13 | -31753.28 | 958.54
760 | -32040.97 | -30794.15 | 1246.82 | -31084.26 | 956.71
750 | -31374.22 | -30161.7 | 1212.52 | -30420.11 | 954.11
740 | -30711.62 | -29533.38 | 1178.24 | -29760.94 | 950.68
730 | -30053.22 | -28909.24 | 1143.98 | -29106.86 | 946.36
720 | -29399.06 | -28289.32 | 1109.74 | -28458.03 | 941.03
710 | -28749.18 | -27673.66 | 1075.52 | -27814.58 | 934.6
700 | -28103.64 | -27062.31 | 1041.33 | -27176.69 | 926.95
690 | -27462.48 | -26455.31 | 1007.17 | -26544.56 | 917.92
680 | -26825.76 | -25852.73 | 973.03 | -25918.43 | 907.33
670 | -26193.53 | -25254.6 | 938.93 | -25298.57 | 894.96
660 | -25565.84 | -24660.97 | 904.87 | -24685.31 | 880.53
650 | -24942.75 | -24071.91 | 870.84 | -24079.54 | 863.21
640 | -24324.31 | -23487.46 | 836.85 | -23481.51 | 842.8
630 | -23710.6 | -22907.69 | 802.91 | -22891.08 | 819.52
620 | -23101.67 | -22332.65 | 769.02 | -22308.11 | 793.56
610 | -22497.58 | -21762.39 | 735.19 | -21732.5 | 765.08
600 | -21898.41 | -21196.99 | 701.42 | -21164.15 | 734.26
590 | -21304.22 | -20636.5 | 667.72 | -20602.99 | 701.23
580 | -20715.09 | -20081 | 634.09 | -20048.95 | 666.14
570 | -20131.1 | -19530.54 | 600.56 | -19501.98 | 629.12
560 | -19552.31 | -18985.2 | 567.11 | -18962.04 | 590.27
550 | -18978.82 | -18445.06 | 533.76 | -18429.11 | 549.71
540 | -18410.72 | -17910.18 | 500.54 | -17903.16 | 507.56
530 | -17848.09 | -17380.64 | 467.45 | -17384.19 | 463.9
520 | -17291.03 | -16856.53 | 434.5 | -16872.19 | 418.84
510 | -16739.64 | -16337.92 | 401.72 | -16367.16 | 372.48
500 | -16194.03 | -15824.91 | 369.12 | -15869.12 | 324.91
490 | -15654.32 | -15317.59 | 336.73 | -15378.09 | 276.23
480 | -15120.62 | -14816.04 | 304.58 | -14894.09 | 226.53
470 | -14593.07 | -14320.36 | 272.71 | -14417.15 | 175.92 | 275.897
460 | -14071.8 | -13830.65 | 241.15 | -13947.32 | 124.48 | 244.306
450 | -13556.97 | -13347.02 | 209.95 | -13484.63 | 72.34 | 213.07
440 | -13048.75 | -12869.58 | 179.17 | -13029.14 | 19.61 | 182.248
430 | -12547.31 | -12398.43 | 148.88 | -12580.9 | -33.59 | 151.909
420 | -12052.88 | -11933.7 | 119.18 | -12139.98 | -87.1 | 122.15
410 | -11565.69 | -11475.5 | 90.19 | -11706.45 | -140.76 | 93.089
400 | -11086.03 | -11023.97 | 62.06 | -11280.39 | -194.36 | 64.873
390 | -10614.26 | -10579.24 | 35.02 | -10861.87 | -247.61 | 37.724
380 | -10151.79 | -10141.44 | 10.35 | -10451 | -299.21 | 12.817
370 | -9699.382 | -9710.731 | -11.349 | -10047.86 | -348.478 | -9.1791 | 325.4583
360 | -9256.883 | -9287.256 | -30.373 | -9652.574 | -395.691 | -28.4706
350 | -8824.182 | -8871.175 | -46.993 | -9265.245 | -441.063 | -43.669
340 | -8401.219 | -8462.656 | -61.437 | -8885.999 | -484.78 | -59.9926
330 | -7987.972 | -8061.875 | -73.903 | -8514.97 | -526.998 | -72.6564 | 333.1309
320 | -7584.456 | -7669.015 | -84.559 | -8152.297 | -567.841 | -83.4934
310 | -7190.711 | -7284.27 | -93.559 | -7798.132 | -607.421 | -92.659
300 | -6806.805 | -6907.842 | -101.037 | -7452.638 | -645.833 | -100.2892
290 | -6432.828 | -6539.946 | -107.118 | -7115.987 | -683.159 | -106.5099
280 | -6068.892 | -6180.807 | -111.915 | -6788.362 | -719.47 | -111.4353
270 | -5715.13 | -5830.659 | -115.529 | -6469.959 | -754.829 | -115.1676
260 | -5371.695 | -5489.753 | -118.058 | -6160.988 | -789.293 | -117.8051
250 | -5038.757 | -5158.351 | -119.594 | -5861.669 | -822.912
240 | -4716.504 | -4836.728 | -120.224 | -5572.236 | -855.732
230 | -4405.146 | -4525.174 | -120.028 | -5292.938 | -887.792
220 | -4104.907 | -4223.994 | -119.087 | -5024.036 | -919.129
210 | -3816.028 | -3933.509 | -117.481 | -4765.802 | -949.774
200 | -3538.765 | -3654.053 | -115.288 | -4518.523 | -979.758
190 | -3273.385 | -3385.976 | -112.591 | -4282.493 | -1009.108
180 | -3020.167 | -3129.639 | -109.472 | -4058.009 | -1037.842
170 | -2779.388 | -2885.417 | -106.029 | -3845.372 | -1065.984
160 | -2551.315 | -2653.697 | -102.382 | -3644.866 | -1093.551
150 | -2336.193 | -2434.878 | -98.685 | -3456.751 | -1120.558
140 | -2134.214 | -2229.403 | -95.189 | -3281.234 | -1147.02
130 | -1945.475 | -2038.279 | -92.804 | -3118.428 | -1172.953
120 | -1769.914 | -1862.011 | -92.097 | -2968.288 | -1198.374
110 | -1607.198 | -1699.842 | -92.644 | -2830.502 | -1223.304
100 | -1456.531 | -1550.691 | -94.16 | -2704.309 | -1247.778
90 | -1316.327 | -1412.765 | -96.438 | -2588.178 | -1271.851
80 | -1183.603 | -1282.918 | -99.315 | -2479.22 | -1295.617
70 | -1052.81 | -1155.467 | -102.657 | -2372.059 | -1319.249
60 | -913.415 | -1019.769 | -106.354 | -2256.485 | -1343.07
50 | -744.4286 | -854.7388 | -110.3102 | -2112.16 | -1367.7314
40 | -500.3712 | -614.8171 | -114.4459 | -1895.032 | -1394.6608
30 | -68.30131 | -186.9986 | -118.69729 | -1495.738 | -1427.43669
20 | 907.0353 | 784.0212 | -123.0141 | -570.3932 | -1477.4285
10 | 4263.981 | 4136.62 | -127.361 | 2660.096 | -1603.885
|  |  | 0 |  | 0
|  |  | 0 |  | 0

## 256
Thermocal
|  | Mes |  | K |  | J/mol
T | GM(FCC_A1) | hcp | ΔG(fcc->hcp) | bcc | ΔG(fcc->bcc)
1500 | -93821.84 | -90093.94 | 3727.9 | -93409.14 | 412.7
1490 | -92904.98 | -89208.5 | 3696.48 | -92477.51 | 427.47
1480 | -91990.68 | -88325.63 | 3665.05 | -91548.59 | 442.09
1470 | -91078.95 | -87445.34 | 3633.61 | -90622.38 | 456.57
1460 | -90169.81 | -86567.64 | 3602.17 | -89698.89 | 470.92
1450 | -89263.27 | -85692.53 | 3570.74 | -88778.15 | 485.12
1440 | -88359.34 | -84820.04 | 3539.3 | -87860.16 | 499.18
1430 | -87458.03 | -83950.16 | 3507.87 | -86944.92 | 513.11
1420 | -86559.35 | -83082.91 | 3476.44 | -86032.45 | 526.9
1410 | -85663.32 | -82218.31 | 3445.01 | -85122.77 | 540.55
1400 | -84769.95 | -81356.38 | 3413.57 | -84215.9 | 554.05
1390 | -83879.23 | -80497.09 | 3382.14 | -83311.82 | 567.41
1380 | -82991.21 | -79640.5 | 3350.71 | -82410.57 | 580.64
1370 | -82105.88 | -78786.6 | 3319.28 | -81512.16 | 593.72
1360 | -81223.24 | -77935.4 | 3287.84 | -80616.59 | 606.65
1350 | -80343.34 | -77086.92 | 3256.42 | -79723.88 | 619.46
1340 | -79466.16 | -76241.17 | 3224.99 | -78834.04 | 632.12
1330 | -78591.73 | -75398.17 | 3193.56 | -77947.09 | 644.64
1320 | -77720.05 | -74557.92 | 3162.13 | -77063.04 | 657.01
1310 | -76851.15 | -73720.45 | 3130.7 | -76181.91 | 669.24
1300 | -75985.03 | -72885.77 | 3099.26 | -75303.7 | 681.33
1290 | -75121.71 | -72053.88 | 3067.83 | -74428.44 | 693.27
1280 | -74261.21 | -71224.8 | 3036.41 | -73556.14 | 705.07
1270 | -73403.54 | -70398.55 | 3004.99 | -72686.81 | 716.73
1260 | -72548.7 | -69575.14 | 2973.56 | -71820.47 | 728.23
1250 | -71696.73 | -68754.59 | 2942.14 | -70957.14 | 739.59
1240 | -70847.63 | -67936.92 | 2910.71 | -70096.82 | 750.81
1230 | -70001.42 | -67122.13 | 2879.29 | -69239.55 | 761.87
1220 | -69158.12 | -66310.25 | 2847.87 | -68385.33 | 772.79
1210 | -68317.73 | -65501.29 | 2816.44 | -67534.17 | 783.56
1200 | -67480.29 | -64695.26 | 2785.03 | -66686.11 | 794.18
1190 | -66645.79 | -63892.19 | 2753.6 | -65841.15 | 804.64
1180 | -65814.27 | -63092.08 | 2722.19 | -64999.32 | 814.95
1170 | -64985.73 | -62294.96 | 2690.77 | -64160.62 | 825.11
1160 | -64160.2 | -61500.85 | 2659.35 | -63325.09 | 835.11
1150 | -63337.69 | -60709.75 | 2627.94 | -62492.73 | 844.96
1140 | -62518.22 | -59921.7 | 2596.52 | -61663.58 | 854.64
1130 | -61701.81 | -59136.7 | 2565.11 | -60837.64 | 864.17
1120 | -60888.48 | -58354.78 | 2533.7 | -60014.95 | 873.53
1110 | -60078.24 | -57575.96 | 2502.28 | -59195.52 | 882.72
1100 | -59271.12 | -56800.25 | 2470.87 | -58379.36 | 891.76
1090 | -58467.14 | -56027.67 | 2439.47 | -57566.52 | 900.62
1080 | -57666.31 | -55258.24 | 2408.07 | -56756.99 | 909.32
1070 | -56868.66 | -54491.99 | 2376.67 | -55950.82 | 917.84
1060 | -56074.2 | -53728.94 | 2345.26 | -55148.02 | 926.18
1050 | -55282.96 | -52969.1 | 2313.86 | -54348.61 | 934.35
1040 | -54494.96 | -52212.5 | 2282.46 | -53552.63 | 942.33
1030 | -53710.22 | -51459.16 | 2251.06 | -52760.1 | 950.12
1020 | -52928.77 | -50709.1 | 2219.67 | -51971.04 | 957.73
1010 | -52150.62 | -49962.34 | 2188.28 | -51185.48 | 965.14
1000 | -51375.8 | -49218.91 | 2156.89 | -50403.45 | 972.35
990 | -50604.34 | -48478.84 | 2125.5 | -49624.98 | 979.36
980 | -49836.26 | -47742.13 | 2094.13 | -48850.09 | 986.17
970 | -49071.57 | -47008.83 | 2062.74 | -48078.82 | 992.75
960 | -48310.32 | -46278.95 | 2031.37 | -47311.2 | 999.12
950 | -47552.52 | -45552.53 | 1999.99 | -46547.25 | 1005.27
940 | -46798.21 | -44829.58 | 1968.63 | -45787.02 | 1011.19
930 | -46047.4 | -44110.14 | 1937.26 | -45030.54 | 1016.86
920 | -45300.12 | -43394.22 | 1905.9 | -44277.85 | 1022.27
910 | -44556.41 | -42681.87 | 1874.54 | -43528.97 | 1027.44
900 | -43816.3 | -41973.11 | 1843.19 | -42783.96 | 1032.34
890 | -43079.8 | -41267.95 | 1811.85 | -42042.84 | 1036.96
880 | -42346.96 | -40566.45 | 1780.51 | -41305.67 | 1041.29
870 | -41617.8 | -39868.62 | 1749.18 | -40572.48 | 1045.32
860 | -40892.35 | -39174.51 | 1717.84 | -39843.32 | 1049.03
850 | -40170.65 | -38484.13 | 1686.52 | -39118.23 | 1052.42
840 | -39452.73 | -37797.52 | 1655.21 | -38397.27 | 1055.46
830 | -38738.63 | -37114.72 | 1623.91 | -37680.49 | 1058.14
823.001 | -38241.11 | -36639.11 | 1602 | -37181.33 | 1059.78
823 | -38241.04 | -36639.05 | 1601.99 | -37181.26 | 1059.78
823 | -38241.04 | -36639.05 | 1601.99 | -37181.26 | 1059.78
822.999 | -38240.97 | -36638.98 | 1601.99 | -37181.19 | 1059.78
820 | -38028.38 | -36435.77 | 1592.61 | -36967.95 | 1060.43
810 | -37322 | -35760.68 | 1561.32 | -36259.68 | 1062.32
800 | -36619.55 | -35089.51 | 1530.04 | -35555.77 | 1063.78
790 | -35921.06 | -34422.28 | 1498.78 | -34856.27 | 1064.79
780 | -35226.56 | -33759.04 | 1467.52 | -34161.25 | 1065.31
770 | -34536.1 | -33099.82 | 1436.28 | -33470.77 | 1065.33
760 | -33849.71 | -32444.67 | 1405.04 | -32784.93 | 1064.78
750 | -33167.45 | -31793.62 | 1373.83 | -32103.78 | 1063.67
740 | -32489.34 | -31146.71 | 1342.63 | -31427.43 | 1061.91
730 | -31815.44 | -30503.99 | 1311.45 | -30755.97 | 1059.47
720 | -31145.79 | -29865.51 | 1280.28 | -30089.49 | 1056.3
710 | -30480.44 | -29231.3 | 1249.14 | -29428.12 | 1052.32
700 | -29819.43 | -28601.41 | 1218.02 | -28771.96 | 1047.47
690 | -29162.82 | -27975.9 | 1186.92 | -28121.14 | 1041.68
680 | -28510.65 | -27354.8 | 1155.85 | -27475.83 | 1034.82
670 | -27862.97 | -26738.17 | 1124.8 | -26836.19 | 1026.78
660 | -27219.86 | -26126.07 | 1093.79 | -26202.4 | 1017.46
650 | -26581.34 | -25518.54 | 1062.8 | -25574.68 | 1006.66
640 | -25947.5 | -24915.63 | 1031.87 | -24953.3 | 994.2
630 | -25318.38 | -24317.42 | 1000.96 | -24338.56 | 979.82
620 | -24694.05 | -23723.94 | 970.11 | -23730.92 | 963.13
610 | -24074.57 | -23135.27 | 939.3 | -23131.31 | 943.26
600 | -23460.01 | -22551.47 | 908.54 | -22539.74 | 920.27
590 | -22850.44 | -21972.59 | 877.85 | -21956.07 | 894.37
580 | -22245.93 | -21398.71 | 847.22 | -21380.16 | 865.77
570 | -21646.56 | -20829.89 | 816.67 | -20811.91 | 834.65
560 | -21052.4 | -20266.2 | 786.2 | -20251.24 | 801.16
550 | -20463.54 | -19707.72 | 755.82 | -19698.06 | 765.48
540 | -19880.06 | -19154.52 | 725.54 | -19152.34 | 727.72
530 | -19302.05 | -18606.68 | 695.37 | -18614.01 | 688.04
520 | -18729.61 | -18064.27 | 665.34 | -18083.07 | 646.54
510 | -18162.84 | -17527.39 | 635.45 | -17559.48 | 603.36
500 | -17601.83 | -16996.11 | 605.72 | -17043.23 | 558.6
490 | -17046.71 | -16470.53 | 576.18 | -16534.34 | 512.37
480 | -16497.59 | -15950.75 | 546.84 | -16032.8 | 464.79
470 | -15954.6 | -15436.84 | 517.76 | -15538.64 | 415.96 | 520.668
460 | -15417.87 | -14928.93 | 488.94 | -15051.88 | 365.99 | 491.822
450 | -14887.55 | -14427.11 | 460.44 | -14572.55 | 315 | 463.29
440 | -14363.81 | -13931.49 | 432.32 | -14100.71 | 263.1 | 435.132
430 | -13846.82 | -13442.18 | 404.64 | -13636.38 | 210.44 | 407.408
420 | -13336.78 | -12959.3 | 377.48 | -13179.64 | 157.14 | 380.196
410 | -12833.94 | -12482.97 | 350.97 | -12730.54 | 103.4 | 353.621
400 | -12338.57 | -12013.32 | 325.25 | -12289.16 | 49.41 | 327.822
390 | -11851.34 | -11550.49 | 300.85 | -11855.57 | -4.23 | 303.29
380 | -11373.46 | -11094.62 | 278.84 | -11429.86 | -56.4 | 281.041
370 | -10904.92 | -10645.84 | 259.08 | -11012.12 | -107.2 | 261.056 | 184.2308
360 | -10445.63 | -10204.32 | 241.31 | -10602.47 | -156.84 | 243.087
350 | -9995.58 | -9770.206 | 225.374 | -10201 | -205.42 | 226.9676
340 | -9554.758 | -9343.677 | 211.081 | -9807.84 | -253.082 | 212.5103
330 | -9123.197 | -8924.904 | 198.293 | -9423.121 | -299.924 | 199.5718
320 | -8700.958 | -8514.074 | 186.884 | -9046.981 | -346.023 | 188.0249
310 | -8288.119 | -8111.381 | 176.738 | -8679.573 | -391.454 | 177.7526
300 | -7884.784 | -7717.029 | 167.755 | -8321.056 | -436.272 | 168.6533
290 | -7491.072 | -7331.232 | 159.84 | -7971.602 | -480.53 | 161.423
280 | -7107.124 | -6954.218 | 152.906 | -7631.397 | -524.273 | 153.5994
270 | -6733.097 | -6586.226 | 146.871 | -7300.638 | -567.541 | 147.4745
260 | -6369.166 | -6227.507 | 141.659 | -6979.536 | -610.37 | 142.1802
250 | -6015.524 | -5878.329 | 137.195 | -6668.313 | -652.789
240 | -5672.38 | -5538.97 | 133.41 | -6367.21 | -694.83
230 | -5339.96 | -5209.729 | 130.231 | -6076.478 | -736.518
220 | -5018.508 | -4890.918 | 127.59 | -5796.383 | -777.875
210 | -4708.281 | -4582.87 | 125.411 | -5527.207 | -818.926
200 | -4409.552 | -4285.938 | 123.614 | -5269.241 | -859.689
190 | -4122.605 | -4000.495 | 122.11 | -5022.791 | -900.186
180 | -3847.732 | -3726.948 | 120.784 | -4788.166 | -940.434
170 | -3585.226 | -3465.75 | 119.476 | -4565.679 | -980.453
160 | -3335.372 | -3217.676 | 117.696 | -4355.632 | -1020.26
150 | -3098.428 | -2983.516 | 114.912 | -4158.305 | -1059.877
140 | -2874.602 | -2763.259 | 111.343 | -3973.929 | -1099.327
130 | -2664.01 | -2556.854 | 107.156 | -3802.646 | -1138.636
120 | -2466.608 | -2364.135 | 102.473 | -3644.45 | -1177.842
110 | -2282.085 | -2184.701 | 97.384 | -3499.075 | -1216.99
100 | -2109.673 | -2017.708 | 91.965 | -3365.823 | -1256.15
90 | -1947.819 | -1861.542 | 86.277 | -3243.245 | -1295.426
80 | -1793.589 | -1713.215 | 80.374 | -3128.568 | -1334.979
70 | -1641.503 | -1567.202 | 74.301 | -3016.58 | -1375.077
60 | -1481.141 | -1413.042 | 68.099 | -2897.333 | -1416.192
50 | -1291.709 | -1229.906 | 61.803 | -2750.92 | -1459.211
40 | -1028.113 | -972.6736 | 55.4394 | -2534.096 | -1505.983
30 | -578.3055 | -529.2707 | 49.0348 | -2139.279 | -1560.9735
20 | 410.3065 | 452.9123 | 42.6058 | -1227.645 | -1637.9515
10 | 3762.788 | 3798.954 | 36.166 | 1955.587 | -1807.201
|  |  | 0 |  | 0
|  |  | 0 |  | 0

## 257
Thermocal
|  | Mes |  | K |  | J/mol
T | GM(FCC_A1) | hcp | ΔG(fcc->hcp) | bcc | ΔG(fcc->bcc)
1500 | -91644.56 | -87953.74 | 3690.82 | -91284.29 | 360.27
1490 | -90739.34 | -87081.78 | 3657.56 | -90364.62 | 374.72
1480 | -89836.67 | -86212.39 | 3624.28 | -89447.62 | 389.05
1470 | -88936.59 | -85345.58 | 3591.01 | -88533.33 | 403.26
1460 | -88039.1 | -84481.36 | 3557.74 | -87621.73 | 417.37
1450 | -87144.2 | -83619.73 | 3524.47 | -86712.87 | 431.33
1440 | -86251.93 | -82760.73 | 3491.2 | -85806.72 | 445.21
1430 | -85362.27 | -81904.34 | 3457.93 | -84903.32 | 458.95
1420 | -84475.26 | -81050.59 | 3424.67 | -84002.66 | 472.6
1410 | -83590.88 | -80199.48 | 3391.4 | -83104.77 | 486.11
1400 | -82709.17 | -79351.03 | 3358.14 | -82209.66 | 499.51
1390 | -81830.13 | -78505.26 | 3324.87 | -81317.33 | 512.8
1380 | -80953.77 | -77662.16 | 3291.61 | -80427.8 | 525.97
1370 | -80080.11 | -76821.77 | 3258.34 | -79541.08 | 539.03
1360 | -79209.16 | -75984.08 | 3225.08 | -78657.18 | 551.98
1350 | -78340.93 | -75149.12 | 3191.81 | -77776.12 | 564.81
1340 | -77475.43 | -74316.88 | 3158.55 | -76897.91 | 577.52
1330 | -76612.69 | -73487.39 | 3125.3 | -76022.57 | 590.12
1320 | -75752.7 | -72660.67 | 3092.03 | -75150.1 | 602.6
1310 | -74895.48 | -71836.72 | 3058.76 | -74280.52 | 614.96
1300 | -74041.07 | -71015.55 | 3025.52 | -73413.84 | 627.23
1290 | -73189.45 | -70197.2 | 2992.25 | -72550.09 | 639.36
1280 | -72340.65 | -69381.65 | 2959 | -71689.27 | 651.38
1270 | -71494.68 | -68568.94 | 2925.74 | -70831.39 | 663.29
1260 | -70651.55 | -67759.07 | 2892.48 | -69976.48 | 675.07
1250 | -69811.3 | -66952.06 | 2859.24 | -69124.54 | 686.76
1240 | -68973.91 | -66147.93 | 2825.98 | -68275.59 | 698.32
1230 | -68139.42 | -65346.69 | 2792.73 | -67429.66 | 709.76
1220 | -67307.84 | -64548.36 | 2759.48 | -66586.75 | 721.09
1210 | -66479.18 | -63752.95 | 2726.23 | -65746.88 | 732.3
1200 | -65653.46 | -62960.48 | 2692.98 | -64910.07 | 743.39
1190 | -64830.7 | -62170.96 | 2659.74 | -64076.34 | 754.36
1180 | -64010.91 | -61384.42 | 2626.49 | -63245.7 | 765.21
1170 | -63194.12 | -60600.87 | 2593.25 | -62418.17 | 775.95
1160 | -62380.33 | -59820.32 | 2560.01 | -61593.77 | 786.56
1150 | -61569.57 | -59042.8 | 2526.77 | -60772.51 | 797.06
1140 | -60761.86 | -58268.32 | 2493.54 | -59954.42 | 807.44
1130 | -59957.2 | -57496.9 | 2460.3 | -59139.52 | 817.68
1120 | -59155.63 | -56728.56 | 2427.07 | -58327.82 | 827.81
1110 | -58357.16 | -55963.32 | 2393.84 | -57519.34 | 837.82
1100 | -57561.8 | -55201.2 | 2360.6 | -56714.11 | 847.69
1090 | -56769.59 | -54442.21 | 2327.38 | -55912.15 | 857.44
1080 | -55980.54 | -53686.38 | 2294.16 | -55113.48 | 867.06
1070 | -55194.67 | -52933.73 | 2260.94 | -54318.11 | 876.56
1060 | -54412 | -52184.28 | 2227.72 | -53526.08 | 885.92
1050 | -53632.55 | -51438.04 | 2194.51 | -52737.41 | 895.14
1040 | -52856.34 | -50695.05 | 2161.29 | -51952.11 | 904.23
1030 | -52083.41 | -49955.32 | 2128.09 | -51170.22 | 913.19
1020 | -51313.76 | -49218.87 | 2094.89 | -50391.76 | 922
1010 | -50547.42 | -48485.73 | 2061.69 | -49616.75 | 930.67
1000 | -49784.42 | -47755.93 | 2028.49 | -48845.23 | 939.19
990 | -49024.77 | -47029.47 | 1995.3 | -48077.21 | 947.56
980 | -48268.51 | -46306.4 | 1962.11 | -47312.73 | 955.78
970 | -47515.66 | -45586.73 | 1928.93 | -46551.81 | 963.85
960 | -46766.24 | -44870.48 | 1895.76 | -45794.48 | 971.76
950 | -46020.29 | -44157.7 | 1862.59 | -45040.79 | 979.5
940 | -45277.82 | -43448.39 | 1829.43 | -44290.75 | 987.07
930 | -44538.86 | -42742.59 | 1796.27 | -43544.39 | 994.47
920 | -43803.45 | -42040.32 | 1763.13 | -42801.76 | 1001.69
910 | -43071.6 | -41341.62 | 1729.98 | -42062.89 | 1008.71
900 | -42343.35 | -40646.51 | 1696.84 | -41327.8 | 1015.55
890 | -41618.73 | -39955.02 | 1663.71 | -40596.55 | 1022.18
880 | -40897.77 | -39267.18 | 1630.59 | -39869.16 | 1028.61
870 | -40180.5 | -38583.02 | 1597.48 | -39145.69 | 1034.81
860 | -39466.96 | -37902.57 | 1564.39 | -38426.16 | 1040.8
850 | -38757.16 | -37225.86 | 1531.3 | -37710.63 | 1046.53
840 | -38051.16 | -36552.93 | 1498.23 | -36999.13 | 1052.03
830 | -37348.98 | -35883.81 | 1465.17 | -36291.72 | 1057.26
823.001 | -36859.81 | -35417.78 | 1442.03 | -35799.06 | 1060.75
823 | -36859.74 | -35417.71 | 1442.03 | -35798.99 | 1060.75
823 | -36859.74 | -35417.71 | 1442.03 | -35798.99 | 1060.75
822.999 | -36859.68 | -35417.64 | 1442.04 | -35798.92 | 1060.76
820 | -36650.65 | -35218.53 | 1432.12 | -35588.45 | 1062.2
810 | -35956.22 | -34557.13 | 1399.09 | -34889.36 | 1066.86
800 | -35265.72 | -33899.65 | 1366.07 | -34194.5 | 1071.22
790 | -34579.18 | -33246.11 | 1333.07 | -33503.95 | 1075.23
780 | -33896.66 | -32596.57 | 1300.09 | -32817.75 | 1078.91
770 | -33218.18 | -31951.05 | 1267.13 | -32135.96 | 1082.22
760 | -32543.79 | -31309.6 | 1234.19 | -31458.67 | 1085.12
750 | -31873.52 | -30672.26 | 1201.26 | -30785.93 | 1087.59
740 | -31207.44 | -30039.06 | 1168.38 | -30117.81 | 1089.63
730 | -30545.57 | -29410.06 | 1135.51 | -29454.41 | 1091.16
720 | -29887.96 | -28785.29 | 1102.67 | -28795.81 | 1092.15
710 | -29234.67 | -28164.8 | 1069.87 | -28142.09 | 1092.58
700 | -28585.74 | -27548.63 | 1037.11 | -27493.36 | 1092.38
690 | -27941.22 | -26936.85 | 1004.37 | -26849.73 | 1091.49
680 | -27301.17 | -26329.48 | 971.69 | -26211.31 | 1089.86
670 | -26665.63 | -25726.59 | 939.04 | -25578.23 | 1087.4
660 | -26034.67 | -25128.22 | 906.45 | -24950.64 | 1084.03
650 | -25408.34 | -24534.43 | 873.91 | -24328.7 | 1079.64
640 | -24786.7 | -23945.27 | 841.43 | -23712.59 | 1074.11
630 | -24169.81 | -23360.79 | 809.02 | -23102.52 | 1067.29
620 | -23557.75 | -22781.07 | 776.68 | -22498.73 | 1059.02
610 | -22950.57 | -22206.15 | 744.42 | -21901.51 | 1049.06
600 | -22348.35 | -21636.1 | 712.25 | -21311.23 | 1037.12
590 | -21751.15 | -21070.99 | 680.16 | -20728.58 | 1022.57
580 | -21159.06 | -20510.87 | 648.19 | -20154.28 | 1004.78
570 | -20572.16 | -19955.81 | 616.35 | -19588.17 | 983.99
560 | -19990.52 | -19405.9 | 584.62 | -19030.1 | 960.42
550 | -19414.24 | -18861.19 | 553.05 | -18479.93 | 934.31
540 | -18843.41 | -18321.76 | 521.65 | -17937.58 | 905.83
530 | -18278.13 | -17787.7 | 490.43 | -17402.94 | 875.19
520 | -17718.49 | -17259.07 | 459.42 | -16875.96 | 842.53
510 | -17164.62 | -16735.97 | 428.65 | -16356.58 | 808.04
500 | -16616.62 | -16218.48 | 398.14 | -15844.77 | 771.85
490 | -16074.63 | -15706.7 | 367.93 | -15340.5 | 734.13
480 | -15538.79 | -15200.7 | 338.09 | -14843.77 | 695.02
470 | -15009.23 | -14700.59 | 308.64 | -14354.56 | 654.67 | 311.585
460 | -14486.13 | -14206.48 | 279.65 | -13872.88 | 613.25 | 282.549
450 | -13969.68 | -13718.46 | 251.22 | -13398.77 | 570.91 | 254.063
440 | -13460.08 | -13236.64 | 223.44 | -12932.23 | 527.85 | 226.218
430 | -12957.58 | -12761.13 | 196.45 | -12473.3 | 484.28 | 199.149
420 | -12462.5 | -12292.06 | 170.44 | -12022.03 | 440.47 | 173.041
410 | -11975.76 | -11829.55 | 146.21 | -11578.47 | 397.29 | 148.633
400 | -11498.55 | -11373.72 | 124.83 | -11142.67 | 355.88 | 126.968
390 | -11030.74 | -10924.7 | 106.04 | -10714.71 | 316.03 | 107.919
380 | -10572.24 | -10482.64 | 89.6 | -10294.66 | 277.58 | 91.244
370 | -10122.96 | -10047.69 | 75.27 | -9882.609 | 240.351 | 76.703 | 242.1075
360 | -9682.88 | -9619.986 | 62.894 | -9478.644 | 204.236 | 64.1316
350 | -9251.996 | -9199.702 | 52.294 | -9082.868 | 169.128 | 53.354
340 | -8830.334 | -8787 | 43.334 | -8695.394 | 134.94 | 44.23
330 | -8417.94 | -8382.058 | 35.882 | -8316.341 | 101.599 | 36.6272
320 | -8014.884 | -7985.06 | 29.824 | -7945.841 | 69.043 | 30.4298
310 | -7621.253 | -7596.202 | 25.051 | -7584.034 | 37.219 | 25.5283
300 | -7237.154 | -7215.687 | 21.467 | -7231.074 | 6.08 | 21.8254
290 | -6862.71 | -6843.73 | 18.98 | -6887.123 | -24.413 | 19.2287
280 | -6498.063 | -6480.561 | 17.502 | -6552.355 | -54.292 | 18.241
270 | -6143.371 | -6126.417 | 16.954 | -6226.961 | -83.59 | 17.0088
260 | -5798.806 | -5781.55 | 17.256 | -5911.14 | -112.334 | 17.2258
250 | -5464.561 | -5446.229 | 18.332 | -5605.105 | -140.544
240 | -5140.842 | -5120.736 | 20.106 | -5309.085 | -168.243
230 | -4827.874 | -4805.37 | 22.504 | -5023.321 | -195.447
220 | -4525.897 | -4500.446 | 25.451 | -4748.069 | -222.172
210 | -4235.167 | -4206.302 | 28.865 | -4483.598 | -248.431
200 | -3955.953 | -3923.293 | 32.66 | -4230.187 | -274.234
190 | -3688.536 | -3651.803 | 36.733 | -3988.128 | -299.592
180 | -3433.205 | -3392.246 | 40.959 | -3757.716 | -324.511
170 | -3190.25 | -3145.083 | 45.167 | -3539.248 | -348.998
160 | -2959.95 | -2910.879 | 49.071 | -3333.01 | -373.06
150 | -2742.562 | -2691.002 | 51.56 | -3139.261 | -396.699
140 | -2538.287 | -2485.886 | 52.401 | -2958.211 | -419.924
130 | -2347.236 | -2295.268 | 51.968 | -2789.979 | -442.743
120 | -2169.359 | -2118.84 | 50.519 | -2634.529 | -465.17
110 | -2004.338 | -1956.089 | 48.249 | -2491.562 | -487.224
100 | -1851.393 | -1806.084 | 45.309 | -2360.34 | -508.947
90 | -1708.959 | -1667.133 | 41.826 | -2239.363 | -530.404
80 | -1574.081 | -1536.172 | 37.909 | -2125.792 | -551.711
70 | -1441.252 | -1407.6 | 33.652 | -2014.333 | -573.081
60 | -1300.003 | -1270.87 | 29.133 | -1894.914 | -594.911
50 | -1129.459 | -1105.036 | 24.423 | -1747.444 | -617.985
40 | -884.3652 | -864.7836 | 19.5816 | -1528.371 | -644.0058
30 | -452.2999 | -437.646 | 14.6539 | -1129.499 | -677.1991
20 | 520.4299 | 530.1077 | 9.6778 | -210.4424 | -730.8723
10 | 3864.355 | 3869.035 | 4.68 | 2990.39 | -873.965
|  |  | 0 |  | 0
|  |  | 0 |  | 0

## 258
Thermocal
|  | Mes |  | K |  | J/mol
T | GM(FCC_A1) | hcp | ΔG(fcc->hcp) | bcc | ΔG(fcc->bcc)
1500 | -93829.51 | -90118.49 | 3711.02 | -93419.07 | 410.44
1490 | -92912.53 | -89232.88 | 3679.65 | -92487.24 | 425.29
1480 | -91998.12 | -88349.83 | 3648.29 | -91558.12 | 440
1470 | -91086.29 | -87469.35 | 3616.94 | -90631.71 | 454.58
1460 | -90177.05 | -86591.47 | 3585.58 | -89708.03 | 469.02
1450 | -89270.41 | -85716.19 | 3554.22 | -88787.09 | 483.32
1440 | -88366.38 | -84843.52 | 3522.86 | -87868.91 | 497.47
1430 | -87464.97 | -83973.47 | 3491.5 | -86953.48 | 511.49
1420 | -86566.2 | -83106.05 | 3460.15 | -86040.82 | 525.38
1410 | -85670.08 | -82241.29 | 3428.79 | -85130.95 | 539.13
1400 | -84776.61 | -81379.18 | 3397.43 | -84223.88 | 552.73
1390 | -83885.81 | -80519.74 | 3366.07 | -83319.62 | 566.19
1380 | -82997.7 | -79662.98 | 3334.72 | -82418.18 | 579.52
1370 | -82112.28 | -78808.92 | 3303.36 | -81519.58 | 592.7
1360 | -81229.57 | -77957.57 | 3272 | -80623.82 | 605.75
1350 | -80349.59 | -77108.94 | 3240.65 | -79730.92 | 618.67
1340 | -79472.33 | -76263.03 | 3209.3 | -78840.9 | 631.43
1330 | -78597.82 | -75419.88 | 3177.94 | -77953.77 | 644.05
1320 | -77726.08 | -74579.48 | 3146.6 | -77069.53 | 656.55
1310 | -76857.1 | -73741.87 | 3115.23 | -76188.22 | 668.88
1300 | -75990.92 | -72907.03 | 3083.89 | -75309.83 | 681.09
1290 | -75127.53 | -72075 | 3052.53 | -74434.38 | 693.15
1280 | -74266.97 | -71245.78 | 3021.19 | -73561.9 | 705.07
1270 | -73409.23 | -70419.4 | 2989.83 | -72692.39 | 716.84
1260 | -72554.34 | -69595.86 | 2958.48 | -71825.87 | 728.47
1250 | -71702.31 | -68775.18 | 2927.13 | -70962.35 | 739.96
1240 | -70853.16 | -67957.37 | 2895.79 | -70101.86 | 751.3
1230 | -70006.9 | -67142.45 | 2864.45 | -69244.4 | 762.5
1220 | -69163.54 | -66330.45 | 2833.09 | -68389.99 | 773.55
1210 | -68323.11 | -65521.36 | 2801.75 | -67538.66 | 784.45
1200 | -67485.62 | -64715.21 | 2770.41 | -66690.41 | 795.21
1190 | -66651.08 | -63912.02 | 2739.06 | -65845.27 | 805.81
1180 | -65819.52 | -63111.79 | 2707.73 | -65003.24 | 816.28
1170 | -64990.94 | -62314.56 | 2676.38 | -64164.36 | 826.58
1160 | -64165.37 | -61520.33 | 2645.04 | -63328.64 | 836.73
1150 | -63342.82 | -60729.12 | 2613.7 | -62496.09 | 846.73
1140 | -62523.32 | -59940.96 | 2582.36 | -61666.75 | 856.57
1130 | -61706.88 | -59155.86 | 2551.02 | -60840.62 | 866.26
1120 | -60893.52 | -58373.83 | 2519.69 | -60017.73 | 875.79
1110 | -60083.26 | -57594.9 | 2488.36 | -59198.1 | 885.16
1100 | -59276.12 | -56819.09 | 2457.03 | -58381.75 | 894.37
1090 | -58472.11 | -56046.41 | 2425.7 | -57568.69 | 903.42
1080 | -57671.26 | -55276.89 | 2394.37 | -56758.96 | 912.3
1070 | -56873.59 | -54510.55 | 2363.04 | -55952.59 | 921
1060 | -56079.12 | -53747.4 | 2331.72 | -55149.57 | 929.55
1050 | -55287.87 | -52987.48 | 2300.39 | -54349.95 | 937.92
1040 | -54499.86 | -52230.79 | 2269.07 | -53553.75 | 946.11
1030 | -53715.12 | -51477.36 | 2237.76 | -52761 | 954.12
1020 | -52933.66 | -50727.21 | 2206.45 | -51971.71 | 961.95
1010 | -52155.51 | -49980.38 | 2175.13 | -51185.91 | 969.6
1000 | -51380.69 | -49236.87 | 2143.82 | -50403.64 | 977.05
990 | -50609.23 | -48496.72 | 2112.51 | -49624.93 | 984.3
980 | -49841.15 | -47759.94 | 2081.21 | -48849.79 | 991.36
970 | -49076.48 | -47026.57 | 2049.91 | -48078.26 | 998.22
960 | -48315.24 | -46296.62 | 2018.62 | -47310.37 | 1004.87
950 | -47557.45 | -45570.13 | 1987.32 | -46546.15 | 1011.3
940 | -46803.15 | -44847.12 | 1956.03 | -45785.64 | 1017.51
930 | -46052.36 | -44127.61 | 1924.75 | -45028.87 | 1023.49
920 | -45305.11 | -43411.64 | 1893.47 | -44275.87 | 1029.24
910 | -44561.42 | -42699.22 | 1862.2 | -43526.68 | 1034.74
900 | -43821.32 | -41990.4 | 1830.92 | -42781.34 | 1039.98
890 | -43084.86 | -41285.2 | 1799.66 | -42039.89 | 1044.97
880 | -42352.04 | -40583.64 | 1768.4 | -41302.36 | 1049.68
870 | -41622.91 | -39885.77 | 1737.14 | -40568.8 | 1054.11
860 | -40897.51 | -39191.6 | 1705.91 | -39839.26 | 1058.25
850 | -40175.84 | -38501.18 | 1674.66 | -39113.77 | 1062.07
840 | -39457.97 | -37814.53 | 1643.44 | -38392.39 | 1065.58
830 | -38743.91 | -37131.69 | 1612.22 | -37675.17 | 1068.74
823.001 | -38246.42 | -36656.05 | 1590.37 | -37175.69 | 1070.73
823 | -38246.35 | -36655.98 | 1590.37 | -37175.62 | 1070.73
823 | -38246.35 | -36655.98 | 1590.37 | -37175.62 | 1070.73
822.999 | -38246.28 | -36655.92 | 1590.36 | -37175.55 | 1070.73
820 | -38033.7 | -36452.69 | 1581.01 | -36962.16 | 1071.54
810 | -37327.37 | -35777.57 | 1549.8 | -36253.41 | 1073.96
800 | -36624.97 | -35106.36 | 1518.61 | -35548.98 | 1075.99
790 | -35926.54 | -34439.11 | 1487.43 | -34848.93 | 1077.61
780 | -35232.1 | -33775.84 | 1456.26 | -34153.34 | 1078.76
770 | -34541.7 | -33116.59 | 1425.11 | -33462.25 | 1079.45
760 | -33855.38 | -32461.41 | 1393.97 | -32775.75 | 1079.63
750 | -33173.18 | -31810.34 | 1362.84 | -32093.91 | 1079.27
740 | -32495.14 | -31163.41 | 1331.73 | -31416.82 | 1078.32
730 | -31821.32 | -30520.68 | 1300.64 | -30744.57 | 1076.75
720 | -31151.75 | -29882.18 | 1269.57 | -30077.24 | 1074.51
710 | -30486.47 | -29247.95 | 1238.52 | -29414.95 | 1071.52
700 | -29825.55 | -28618.05 | 1207.5 | -28757.79 | 1067.76
690 | -29169.03 | -27992.53 | 1176.5 | -28105.91 | 1063.12
680 | -28516.95 | -27371.43 | 1145.52 | -27459.42 | 1057.53
670 | -27869.37 | -26754.79 | 1114.58 | -26818.49 | 1050.88
660 | -27226.36 | -26142.69 | 1083.67 | -26183.28 | 1043.08
650 | -26587.95 | -25535.15 | 1052.8 | -25553.99 | 1033.96
640 | -25954.22 | -24932.25 | 1021.97 | -24930.84 | 1023.38
630 | -25325.21 | -24334.04 | 991.17 | -24314.1 | 1011.11
620 | -24701 | -23740.57 | 960.43 | -23704.09 | 996.91
610 | -24081.65 | -23151.91 | 929.74 | -23101.29 | 980.36
600 | -23467.22 | -22568.12 | 899.1 | -22506.63 | 960.59
590 | -22857.79 | -21989.26 | 868.53 | -21920.09 | 937.7
580 | -22253.43 | -21415.39 | 838.04 | -21341.52 | 911.91
570 | -21654.21 | -20846.59 | 807.62 | -20770.79 | 883.42
560 | -21060.21 | -20282.92 | 777.29 | -20207.78 | 852.43
550 | -20471.52 | -19724.46 | 747.06 | -19652.42 | 819.1
540 | -19888.22 | -19171.29 | 716.93 | -19104.64 | 783.58
530 | -19310.4 | -18623.47 | 686.93 | -18564.37 | 746.03
520 | -18738.16 | -18081.1 | 657.06 | -18031.59 | 706.57
510 | -18171.6 | -17544.24 | 627.36 | -17506.26 | 665.34
500 | -17610.82 | -17013 | 597.82 | -16988.36 | 622.46
490 | -17055.94 | -16487.46 | 568.48 | -16477.9 | 578.04
480 | -16507.08 | -15967.71 | 539.37 | -15974.86 | 532.22
470 | -15964.37 | -15453.85 | 510.52 | -15479.28 | 485.09 | 513.405
460 | -15427.94 | -14945.98 | 481.96 | -14991.15 | 436.79 | 484.816
450 | -14897.96 | -14444.21 | 453.75 | -14510.53 | 387.43 | 456.571
440 | -14374.58 | -13948.63 | 425.95 | -14037.43 | 337.15 | 428.73
430 | -13857.99 | -13459.37 | 398.62 | -13571.91 | 286.08 | 401.353
420 | -13348.41 | -12976.55 | 371.86 | -13114.02 | 234.39 | 374.536
410 | -12846.08 | -12500.28 | 345.8 | -12663.82 | 182.26 | 348.406
400 | -12351.32 | -12030.69 | 320.63 | -12221.38 | 129.94 | 323.147
390 | -11865.3 | -11567.92 | 297.38 | -11786.77 | 78.53 | 299.705
380 | -11388.63 | -11112.11 | 276.52 | -11360.08 | 28.55 | 278.606
370 | -10921.2 | -10663.4 | 257.8 | -10941.4 | -20.2 | 259.672 | 174.594
360 | -10462.95 | -10221.94 | 241.01 | -10530.82 | -67.87 | 242.689
350 | -10013.87 | -9787.905 | 225.965 | -10128.47 | -114.6 | 227.4695
340 | -9573.974 | -9361.452 | 212.522 | -9734.453 | -160.479 | 213.8663
330 | -9143.296 | -8942.759 | 200.537 | -9348.902 | -205.606 | 201.7355
320 | -8721.901 | -8532.011 | 189.89 | -8971.955 | -250.054 | 190.9547
310 | -8309.876 | -8129.402 | 180.474 | -8603.762 | -293.886 | 181.4156
300 | -7907.327 | -7735.139 | 172.188 | -8244.479 | -337.152 | 173.0166
290 | -7514.378 | -7349.436 | 164.942 | -7894.28 | -379.902 | 165.6666
280 | -7131.171 | -6972.521 | 158.65 | -7553.347 | -422.176 | 159.2792
270 | -6757.868 | -6604.632 | 153.236 | -7221.875 | -464.007 | 155.4016
260 | -6394.644 | -6246.022 | 148.622 | -6900.074 | -505.43 | 149.0834
250 | -6041.694 | -5896.96 | 144.734 | -6588.167 | -546.473
240 | -5699.23 | -5557.726 | 141.504 | -6286.39 | -587.16
230 | -5367.479 | -5228.619 | 138.86 | -5994.993 | -627.514
220 | -5046.685 | -4909.956 | 136.729 | -5714.243 | -667.558
210 | -4737.107 | -4602.07 | 135.037 | -5444.418 | -707.311
200 | -4439.021 | -4305.321 | 133.7 | -5185.812 | -746.791
190 | -4152.709 | -4020.09 | 132.619 | -4938.724 | -786.015
180 | -3878.466 | -3746.796 | 131.67 | -4703.467 | -825.001
170 | -3616.586 | -3485.924 | 130.662 | -4480.35 | -863.764
160 | -3367.354 | -3238.463 | 128.891 | -4269.675 | -902.321
150 | -3131.029 | -3004.913 | 126.116 | -4071.721 | -940.692
140 | -2907.821 | -2785.254 | 122.567 | -3886.718 | -978.897
130 | -2697.846 | -2579.444 | 118.402 | -3714.809 | -1016.963
120 | -2501.061 | -2387.324 | 113.737 | -3555.986 | -1054.925
110 | -2317.157 | -2208.494 | 108.663 | -3409.983 | -1092.826
100 | -2145.367 | -2042.112 | 103.255 | -3276.104 | -1130.737
90 | -1984.14 | -1886.567 | 97.573 | -3152.901 | -1168.761
80 | -1830.544 | -1738.871 | 91.673 | -3037.603 | -1207.059
70 | -1679.103 | -1593.503 | 85.6 | -2925.006 | -1245.903
60 | -1519.404 | -1440.007 | 79.397 | -2805.173 | -1285.769
50 | -1330.662 | -1257.566 | 73.096 | -2658.219 | -1327.557
40 | -1067.805 | -1001.077 | 66.728 | -2440.948 | -1373.143
30 | -618.8337 | -558.5156 | 60.3181 | -2045.898 | -1427.0643
20 | 368.6972 | 422.5801 | 53.8829 | -1134.616 | -1503.3132
10 | 3719.112 | 3766.549 | 47.437 | 2045.767 | -1673.345
|  |  | 0 |  | 0
|  |  | 0 |  | 0

## 259
Thermocal
|  | Mes |  | K |  | J/mol
T | GM(FCC_A1) | hcp | ΔG(fcc->hcp) | bcc | ΔG(fcc->bcc)
1500 | -93865.94 | -90161.11 | 3704.83 | -93455.39 | 410.55
1490 | -92948.75 | -89275.21 | 3673.54 | -92523.31 | 425.44
1480 | -92034.12 | -88391.88 | 3642.24 | -91593.93 | 440.19
1470 | -91122.08 | -87511.13 | 3610.95 | -90667.27 | 454.81
1460 | -90212.62 | -86632.98 | 3579.64 | -89743.34 | 469.28
1450 | -89305.77 | -85757.42 | 3548.35 | -88822.15 | 483.62
1440 | -88401.53 | -84884.48 | 3517.05 | -87903.71 | 497.82
1430 | -87499.91 | -84014.16 | 3485.75 | -86988.03 | 511.88
1420 | -86600.93 | -83146.47 | 3454.46 | -86075.13 | 525.8
1410 | -85704.6 | -82281.43 | 3423.17 | -85165.02 | 539.58
1400 | -84810.92 | -81419.05 | 3391.87 | -84257.7 | 553.22
1390 | -83919.92 | -80559.34 | 3360.58 | -83353.19 | 566.73
1380 | -83031.6 | -79702.31 | 3329.29 | -82451.5 | 580.1
1370 | -82145.98 | -78847.98 | 3298 | -81552.65 | 593.33
1360 | -81263.06 | -77996.36 | 3266.7 | -80656.65 | 606.41
1350 | -80382.87 | -77147.46 | 3235.41 | -79763.51 | 619.36
1340 | -79505.41 | -76301.3 | 3204.11 | -78873.24 | 632.17
1330 | -78630.7 | -75457.88 | 3172.82 | -77985.87 | 644.83
1320 | -77758.75 | -74617.22 | 3141.53 | -77101.4 | 657.35
1310 | -76889.58 | -73779.33 | 3110.25 | -76219.84 | 669.74
1300 | -76023.2 | -72944.23 | 3078.97 | -75341.21 | 681.99
1290 | -75159.61 | -72111.95 | 3047.66 | -74465.52 | 694.09
1280 | -74298.84 | -71282.46 | 3016.38 | -73592.8 | 706.04
1270 | -73440.91 | -70455.82 | 2985.09 | -72723.05 | 717.86
1260 | -72585.82 | -69632.02 | 2953.8 | -71856.29 | 729.53
1250 | -71733.59 | -68811.08 | 2922.51 | -70992.54 | 741.05
1240 | -70884.24 | -67993.02 | 2891.22 | -70131.8 | 752.44
1230 | -70037.79 | -67177.84 | 2859.95 | -69274.1 | 763.69
1220 | -69194.24 | -66365.57 | 2828.67 | -68419.46 | 774.78
1210 | -68353.61 | -65556.23 | 2797.38 | -67567.89 | 785.72
1200 | -67515.93 | -64749.82 | 2766.11 | -66719.41 | 796.52
1190 | -66681.2 | -63946.38 | 2734.82 | -65874.02 | 807.18
1180 | -65849.45 | -63145.9 | 2703.55 | -65031.77 | 817.68
1170 | -65020.68 | -62348.41 | 2672.27 | -64192.65 | 828.03
1160 | -64194.92 | -61553.93 | 2640.99 | -63356.7 | 838.22
1150 | -63372.19 | -60762.48 | 2609.71 | -62523.91 | 848.28
1140 | -62552.5 | -59974.06 | 2578.44 | -61694.34 | 858.16
1130 | -61735.87 | -59188.71 | 2547.16 | -60867.97 | 867.9
1120 | -60922.32 | -58406.43 | 2515.89 | -60044.84 | 877.48
1110 | -60111.88 | -57627.26 | 2484.62 | -59224.98 | 886.9
1100 | -59304.55 | -56851.2 | 2453.35 | -58408.39 | 896.16
1090 | -58500.36 | -56078.28 | 2422.08 | -57595.1 | 905.26
1080 | -57699.33 | -55308.51 | 2390.82 | -56785.14 | 914.19
1070 | -56901.48 | -54541.92 | 2359.56 | -55978.52 | 922.96
1060 | -56106.82 | -53778.53 | 2328.29 | -55175.27 | 931.55
1050 | -55315.39 | -53018.36 | 2297.03 | -54375.41 | 939.98
1040 | -54527.21 | -52261.43 | 2265.78 | -53578.97 | 948.24
1030 | -53742.29 | -51507.76 | 2234.53 | -52785.97 | 956.32
1020 | -52960.65 | -50757.38 | 2203.27 | -51996.45 | 964.2
1010 | -52182.32 | -50010.3 | 2172.02 | -51210.41 | 971.91
1000 | -51407.33 | -49266.55 | 2140.78 | -50427.9 | 979.43
990 | -50635.7 | -48526.16 | 2109.54 | -49648.93 | 986.77
980 | -49867.44 | -47789.15 | 2078.29 | -48873.55 | 993.89
970 | -49102.59 | -47055.54 | 2047.05 | -48101.77 | 1000.82
960 | -48341.18 | -46325.36 | 2015.82 | -47333.64 | 1007.54
950 | -47583.22 | -45598.63 | 1984.59 | -46569.17 | 1014.05
940 | -46828.75 | -44875.38 | 1953.37 | -45808.4 | 1020.35
930 | -46077.79 | -44155.64 | 1922.15 | -45051.37 | 1026.42
920 | -45330.36 | -43439.43 | 1890.93 | -44298.12 | 1032.24
910 | -44586.51 | -42726.79 | 1859.72 | -43548.66 | 1037.85
900 | -43846.25 | -42017.74 | 1828.51 | -42803.06 | 1043.19
890 | -43109.61 | -41312.3 | 1797.31 | -42061.34 | 1048.27
880 | -42376.64 | -40610.52 | 1766.12 | -41323.54 | 1053.1
870 | -41647.34 | -39912.41 | 1734.93 | -40589.7 | 1057.64
860 | -40921.77 | -39218.02 | 1703.75 | -39859.88 | 1061.89
850 | -40199.95 | -38527.37 | 1672.58 | -39134.1 | 1065.85
840 | -39481.91 | -37840.5 | 1641.41 | -38412.43 | 1069.48
830 | -38767.69 | -37157.43 | 1610.26 | -37694.91 | 1072.78
823.001 | -38270.09 | -36681.64 | 1588.45 | -37195.21 | 1074.88
823 | -38270.02 | -36681.57 | 1588.45 | -37195.14 | 1074.88
823 | -38270.02 | -36681.57 | 1588.45 | -37195.14 | 1074.88
822.999 | -38269.95 | -36681.5 | 1588.45 | -37195.07 | 1074.88
820 | -38057.32 | -36478.21 | 1579.11 | -36981.59 | 1075.73
810 | -37350.84 | -35802.86 | 1547.98 | -36272.53 | 1078.31
800 | -36648.28 | -35131.43 | 1516.85 | -35567.78 | 1080.5
790 | -35949.68 | -34463.95 | 1485.73 | -34867.4 | 1082.28
780 | -35255.09 | -33800.46 | 1454.63 | -34171.46 | 1083.63
770 | -34564.54 | -33141 | 1423.54 | -33480.03 | 1084.51
760 | -33878.06 | -32485.6 | 1392.46 | -32793.16 | 1084.9
750 | -33195.71 | -31834.31 | 1361.4 | -32110.95 | 1084.76
740 | -32517.52 | -31187.16 | 1330.36 | -31433.47 | 1084.05
730 | -31843.55 | -30544.21 | 1299.34 | -30760.81 | 1082.74
720 | -31173.83 | -29905.49 | 1268.34 | -30093.06 | 1080.77
710 | -30508.41 | -29271.06 | 1237.35 | -29430.32 | 1078.09
700 | -29847.34 | -28640.94 | 1206.4 | -28772.7 | 1074.64
690 | -29190.66 | -28015.21 | 1175.45 | -28120.32 | 1070.34
680 | -28538.44 | -27393.89 | 1144.55 | -27473.31 | 1065.13
670 | -27890.73 | -26777.05 | 1113.68 | -26831.82 | 1058.91
660 | -27247.57 | -26164.73 | 1082.84 | -26196.01 | 1051.56
650 | -26609.02 | -25556.98 | 1052.04 | -25566.07 | 1042.95
640 | -25975.15 | -24953.87 | 1021.28 | -24942.22 | 1032.93
630 | -25346.01 | -24355.45 | 990.56 | -24324.71 | 1021.3
620 | -24721.66 | -23761.78 | 959.88 | -23713.83 | 1007.83
610 | -24102.17 | -23172.91 | 929.26 | -23109.96 | 992.21
600 | -23487.61 | -22588.91 | 898.7 | -22514.04 | 973.57
590 | -22878.05 | -22009.84 | 868.21 | -21926.33 | 951.72
580 | -22273.56 | -21435.77 | 837.79 | -21346.66 | 926.9
570 | -21674.21 | -20866.76 | 807.45 | -20774.89 | 899.32
560 | -21080.09 | -20302.89 | 777.2 | -20210.91 | 869.18
550 | -20491.28 | -19744.23 | 747.05 | -19654.63 | 836.65
540 | -19907.86 | -19190.86 | 717 | -19105.98 | 801.88
530 | -19329.93 | -18642.84 | 687.09 | -18564.88 | 765.05
520 | -18757.57 | -18100.27 | 657.3 | -18031.31 | 726.26
510 | -18190.9 | -17563.21 | 627.69 | -17505.23 | 685.67
500 | -17630.02 | -17031.78 | 598.24 | -16986.62 | 643.4
490 | -17075.04 | -16506.04 | 569 | -16475.46 | 599.58
480 | -16526.08 | -15986.09 | 539.99 | -15971.77 | 554.31
470 | -15983.28 | -15472.04 | 511.24 | -15475.55 | 507.73 | 514.115
460 | -15446.77 | -14963.97 | 482.8 | -14986.82 | 459.95 | 485.644
450 | -14916.7 | -14462.01 | 454.69 | -14505.6 | 411.1 | 457.501
440 | -14393.25 | -13966.24 | 427.01 | -14031.94 | 361.31 | 429.778
430 | -13876.61 | -13476.79 | 399.82 | -13565.88 | 310.73 | 402.539
420 | -13366.99 | -12993.77 | 373.22 | -13107.46 | 259.53 | 375.88
410 | -12864.64 | -12517.31 | 347.33 | -12656.75 | 207.89 | 349.919
400 | -12369.91 | -12047.54 | 322.37 | -12213.81 | 156.1 | 324.866
390 | -11884.07 | -11584.58 | 299.49 | -11778.72 | 105.35 | 301.778
380 | -11407.54 | -11128.58 | 278.96 | -11351.57 | 55.97 | 281.013
370 | -10940.22 | -10679.68 | 260.54 | -10932.43 | 7.79 | 262.382 | 169.924
360 | -10482.06 | -10238.04 | 244.02 | -10521.42 | -39.36 | 245.672
350 | -10033.05 | -9803.824 | 229.226 | -10118.65 | -85.6 | 230.7054
340 | -9593.202 | -9377.188 | 216.014 | -9724.217 | -131.015 | 217.3352
330 | -9162.557 | -8958.313 | 204.244 | -9338.265 | -175.708 | 205.421
320 | -8741.182 | -8547.385 | 193.797 | -8960.927 | -219.745 | 194.8417
310 | -8329.164 | -8144.599 | 184.565 | -8592.351 | -263.187 | 185.4882
300 | -7926.611 | -7750.159 | 176.452 | -8232.695 | -306.084 | 177.2633
290 | -7533.648 | -7364.28 | 169.368 | -7882.132 | -348.484 | 170.0764
280 | -7150.42 | -6987.191 | 163.229 | -7540.843 | -390.423 | 163.8429
270 | -6777.088 | -6619.13 | 157.958 | -7209.023 | -431.935 | 158.4851
260 | -6413.828 | -6260.352 | 153.476 | -6886.882 | -473.054 | 153.9242
250 | -6060.837 | -5911.123 | 149.714 | -6574.641 | -513.804
240 | -5718.326 | -5571.726 | 146.6 | -6272.536 | -554.21
230 | -5386.522 | -5242.459 | 144.063 | -5980.818 | -594.296
220 | -5065.672 | -4923.641 | 142.031 | -5699.753 | -634.081
210 | -4756.035 | -4615.606 | 140.429 | -5429.618 | -673.583
200 | -4457.885 | -4318.716 | 139.169 | -5170.707 | -712.822
190 | -4171.508 | -4033.355 | 138.153 | -4923.319 | -751.811
180 | -3897.197 | -3759.949 | 137.248 | -4687.767 | -790.57
170 | -3635.248 | -3499.004 | 136.244 | -4464.359 | -829.111
160 | -3385.944 | -3251.573 | 134.371 | -4253.398 | -867.454
150 | -3149.547 | -3018.027 | 131.52 | -4055.163 | -905.616
140 | -2926.267 | -2798.356 | 127.911 | -3869.883 | -943.616
130 | -2716.219 | -2592.525 | 123.694 | -3697.702 | -981.483
120 | -2519.362 | -2400.379 | 118.983 | -3538.611 | -1019.249
110 | -2335.387 | -2221.519 | 113.868 | -3392.348 | -1056.961
100 | -2163.528 | -2055.106 | 108.422 | -3258.214 | -1094.686
90 | -2002.235 | -1899.53 | 102.705 | -3134.764 | -1132.529
80 | -1848.576 | -1751.806 | 96.77 | -3019.231 | -1170.655
70 | -1697.079 | -1606.414 | 90.665 | -2906.413 | -1209.334
60 | -1537.333 | -1452.902 | 84.431 | -2786.38 | -1249.047
50 | -1348.56 | -1270.459 | 78.101 | -2639.259 | -1290.699
40 | -1085.697 | -1013.994 | 71.703 | -2421.881 | -1336.184
30 | -636.7721 | -571.5094 | 65.2627 | -2026.837 | -1390.0649
20 | 350.5819 | 409.3803 | 58.7984 | -1115.854 | -1466.4359
10 | 3700.299 | 3752.622 | 52.323 | 2063.068 | -1637.231
|  |  | 0 |  | 0
|  |  | 0 |  | 0

## 260
Thermocal
|  | Mes |  | K |  | J/mol
T | GM(FCC_A1) | hcp | ΔG(fcc->hcp) | bcc | ΔG(fcc->bcc)
1500 | -94088.08 | -90389.7 | 3698.38 | -93672.15 | 415.93
1490 | -93169.7 | -89502.38 | 3667.32 | -92738.81 | 430.89
1480 | -92253.89 | -88617.61 | 3636.28 | -91808.18 | 445.71
1470 | -91340.66 | -87735.42 | 3605.24 | -90880.27 | 460.39
1460 | -90430.03 | -86855.83 | 3574.2 | -89955.09 | 474.94
1450 | -89522 | -85978.84 | 3543.16 | -89032.66 | 489.34
1440 | -88616.58 | -85104.46 | 3512.12 | -88112.98 | 503.6
1430 | -87713.78 | -84232.71 | 3481.07 | -87196.06 | 517.72
1420 | -86813.62 | -83363.59 | 3450.03 | -86281.92 | 531.7
1410 | -85916.11 | -82497.12 | 3418.99 | -85370.57 | 545.54
1400 | -85021.26 | -81633.31 | 3387.95 | -84462.02 | 559.24
1390 | -84129.08 | -80772.18 | 3356.9 | -83556.28 | 572.8
1380 | -83239.59 | -79913.73 | 3325.86 | -82653.38 | 586.21
1370 | -82352.79 | -79057.97 | 3294.82 | -81753.3 | 599.49
1360 | -81468.7 | -78204.92 | 3263.78 | -80856.09 | 612.61
1350 | -80587.34 | -77354.59 | 3232.75 | -79961.73 | 625.61
1340 | -79708.71 | -76507 | 3201.71 | -79070.25 | 638.46
1330 | -78832.83 | -75662.16 | 3170.67 | -78181.66 | 651.17
1320 | -77959.71 | -74820.08 | 3139.63 | -77295.98 | 663.73
1310 | -77089.37 | -73980.77 | 3108.6 | -76413.22 | 676.15
1300 | -76221.81 | -73144.25 | 3077.56 | -75533.39 | 688.42
1290 | -75357.06 | -72310.54 | 3046.52 | -74656.51 | 700.55
1280 | -74495.13 | -71479.64 | 3015.49 | -73782.59 | 712.54
1270 | -73636.03 | -70651.58 | 2984.45 | -72911.65 | 724.38
1260 | -72779.78 | -69826.36 | 2953.42 | -72043.7 | 736.08
1250 | -71926.39 | -69004 | 2922.39 | -71178.76 | 747.63
1240 | -71075.88 | -68184.52 | 2891.36 | -70316.84 | 759.04
1230 | -70228.26 | -67367.94 | 2860.32 | -69457.97 | 770.29
1220 | -69383.55 | -66554.25 | 2829.3 | -68602.15 | 781.4
1210 | -68541.76 | -65743.5 | 2798.26 | -67749.4 | 792.36
1200 | -67702.91 | -64935.68 | 2767.23 | -66899.74 | 803.17
1190 | -66867.02 | -64130.82 | 2736.2 | -66053.2 | 813.82
1180 | -66034.11 | -63328.93 | 2705.18 | -65209.77 | 824.34
1170 | -65204.19 | -62530.04 | 2674.15 | -64369.5 | 834.69
1160 | -64377.27 | -61734.14 | 2643.13 | -63532.38 | 844.89
1150 | -63553.38 | -60941.28 | 2612.1 | -62698.45 | 854.93
1140 | -62732.54 | -60151.46 | 2581.08 | -61867.71 | 864.83
1130 | -61914.76 | -59364.7 | 2550.06 | -61040.2 | 874.56
1120 | -61100.06 | -58581.02 | 2519.04 | -60215.92 | 884.14
1110 | -60288.46 | -57800.44 | 2488.02 | -59394.91 | 893.55
1100 | -59479.98 | -57022.97 | 2457.01 | -58577.18 | 902.8
1090 | -58674.64 | -56248.65 | 2425.99 | -57762.75 | 911.89
1080 | -57872.46 | -55477.48 | 2394.98 | -56951.65 | 920.81
1070 | -57073.46 | -54709.49 | 2363.97 | -56143.9 | 929.56
1060 | -56277.66 | -53944.7 | 2332.96 | -55339.52 | 938.14
1050 | -55485.08 | -53183.12 | 2301.96 | -54538.53 | 946.55
1040 | -54695.74 | -52424.8 | 2270.94 | -53740.96 | 954.78
1030 | -53909.68 | -51669.73 | 2239.95 | -52946.84 | 962.84
1020 | -53126.89 | -50917.95 | 2208.94 | -52156.2 | 970.69
1010 | -52347.42 | -50169.47 | 2177.95 | -51369.04 | 978.38
1000 | -51571.29 | -49424.33 | 2146.96 | -50585.41 | 985.88
990 | -50798.51 | -48682.54 | 2115.97 | -49805.34 | 993.17
980 | -50029.11 | -47944.14 | 2084.97 | -49028.84 | 1000.27
970 | -49263.12 | -47209.13 | 2053.99 | -48255.95 | 1007.17
960 | -48500.57 | -46477.56 | 2023.01 | -47486.71 | 1013.86
950 | -47741.47 | -45749.44 | 1992.03 | -46721.13 | 1020.34
940 | -46985.86 | -45024.8 | 1961.06 | -45959.27 | 1026.59
930 | -46233.75 | -44303.67 | 1930.08 | -45201.14 | 1032.61
920 | -45485.19 | -43586.07 | 1899.12 | -44446.78 | 1038.41
910 | -44740.2 | -42872.04 | 1868.16 | -43696.23 | 1043.97
900 | -43998.8 | -42161.6 | 1837.2 | -42949.52 | 1049.28
890 | -43261.03 | -41454.78 | 1806.25 | -42206.7 | 1054.33
880 | -42526.92 | -40751.61 | 1775.31 | -41467.81 | 1059.11
870 | -41796.49 | -40052.12 | 1744.37 | -40732.88 | 1063.61
860 | -41069.79 | -39356.34 | 1713.45 | -40001.96 | 1067.83
850 | -40346.83 | -38664.3 | 1682.53 | -39275.09 | 1071.74
840 | -39627.66 | -37976.05 | 1651.61 | -38552.32 | 1075.34
830 | -38912.3 | -37291.6 | 1620.7 | -37833.71 | 1078.59
823.001 | -38413.91 | -36814.84 | 1599.07 | -37333.24 | 1080.67
823 | -38413.84 | -36814.77 | 1599.07 | -37333.17 | 1080.67
823 | -38413.84 | -36814.77 | 1599.07 | -37333.17 | 1080.67
822.999 | -38413.77 | -36814.7 | 1599.07 | -37333.1 | 1080.67
820 | -38200.8 | -36611 | 1589.8 | -37119.29 | 1081.51
810 | -37493.19 | -35934.27 | 1558.92 | -36409.13 | 1084.06
800 | -36789.5 | -35261.46 | 1528.04 | -35703.28 | 1086.22
790 | -36089.77 | -34592.61 | 1497.16 | -35001.8 | 1087.97
780 | -35394.05 | -33927.73 | 1466.32 | -34304.76 | 1089.29
770 | -34702.37 | -33266.89 | 1435.48 | -33612.22 | 1090.15
760 | -34014.77 | -32610.12 | 1404.65 | -32924.25 | 1090.52
750 | -33331.29 | -31957.45 | 1373.84 | -32240.92 | 1090.37
740 | -32651.97 | -31308.93 | 1343.04 | -31562.32 | 1089.65
730 | -31976.87 | -30664.61 | 1312.26 | -30888.53 | 1088.34
720 | -31306.02 | -30024.52 | 1281.5 | -30219.64 | 1086.38
710 | -30639.47 | -29388.71 | 1250.76 | -29555.75 | 1083.72
700 | -29977.28 | -28757.22 | 1220.06 | -28896.97 | 1080.31
690 | -29319.48 | -28130.11 | 1189.37 | -28243.42 | 1076.06
680 | -28666.13 | -27507.43 | 1158.7 | -27595.22 | 1070.91
670 | -28017.29 | -26889.22 | 1128.07 | -26952.52 | 1064.77
660 | -27373.01 | -26275.53 | 1097.48 | -26315.48 | 1057.53
650 | -26733.33 | -25666.42 | 1066.91 | -25684.28 | 1049.05
640 | -26098.33 | -25061.94 | 1036.39 | -25059.13 | 1039.2
630 | -25468.07 | -24462.16 | 1005.91 | -24440.28 | 1027.79
620 | -24842.59 | -23867.12 | 975.47 | -23828.01 | 1014.58
610 | -24221.98 | -23276.88 | 945.1 | -23222.67 | 999.31
600 | -23606.29 | -22691.52 | 914.77 | -22625.06 | 981.23
590 | -22995.6 | -22111.09 | 884.51 | -22035.71 | 959.89
580 | -22389.98 | -21535.66 | 854.32 | -21454.46 | 935.52
570 | -21789.51 | -20965.3 | 824.21 | -20881.17 | 908.34
560 | -21194.25 | -20400.07 | 794.18 | -20315.71 | 878.54
550 | -20604.31 | -19840.05 | 764.26 | -19757.99 | 846.32
540 | -20019.75 | -19285.31 | 734.44 | -19207.93 | 811.82
530 | -19440.68 | -18735.94 | 704.74 | -18665.47 | 775.21
520 | -18867.19 | -18192.01 | 675.18 | -18130.57 | 736.62
510 | -18299.38 | -17653.61 | 645.77 | -17603.18 | 696.2
500 | -17737.35 | -17120.81 | 616.54 | -17083.29 | 654.06
490 | -17181.22 | -16593.72 | 587.5 | -16570.88 | 610.34
480 | -16631.11 | -16072.43 | 558.68 | -16065.97 | 565.14
470 | -16087.14 | -15557.02 | 530.12 | -15568.54 | 518.6 | 532.976
460 | -15549.46 | -15047.61 | 501.85 | -15078.63 | 470.83 | 504.677
450 | -15018.22 | -14544.29 | 473.93 | -14596.26 | 421.96 | 476.722
440 | -14493.59 | -14047.18 | 446.41 | -14121.46 | 372.13 | 449.162
430 | -13975.75 | -13556.38 | 419.37 | -13654.29 | 321.46 | 422.074
420 | -13464.91 | -13072.02 | 392.89 | -13194.77 | 270.14 | 395.538
410 | -12961.33 | -12594.21 | 367.12 | -12742.98 | 218.35 | 369.697
400 | -12465.34 | -12123.09 | 342.25 | -12298.99 | 166.35 | 344.737
390 | -11978.15 | -11658.79 | 319.36 | -11862.86 | 115.29 | 321.649
380 | -11500.24 | -11201.45 | 298.79 | -11434.68 | 65.56 | 300.847
370 | -11031.51 | -10751.22 | 280.29 | -11014.55 | 16.96 | 282.14 | 160.1135
360 | -10571.91 | -10308.24 | 263.67 | -10602.55 | -30.64 | 265.332
350 | -10121.43 | -9872.683 | 248.747 | -10198.8 | -77.37 | 250.2393
340 | -9680.093 | -9444.711 | 235.382 | -9803.418 | -123.325 | 236.7185
330 | -9247.936 | -9024.501 | 223.435 | -9416.529 | -168.593 | 224.6297
320 | -8825.026 | -8612.24 | 212.786 | -9038.271 | -213.245 | 213.8509
310 | -8411.457 | -8208.122 | 203.335 | -8668.793 | -257.336 | 204.2801
300 | -8007.334 | -7812.353 | 194.981 | -8308.253 | -300.919 | 195.8164
290 | -7612.787 | -7425.146 | 187.641 | -7956.821 | -344.034 | 188.375
280 | -7227.959 | -7046.731 | 181.228 | -7614.68 | -386.721 | 184.4345
270 | -6853.013 | -6677.347 | 175.666 | -7282.026 | -429.013 | 176.2222
260 | -6488.128 | -6317.248 | 170.88 | -6959.068 | -470.94 | 171.3586
250 | -6133.5 | -5966.7 | 166.8 | -6646.027 | -512.527
240 | -5789.341 | -5625.987 | 163.354 | -6343.142 | -553.801
230 | -5455.882 | -5295.41 | 160.472 | -6050.661 | -594.779
220 | -5133.368 | -4975.285 | 158.083 | -5768.852 | -635.484
210 | -4822.06 | -4665.95 | 156.11 | -5497.994 | -675.934
200 | -4522.232 | -4367.768 | 154.464 | -5238.378 | -716.146
190 | -4234.173 | -4081.126 | 153.047 | -4990.308 | -756.135
180 | -3958.176 | -3806.457 | 151.719 | -4754.095 | -795.919
170 | -3694.536 | -3544.331 | 150.205 | -4530.05 | -835.514
160 | -3443.54 | -3295.79 | 147.75 | -4318.477 | -874.937
150 | -3205.45 | -3061.036 | 144.414 | -4119.655 | -914.205
140 | -2980.475 | -2840.086 | 140.389 | -3933.818 | -953.343
130 | -2768.734 | -2632.923 | 135.811 | -3761.109 | -992.375
120 | -2570.187 | -2439.405 | 130.782 | -3601.525 | -1031.338
110 | -2384.524 | -2259.144 | 125.38 | -3454.805 | -1070.281
100 | -2210.984 | -2091.308 | 119.676 | -3320.258 | -1109.274
90 | -2048.018 | -1934.297 | 113.721 | -3196.443 | -1148.425
80 | -1892.698 | -1785.131 | 107.567 | -3080.603 | -1187.905
70 | -1739.558 | -1638.302 | 101.256 | -2967.55 | -1227.992
60 | -1578.196 | -1483.37 | 94.826 | -2847.373 | -1269.177
50 | -1387.847 | -1299.54 | 88.307 | -2700.233 | -1312.386
40 | -1123.483 | -1041.757 | 81.726 | -2483.024 | -1359.541
30 | -673.2004 | -598.0934 | 75.107 | -2088.475 | -1415.2746
20 | 315.1545 | 383.6196 | 68.4651 | -1178.699 | -1493.8535
10 | 3664.455 | 3726.268 | 61.813 | 1996.441 | -1668.014
|  |  | 0 |  | 0
|  |  | 0 |  | 0

## 261
Thermocal
|  | Mes |  | K |  | J/mol
T | GM(FCC_A1) | hcp | ΔG(fcc->hcp) | bcc | ΔG(fcc->bcc)
1500 | -94416.34 | -90736.89 | 3679.45 | -93993.65 | 422.69
1490 | -93496.19 | -89847.37 | 3648.82 | -93058.39 | 437.8
1480 | -92578.6 | -88960.41 | 3618.19 | -92125.84 | 452.76
1470 | -91663.6 | -88076.04 | 3587.56 | -91196.02 | 467.58
1460 | -90751.2 | -87194.27 | 3556.93 | -90268.93 | 482.27
1450 | -89841.39 | -86315.09 | 3526.3 | -89344.59 | 496.8
1440 | -88934.2 | -85438.52 | 3495.68 | -88423.01 | 511.19
1430 | -88029.65 | -84564.59 | 3465.06 | -87504.2 | 525.45
1420 | -87127.73 | -83693.3 | 3434.43 | -86588.17 | 539.56
1410 | -86228.45 | -82824.66 | 3403.79 | -85674.94 | 553.51
1400 | -85331.84 | -81958.67 | 3373.17 | -84764.51 | 567.33
1390 | -84437.91 | -81095.37 | 3342.54 | -83856.9 | 581.01
1380 | -83546.66 | -80234.74 | 3311.92 | -82952.12 | 594.54
1370 | -82658.12 | -79376.82 | 3281.3 | -82050.19 | 607.93
1360 | -81772.28 | -78521.61 | 3250.67 | -81151.11 | 621.17
1350 | -80889.17 | -77669.12 | 3220.05 | -80254.9 | 634.27
1340 | -80008.8 | -76819.37 | 3189.43 | -79361.57 | 647.23
1330 | -79131.18 | -75972.37 | 3158.81 | -78471.14 | 660.04
1320 | -78256.32 | -75128.13 | 3128.19 | -77583.62 | 672.7
1310 | -77384.24 | -74286.68 | 3097.56 | -76699.02 | 685.22
1300 | -76514.95 | -73448.02 | 3066.93 | -75817.35 | 697.6
1290 | -75648.48 | -72612.15 | 3036.33 | -74938.65 | 709.83
1280 | -74784.81 | -71779.11 | 3005.7 | -74062.91 | 721.9
1270 | -73923.98 | -70948.9 | 2975.08 | -73190.15 | 733.83
1260 | -73066.01 | -70121.55 | 2944.46 | -72320.38 | 745.63
1250 | -72210.9 | -69297.05 | 2913.85 | -71453.63 | 757.27
1240 | -71358.66 | -68475.43 | 2883.23 | -70589.91 | 768.75
1230 | -70509.33 | -67656.71 | 2852.62 | -69729.23 | 780.1
1220 | -69662.9 | -66840.9 | 2822 | -68871.62 | 791.28
1210 | -68819.4 | -66028.02 | 2791.38 | -68017.08 | 802.32
1200 | -67978.84 | -65218.07 | 2760.77 | -67165.63 | 813.21
1190 | -67141.25 | -64411.09 | 2730.16 | -66317.3 | 823.95
1180 | -66306.63 | -63607.08 | 2699.55 | -65472.1 | 834.53
1170 | -65475 | -62806.06 | 2668.94 | -64630.05 | 844.95
1160 | -64646.39 | -62008.05 | 2638.34 | -63791.16 | 855.23
1150 | -63820.8 | -61213.08 | 2607.72 | -62955.45 | 865.35
1140 | -62998.26 | -60421.14 | 2577.12 | -62122.95 | 875.31
1130 | -62178.79 | -59632.27 | 2546.52 | -61293.68 | 885.11
1120 | -61362.39 | -58846.48 | 2515.91 | -60467.65 | 894.74
1110 | -60549.11 | -58063.8 | 2485.31 | -59644.88 | 904.23
1100 | -59738.94 | -57284.23 | 2454.71 | -58825.4 | 913.54
1090 | -58931.91 | -56507.81 | 2424.1 | -58009.22 | 922.69
1080 | -58128.05 | -55734.54 | 2393.51 | -57196.38 | 931.67
1070 | -57327.37 | -54964.45 | 2362.92 | -56386.88 | 940.49
1060 | -56529.89 | -54197.57 | 2332.32 | -55580.76 | 949.13
1050 | -55735.64 | -53433.91 | 2301.73 | -54778.04 | 957.6
1040 | -54944.63 | -52673.49 | 2271.14 | -53978.73 | 965.9
1030 | -54156.89 | -51916.34 | 2240.55 | -53182.88 | 974.01
1020 | -53372.44 | -51162.47 | 2209.97 | -52390.5 | 981.94
1010 | -52591.3 | -50411.91 | 2179.39 | -51601.61 | 989.69
1000 | -51813.5 | -49664.69 | 2148.81 | -50816.26 | 997.24
990 | -51039.06 | -48920.83 | 2118.23 | -50034.45 | 1004.61
980 | -50268 | -48180.35 | 2087.65 | -49256.23 | 1011.77
970 | -49500.36 | -47443.27 | 2057.09 | -48481.61 | 1018.75
960 | -48736.15 | -46709.63 | 2026.52 | -47710.64 | 1025.51
950 | -47975.4 | -45979.44 | 1995.96 | -46943.34 | 1032.06
940 | -47218.14 | -45252.73 | 1965.41 | -46179.73 | 1038.41
930 | -46464.39 | -44529.54 | 1934.85 | -45419.87 | 1044.52
920 | -45714.18 | -43809.89 | 1904.29 | -44663.78 | 1050.4
910 | -44967.54 | -43093.79 | 1873.75 | -43911.49 | 1056.05
900 | -44224.51 | -42381.3 | 1843.21 | -43163.05 | 1061.46
890 | -43485.1 | -41672.42 | 1812.68 | -42418.48 | 1066.62
880 | -42749.35 | -40967.2 | 1782.15 | -41677.84 | 1071.51
870 | -42017.29 | -40265.66 | 1751.63 | -40941.15 | 1076.14
860 | -41288.95 | -39567.84 | 1721.11 | -40208.47 | 1080.48
850 | -40564.36 | -38873.76 | 1690.6 | -39479.83 | 1084.53
840 | -39843.56 | -38183.46 | 1660.1 | -38755.29 | 1088.27
830 | -39126.59 | -37496.98 | 1629.61 | -38034.88 | 1091.71
823.001 | -38627.06 | -37018.79 | 1608.27 | -37533.16 | 1093.9
823 | -38626.99 | -37018.72 | 1608.27 | -37533.09 | 1093.9
823 | -38626.99 | -37018.72 | 1608.27 | -37533.09 | 1093.9
822.999 | -38626.92 | -37018.65 | 1608.27 | -37533.02 | 1093.9
820 | -38413.46 | -36814.34 | 1599.12 | -37318.67 | 1094.79
810 | -37704.23 | -36135.57 | 1568.66 | -36606.7 | 1097.53
800 | -36998.93 | -35460.73 | 1538.2 | -35899.02 | 1099.91
790 | -36297.59 | -34789.85 | 1507.74 | -35195.7 | 1101.89
780 | -35600.25 | -34122.95 | 1477.3 | -34496.8 | 1103.45
770 | -34906.95 | -33460.08 | 1446.87 | -33802.37 | 1104.58
760 | -34217.74 | -32801.29 | 1416.45 | -33112.5 | 1105.24
750 | -33532.66 | -32146.6 | 1386.06 | -32427.24 | 1105.42
740 | -32851.74 | -31496.06 | 1355.68 | -31746.68 | 1105.06
730 | -32175.04 | -30849.72 | 1325.32 | -31070.89 | 1104.15
720 | -31502.59 | -30207.62 | 1294.97 | -30399.98 | 1102.61
710 | -30834.45 | -29569.79 | 1264.66 | -29734.02 | 1100.43
700 | -30170.65 | -28936.3 | 1234.35 | -29073.12 | 1097.53
690 | -29511.26 | -28307.19 | 1204.07 | -28417.39 | 1093.87
680 | -28856.33 | -27682.5 | 1173.83 | -27766.96 | 1089.37
670 | -28205.89 | -27062.29 | 1143.6 | -27121.94 | 1083.95
660 | -27560.02 | -26446.6 | 1113.42 | -26482.51 | 1077.51
650 | -26918.77 | -25835.5 | 1083.27 | -25848.81 | 1069.96
640 | -26282.19 | -25229.03 | 1053.16 | -25221.04 | 1061.15
630 | -25650.34 | -24627.25 | 1023.09 | -24599.41 | 1050.93
620 | -25023.29 | -24030.22 | 993.07 | -23984.19 | 1039.1
610 | -24401.1 | -23438 | 963.1 | -23375.66 | 1025.44
600 | -23783.84 | -22850.65 | 933.19 | -22774.22 | 1009.62
590 | -23171.58 | -22268.24 | 903.34 | -22180.78 | 990.8
580 | -22564.39 | -21690.83 | 873.56 | -21595.66 | 968.73
570 | -21962.35 | -21118.49 | 843.86 | -21018.68 | 943.67
560 | -21365.53 | -20551.29 | 814.24 | -20449.71 | 915.82
550 | -20774.02 | -19989.3 | 784.72 | -19888.63 | 885.39
540 | -20187.9 | -19432.59 | 755.31 | -19335.36 | 852.54
530 | -19607.27 | -18881.26 | 726.01 | -18789.8 | 817.47
520 | -19032.22 | -18335.36 | 696.86 | -18251.91 | 780.31
510 | -18462.85 | -17794.99 | 667.86 | -17721.64 | 741.21
500 | -17899.27 | -17260.24 | 639.03 | -17198.96 | 700.31
490 | -17341.59 | -16731.2 | 610.39 | -16683.86 | 657.73
480 | -16789.92 | -16207.95 | 581.97 | -16176.33 | 613.59
470 | -16244.41 | -15690.59 | 553.82 | -15676.36 | 568.05 | 556.635
460 | -15705.18 | -15179.23 | 525.95 | -15183.98 | 521.2 | 528.737
450 | -15172.39 | -14673.97 | 498.42 | -14699.21 | 473.18 | 501.173
440 | -14646.21 | -14174.91 | 471.3 | -14222.07 | 424.14 | 474.012
430 | -14126.83 | -13682.17 | 444.66 | -13752.61 | 374.22 | 447.324
420 | -13614.46 | -13195.87 | 418.59 | -13290.88 | 323.58 | 421.197
410 | -13109.34 | -12716.13 | 393.21 | -12836.92 | 272.42 | 395.748
400 | -12611.87 | -12243.08 | 368.79 | -12390.81 | 221.06 | 371.232
390 | -12123.3 | -11776.86 | 346.44 | -11952.62 | 170.68 | 348.675
380 | -11643.92 | -11317.59 | 326.33 | -11522.42 | 121.5 | 328.341
370 | -11173.63 | -10865.43 | 308.2 | -11100.31 | 73.32 | 310.013 | 140.4357
360 | -10712.4 | -10420.54 | 291.86 | -10686.39 | 26.01 | 293.494
350 | -10260.24 | -9983.063 | 277.177 | -10280.75 | -20.51 | 278.6453
340 | -9817.151 | -9553.181 | 263.97 | -9883.524 | -66.373 | 265.2907
330 | -9383.198 | -9131.063 | 252.135 | -9494.831 | -111.633 | 253.3185
320 | -8958.45 | -8716.898 | 241.552 | -9114.807 | -156.357 | 242.6103
310 | -8543 | -8310.882 | 232.118 | -8743.6 | -200.6 | 233.0614
300 | -8136.961 | -7913.217 | 223.744 | -8381.366 | -244.405 | 224.5814
290 | -7740.464 | -7524.122 | 216.342 | -8028.278 | -287.814 | 217.0822
280 | -7353.656 | -7143.823 | 209.833 | -7684.516 | -330.86 | 210.4839
270 | -6976.704 | -6772.562 | 204.142 | -7350.276 | -373.572 | 204.7111
260 | -6609.787 | -6410.591 | 199.196 | -7025.764 | -415.977 | 199.6906
250 | -6253.106 | -6058.182 | 194.924 | -6711.205 | -458.099
240 | -5906.875 | -5715.617 | 191.258 | -6406.833 | -499.958
230 | -5571.325 | -5383.2 | 188.125 | -6112.899 | -541.574
220 | -5246.705 | -5061.25 | 185.455 | -5829.67 | -582.965
210 | -4933.276 | -4750.108 | 183.168 | -5557.425 | -624.149
200 | -4631.317 | -4450.145 | 181.172 | -5296.456 | -665.139
190 | -4341.116 | -4161.759 | 179.357 | -5047.068 | -705.952
180 | -4062.969 | -3885.409 | 177.56 | -4809.571 | -746.602
170 | -3797.173 | -3621.9 | 175.273 | -4584.278 | -787.105
160 | -3544.016 | -3371.99 | 172.026 | -4371.495 | -827.479
150 | -3303.762 | -3135.732 | 168.03 | -4171.503 | -867.741
140 | -3076.623 | -2913.186 | 163.437 | -3984.537 | -907.914
130 | -2862.719 | -2704.358 | 158.361 | -3810.745 | -948.026
120 | -2662.013 | -2509.126 | 152.887 | -3650.128 | -988.115
110 | -2474.198 | -2327.115 | 147.083 | -3502.43 | -1028.232
100 | -2298.516 | -2157.506 | 141.01 | -3366.968 | -1068.452
90 | -2133.424 | -1998.709 | 134.715 | -3242.312 | -1108.888
80 | -1976 | -1847.759 | 128.241 | -3125.719 | -1149.719
70 | -1820.788 | -1699.159 | 121.629 | -3012.024 | -1191.236
60 | -1657.402 | -1542.492 | 114.91 | -2891.352 | -1233.95
50 | -1465.107 | -1356.996 | 108.111 | -2743.927 | -1278.82
40 | -1198.93 | -1097.672 | 101.258 | -2526.758 | -1327.828
30 | -747.0995 | -652.7293 | 94.3702 | -2132.841 | -1385.7415
20 | 242.1453 | 329.6075 | 87.4622 | -1225.056 | -1467.2013
10 | 3589.718 | 3670.263 | 80.545 | 1942.987 | -1646.731
|  |  | 0 |  | 0
|  |  | 0 |  | 0

## 262
Thermocal
|  | Mes |  | K |  | J/mol
T | GM(FCC_A1) | hcp | ΔG(fcc->hcp) | bcc | ΔG(fcc->bcc)
1500 | -92360.82 | -88940.31 | 3420.51 | -91963.73 | 397.09
1490 | -91476.62 | -88088.72 | 3387.9 | -91072.88 | 403.74
1480 | -90594.91 | -87239.63 | 3355.28 | -90184.63 | 410.28
1470 | -89715.72 | -86393.05 | 3322.67 | -89299 | 416.72
1460 | -88839.05 | -85548.98 | 3290.07 | -88415.99 | 423.06
1450 | -87964.91 | -84707.46 | 3257.45 | -87535.63 | 429.28
1440 | -87093.31 | -83868.47 | 3224.84 | -86657.92 | 435.39
1430 | -86224.27 | -83032.04 | 3192.23 | -85782.87 | 441.4
1420 | -85357.79 | -82198.17 | 3159.62 | -84910.5 | 447.29
1410 | -84493.89 | -81366.88 | 3127.01 | -84040.81 | 453.08
1400 | -83632.58 | -80538.18 | 3094.4 | -83173.84 | 458.74
1390 | -82773.87 | -79712.08 | 3061.79 | -82309.57 | 464.3
1380 | -81917.77 | -78888.59 | 3029.18 | -81448.03 | 469.74
1370 | -81064.3 | -78067.73 | 2996.57 | -80589.23 | 475.07
1360 | -80213.46 | -77249.52 | 2963.94 | -79733.2 | 480.26
1350 | -79365.28 | -76433.95 | 2931.33 | -78879.93 | 485.35
1340 | -78519.77 | -75621.04 | 2898.73 | -78029.45 | 490.32
1330 | -77676.93 | -74810.8 | 2866.13 | -77181.76 | 495.17
1320 | -76836.78 | -74003.27 | 2833.51 | -76336.89 | 499.89
1310 | -75999.34 | -73198.43 | 2800.91 | -75494.85 | 504.49
1300 | -75164.61 | -72396.32 | 2768.29 | -74655.66 | 508.95
1290 | -74332.61 | -71596.93 | 2735.68 | -73819.33 | 513.28
1280 | -73503.37 | -70800.3 | 2703.07 | -72985.88 | 517.49
1270 | -72676.88 | -70006.41 | 2670.47 | -72155.32 | 521.56
1260 | -71853.16 | -69215.31 | 2637.85 | -71327.68 | 525.48
1250 | -71032.24 | -68427 | 2605.24 | -70502.97 | 529.27
1240 | -70214.12 | -67641.49 | 2572.63 | -69681.21 | 532.91
1230 | -69398.84 | -66858.81 | 2540.03 | -68862.42 | 536.42
1220 | -68586.38 | -66078.96 | 2507.42 | -68046.61 | 539.77
1210 | -67776.77 | -65301.96 | 2474.81 | -67233.81 | 542.96
1200 | -66970.03 | -64527.83 | 2442.2 | -66424.04 | 545.99
1190 | -66166.18 | -63756.59 | 2409.59 | -65617.31 | 548.87
1180 | -65365.23 | -62988.25 | 2376.98 | -64813.65 | 551.58
1170 | -64567.19 | -62222.82 | 2344.37 | -64013.09 | 554.1
1160 | -63772.1 | -61460.33 | 2311.77 | -63215.63 | 556.47
1150 | -62979.95 | -60700.8 | 2279.15 | -62421.31 | 558.64
1140 | -62190.78 | -59944.23 | 2246.55 | -61630.15 | 560.63
1130 | -61404.6 | -59190.66 | 2213.94 | -60842.17 | 562.43
1120 | -60621.43 | -58440.09 | 2181.34 | -60057.4 | 564.03
1110 | -59841.28 | -57692.55 | 2148.73 | -59275.87 | 565.41
1100 | -59064.18 | -56948.05 | 2116.13 | -58497.6 | 566.58
1090 | -58290.14 | -56206.62 | 2083.52 | -57722.62 | 567.52
1080 | -57519.19 | -55468.28 | 2050.91 | -56950.95 | 568.24
1070 | -56751.35 | -54733.04 | 2018.31 | -56182.64 | 568.71
1060 | -55986.63 | -54000.93 | 1985.7 | -55417.71 | 568.92
1050 | -55225.06 | -53271.96 | 1953.1 | -54656.18 | 568.88
1040 | -54466.66 | -52546.16 | 1920.5 | -53898.11 | 568.55
1030 | -53711.45 | -51823.55 | 1887.9 | -53143.51 | 567.94
1020 | -52959.45 | -51104.16 | 1855.29 | -52392.43 | 567.02
1010 | -52210.69 | -50388 | 1822.69 | -51644.9 | 565.79
1000 | -51465.19 | -49675.1 | 1790.09 | -50900.96 | 564.23
990 | -50722.97 | -48965.48 | 1757.49 | -50160.66 | 562.31
980 | -49984.05 | -48259.17 | 1724.88 | -49424.04 | 560.01
970 | -49248.47 | -47556.19 | 1692.28 | -48691.14 | 557.33
960 | -48516.25 | -46856.56 | 1659.69 | -47962.01 | 554.24
950 | -47787.4 | -46160.32 | 1627.08 | -47236.7 | 550.7
940 | -47061.97 | -45467.48 | 1594.49 | -46515.26 | 546.71
930 | -46339.97 | -44778.07 | 1561.9 | -45797.75 | 542.22
920 | -45621.43 | -44092.13 | 1529.3 | -45084.23 | 537.2
910 | -44906.38 | -43409.68 | 1496.7 | -44374.76 | 531.62
900 | -44194.85 | -42730.74 | 1464.11 | -43669.41 | 525.44
890 | -43486.87 | -42055.35 | 1431.52 | -42968.25 | 518.62
880 | -42782.46 | -41383.54 | 1398.92 | -42271.35 | 511.11
870 | -42081.66 | -40715.33 | 1366.33 | -41578.81 | 502.85
860 | -41384.51 | -40050.76 | 1333.75 | -40890.71 | 493.8
850 | -40691.02 | -39389.86 | 1301.16 | -40207.16 | 483.86
840 | -40001.23 | -38732.66 | 1268.57 | -39528.26 | 472.97
830 | -39315.18 | -38079.2 | 1235.98 | -38854.13 | 461.05
823.001 | -38837.26 | -37624.07 | 1213.19 | -38385.21 | 452.05
823 | -38837.19 | -37624.01 | 1213.18 | -38385.15 | 452.04
823 | -38837.19 | -37624.01 | 1213.18 | -38385.15 | 452.04
822.999 | -38837.12 | -37623.95 | 1213.17 | -38385.08 | 452.04
820 | -38632.91 | -37429.5 | 1203.41 | -38184.91 | 448
810 | -37954.43 | -36783.61 | 1170.82 | -37520.74 | 433.69
800 | -37279.8 | -36141.55 | 1138.25 | -36861.82 | 417.98
790 | -36609.05 | -35503.38 | 1105.67 | -36208.32 | 400.73
780 | -35942.21 | -34869.11 | 1073.1 | -35560.49 | 381.72
770 | -35279.32 | -34238.8 | 1040.52 | -34918.69 | 360.63
760 | -34620.43 | -33612.47 | 1007.96 | -34283.69 | 336.74
750 | -33965.58 | -32990.18 | 975.4 | -33655.53 | 310.05
740 | -33314.8 | -32371.96 | 942.84 | -33034.1 | 280.7
730 | -32668.14 | -31757.86 | 910.28 | -32419.29 | 248.85
720 | -32025.64 | -31147.91 | 877.73 | -31811 | 214.64
710 | -31387.34 | -30542.17 | 845.17 | -31209.16 | 178.18
700 | -30753.31 | -29940.68 | 812.63 | -30613.7 | 139.61
690 | -30123.57 | -29343.48 | 780.09 | -30024.55 | 99.02
680 | -29498.18 | -28750.63 | 747.55 | -29441.68 | 56.5
670 | -28877.2 | -28162.18 | 715.02 | -28865.03 | 12.17
660 | -28260.67 | -27578.17 | 682.5 | -28294.57 | -33.9
650 | -27648.64 | -26998.66 | 649.98 | -27730.29 | -81.65
640 | -27041.18 | -26423.7 | 617.48 | -27172.14 | -130.96
630 | -26438.33 | -25853.35 | 584.98 | -26620.12 | -181.79
620 | -25840.16 | -25287.67 | 552.49 | -26074.23 | -234.07
610 | -25246.73 | -24726.72 | 520.01 | -25534.45 | -287.72
600 | -24658.1 | -24170.56 | 487.54 | -25000.79 | -342.69
590 | -24074.33 | -23619.24 | 455.09 | -24473.24 | -398.91
580 | -23495.49 | -23072.85 | 422.64 | -23951.83 | -456.34
570 | -22921.66 | -22531.44 | 390.22 | -23436.56 | -514.9
560 | -22352.89 | -21995.08 | 357.81 | -22927.45 | -574.56
550 | -21789.27 | -21463.85 | 325.42 | -22424.53 | -635.26
540 | -21230.88 | -20937.82 | 293.06 | -21927.82 | -696.94
530 | -20677.78 | -20417.07 | 260.71 | -21437.36 | -759.58
520 | -20130.07 | -19901.68 | 228.39 | -20953.17 | -823.1
510 | -19587.83 | -19391.73 | 196.1 | -20475.29 | -887.46
500 | -19051.15 | -18887.3 | 163.85 | -20003.78 | -952.63
490 | -18520.12 | -18388.49 | 131.63 | -19538.68 | -1018.56
480 | -17994.84 | -17895.38 | 99.46 | -19080.03 | -1085.19
470 | -17475.41 | -17408.08 | 67.33 | -18627.9 | -1152.49 | 70.543
460 | -16961.94 | -16926.68 | 35.26 | -18182.34 | -1220.4 | 38.467
450 | -16454.54 | -16451.28 | 3.26 | -17743.43 | -1288.89 | 6.46
440 | -15953.32 | -15982 | -28.68 | -17311.22 | -1357.9 | -25.486
430 | -15458.4 | -15518.94 | -60.54 | -16885.81 | -1427.41 | -44.61 | 433.3082
420 | -14969.92 | -15062.22 | -92.3 | -16467.27 | -1497.35 | -89.124
410 | -14488.01 | -14611.96 | -123.95 | -16055.67 | -1567.66 | -120.785
400 | -14012.81 | -14168.3 | -155.49 | -15651.13 | -1638.32 | -152.336
390 | -13544.48 | -13731.35 | -186.87 | -15253.73 | -1709.25 | -183.732
380 | -13083.18 | -13301.26 | -218.08 | -14863.58 | -1780.4 | -214.959
370 | -12629.08 | -12878.17 | -249.09 | -14480.79 | -1851.71 | -245.989 | 415.4982
360 | -12182.36 | -12462.23 | -279.87 | -14105.48 | -1923.12 | -276.792
350 | -11743.23 | -12053.61 | -310.38 | -13737.78 | -1994.55 | -307.329
340 | -11311.91 | -11652.45 | -340.54 | -13377.81 | -2065.9 | -337.524
330 | -10888.63 | -11258.95 | -370.32 | -13025.71 | -2137.08 | -367.342
320 | -10473.67 | -10873.27 | -399.6 | -12681.65 | -2207.98 | -396.672
310 | -10067.34 | -10495.61 | -428.27 | -12345.78 | -2278.44 | -425.403
300 | -9669.968 | -10126.17 | -456.202 | -12018.25 | -2348.282 | -453.4088
290 | -9281.997 | -9765.157 | -483.16 | -11699.27 | -2417.273 | -480.4642
280 | -8903.964 | -9412.788 | -508.824 | -11389 | -2485.036 | -506.2576
270 | -8537.235 | -9069.295 | -532.06 | -11087.66 | -2550.425 | -529.7364
260 | -8183.858 | -8734.92 | -551.062 | -10795.45 | -2611.592 | -549.1618
250 | -7843.589 | -8409.915 | -566.326 | -10512.59 | -2669.001
240 | -7516.192 | -8094.547 | -578.355 | -10239.32 | -2723.128
230 | -7201.542 | -7789.092 | -587.55 | -9975.889 | -2774.347
220 | -6899.592 | -7493.84 | -594.248 | -9722.546 | -2822.954
210 | -6610.359 | -7209.091 | -598.732 | -9479.561 | -2869.202
200 | -6333.905 | -6935.153 | -601.248 | -9247.209 | -2913.304
190 | -6070.33 | -6672.343 | -602.013 | -9025.771 | -2955.441
180 | -5819.755 | -6420.978 | -601.223 | -8815.527 | -2995.772
170 | -5582.316 | -6181.369 | -599.053 | -8616.753 | -3034.437
160 | -5358.146 | -5953.813 | -595.667 | -8429.704 | -3071.558
150 | -5147.354 | -5738.575 | -591.221 | -8254.6 | -3107.246
140 | -4949.998 | -5535.853 | -585.855 | -8091.593 | -3141.595
130 | -4766.035 | -5345.746 | -579.711 | -7940.727 | -3174.692
120 | -4595.25 | -5168.178 | -572.928 | -7801.862 | -3206.612
110 | -4437.134 | -5002.793 | -565.659 | -7674.559 | -3237.425
100 | -4290.685 | -4848.767 | -558.082 | -7557.875 | -3267.19
90 | -4154.047 | -4704.515 | -550.468 | -7450.018 | -3295.971
80 | -4023.872 | -4567.549 | -543.677 | -7347.711 | -3323.839
70 | -3894.074 | -4432.72 | -538.646 | -7244.969 | -3350.895
60 | -3753.263 | -4288.071 | -534.808 | -7130.575 | -3377.312
50 | -3578.949 | -4110.728 | -531.779 | -6982.385 | -3403.436
40 | -3322.703 | -3851.993 | -529.29 | -6752.751 | -3430.048
30 | -2864.756 | -3391.903 | -527.147 | -6323.967 | -3459.211
20 | -1829.463 | -2354.661 | -525.198 | -5327.198 | -3497.735
10 | 1723.26 | 1199.923 | -523.337 | -1858.966 | -3582.226
|  |  | 0 |  | 0
|  |  | 0 |  | 0

## 263
Thermocal
|  | Mes |  | K |  | J/mol
T | GM(FCC_A1) | hcp | ΔG(fcc->hcp) | bcc | ΔG(fcc->bcc)
1500 | -95154.09 | -92160.94 | 2993.15 | -94676.47 | 477.62
1490 | -94265.27 | -91300.41 | 2964.86 | -93782.33 | 482.94
1480 | -93378.94 | -90442.38 | 2936.56 | -92890.8 | 488.14
1470 | -92495.12 | -89586.87 | 2908.25 | -92001.87 | 493.25
1460 | -91613.83 | -88733.88 | 2879.95 | -91115.56 | 498.27
1450 | -90735.07 | -87883.42 | 2851.65 | -90231.9 | 503.17
1440 | -89858.85 | -87035.5 | 2823.35 | -89350.88 | 507.97
1430 | -88985.2 | -86190.14 | 2795.06 | -88472.51 | 512.69
1420 | -88114.1 | -85347.35 | 2766.75 | -87596.81 | 517.29
1410 | -87245.58 | -84507.13 | 2738.45 | -86723.8 | 521.78
1400 | -86379.66 | -83669.51 | 2710.15 | -85853.48 | 526.18
1390 | -85516.33 | -82834.48 | 2681.85 | -84985.86 | 530.47
1380 | -84655.62 | -82002.08 | 2653.54 | -84120.97 | 534.65
1370 | -83797.54 | -81172.3 | 2625.24 | -83258.8 | 538.74
1360 | -82942.1 | -80345.16 | 2596.94 | -82399.39 | 542.71
1350 | -82089.31 | -79520.66 | 2568.65 | -81542.73 | 546.58
1340 | -81239.19 | -78698.84 | 2540.35 | -80688.85 | 550.34
1330 | -80391.74 | -77879.7 | 2512.04 | -79837.76 | 553.98
1320 | -79546.98 | -77063.24 | 2483.74 | -78989.47 | 557.51
1310 | -78704.94 | -76249.49 | 2455.45 | -78143.99 | 560.95
1300 | -77865.61 | -75438.46 | 2427.15 | -77301.34 | 564.27
1290 | -77029.01 | -74630.16 | 2398.85 | -76461.55 | 567.46
1280 | -76195.16 | -73824.62 | 2370.54 | -75624.61 | 570.55
1270 | -75364.07 | -73021.83 | 2342.24 | -74790.55 | 573.52
1260 | -74535.77 | -72221.81 | 2313.96 | -73959.38 | 576.39
1250 | -73710.24 | -71424.59 | 2285.65 | -73131.13 | 579.11
1240 | -72887.53 | -70630.18 | 2257.35 | -72305.8 | 581.73
1230 | -72067.64 | -69838.59 | 2229.05 | -71483.42 | 584.22
1220 | -71250.59 | -69049.84 | 2200.75 | -70664 | 586.59
1210 | -70436.38 | -68263.93 | 2172.45 | -69847.56 | 588.82
1200 | -69625.05 | -67480.9 | 2144.15 | -69034.12 | 590.93
1190 | -68816.61 | -66700.75 | 2115.86 | -68223.7 | 592.91
1180 | -68011.07 | -65923.51 | 2087.56 | -67416.31 | 594.76
1170 | -67208.45 | -65149.18 | 2059.27 | -66611.98 | 596.47
1160 | -66408.76 | -64377.79 | 2030.97 | -65810.73 | 598.03
1150 | -65612.03 | -63609.36 | 2002.67 | -65012.57 | 599.46
1140 | -64818.27 | -62843.89 | 1974.38 | -64217.54 | 600.73
1130 | -64027.5 | -62081.42 | 1946.08 | -63425.65 | 601.85
1120 | -63239.74 | -61321.96 | 1917.78 | -62636.92 | 602.82
1110 | -62455.01 | -60565.52 | 1889.49 | -61851.38 | 603.63
1100 | -61673.32 | -59812.13 | 1861.19 | -61069.05 | 604.27
1090 | -60894.7 | -59061.81 | 1832.89 | -60289.96 | 604.74
1080 | -60119.17 | -58314.57 | 1804.6 | -59514.13 | 605.04
1070 | -59346.75 | -57570.44 | 1776.31 | -58741.59 | 605.16
1060 | -58577.45 | -56829.43 | 1748.02 | -57972.36 | 605.09
1050 | -57811.3 | -56091.57 | 1719.73 | -57206.47 | 604.83
1040 | -57048.32 | -55356.89 | 1691.43 | -56443.96 | 604.36
1030 | -56288.53 | -54625.39 | 1663.14 | -55684.84 | 603.69
1020 | -55531.95 | -53897.11 | 1634.84 | -54929.16 | 602.79
1010 | -54778.62 | -53172.06 | 1606.56 | -54176.94 | 601.68
1000 | -54028.54 | -52450.27 | 1578.27 | -53428.21 | 600.33
990 | -53281.74 | -51731.77 | 1549.97 | -52683.02 | 598.72
980 | -52538.25 | -51016.57 | 1521.68 | -51941.39 | 596.86
970 | -51798.1 | -50304.7 | 1493.4 | -51203.38 | 594.72
960 | -51061.3 | -49596.18 | 1465.12 | -50468.99 | 592.31
950 | -50327.88 | -48891.05 | 1436.83 | -49738.3 | 589.58
940 | -49597.87 | -48189.33 | 1408.54 | -49011.32 | 586.55
930 | -48871.3 | -47491.04 | 1380.26 | -48288.12 | 583.18
920 | -48148.19 | -46796.21 | 1351.98 | -47568.73 | 579.46
910 | -47428.57 | -46104.88 | 1323.69 | -46853.2 | 575.37
900 | -46712.46 | -45417.06 | 1295.4 | -46141.59 | 570.87
890 | -45999.91 | -44732.78 | 1267.13 | -45433.95 | 565.96
880 | -45290.93 | -44052.09 | 1238.84 | -44730.33 | 560.6
870 | -44585.57 | -43374.99 | 1210.58 | -44030.8 | 554.77
860 | -43883.84 | -42701.54 | 1182.3 | -43335.41 | 548.43
850 | -43185.78 | -42031.76 | 1154.02 | -42644.25 | 541.53
840 | -42491.42 | -41365.67 | 1125.75 | -41957.37 | 534.05
830 | -41800.8 | -40703.32 | 1097.48 | -41274.86 | 525.94
823.001 | -41319.68 | -40241.98 | 1077.7 | -40799.82 | 519.86
823 | -41319.61 | -40241.92 | 1077.69 | -40799.75 | 519.86
823 | -41319.61 | -40241.92 | 1077.69 | -40799.75 | 519.86
822.999 | -41319.54 | -40241.86 | 1077.68 | -40799.68 | 519.86
820 | -41113.95 | -40044.74 | 1069.21 | -40596.8 | 517.15
810 | -40430.91 | -39389.97 | 1040.94 | -39923.29 | 507.62
800 | -39751.71 | -38739.03 | 1012.68 | -39254.42 | 497.29
790 | -39076.39 | -38091.96 | 984.43 | -38590.3 | 486.09
780 | -38404.98 | -37448.82 | 956.16 | -37931.05 | 473.93
770 | -37737.52 | -36809.62 | 927.9 | -37276.81 | 460.71
760 | -37074.06 | -36174.41 | 899.65 | -36627.72 | 446.34
750 | -36414.63 | -35543.23 | 871.4 | -35983.95 | 430.68
740 | -35759.28 | -34916.12 | 843.16 | -35345.71 | 413.57
730 | -35108.05 | -34293.13 | 814.92 | -34713.21 | 394.84
720 | -34460.98 | -33674.3 | 786.68 | -34086.74 | 374.24
710 | -33818.11 | -33059.67 | 758.44 | -33466.82 | 351.29
700 | -33179.5 | -32449.28 | 730.22 | -32854.15 | 325.35
690 | -32545.19 | -31843.2 | 701.99 | -32248.6 | 296.59
680 | -31915.23 | -31241.45 | 673.78 | -31650.07 | 265.16
670 | -31289.68 | -30644.1 | 645.58 | -31058.43 | 231.25
660 | -30668.57 | -30051.2 | 617.37 | -30473.6 | 194.97
650 | -30051.97 | -29462.79 | 589.18 | -29895.5 | 156.47
640 | -29439.93 | -28878.93 | 561 | -29324.07 | 115.86
630 | -28832.51 | -28299.68 | 532.83 | -28759.24 | 73.27
620 | -28229.76 | -27725.1 | 504.66 | -28200.97 | 28.79
610 | -27631.75 | -27155.25 | 476.5 | -27649.23 | -17.48
600 | -27038.54 | -26590.18 | 448.36 | -27103.99 | -65.45
590 | -26450.2 | -26029.95 | 420.25 | -26565.22 | -115.02
580 | -25866.78 | -25474.65 | 392.13 | -26032.92 | -166.14
570 | -25288.36 | -24924.32 | 364.04 | -25507.07 | -218.71
560 | -24715.02 | -24379.05 | 335.97 | -24987.69 | -272.67
550 | -24146.82 | -23838.9 | 307.92 | -24474.76 | -327.94
540 | -23583.84 | -23303.95 | 279.89 | -23968.31 | -384.47
530 | -23026.16 | -22774.27 | 251.89 | -23468.34 | -442.18
520 | -22473.87 | -22249.95 | 223.92 | -22974.89 | -501.02
510 | -21927.04 | -21731.06 | 195.98 | -22487.97 | -560.93
500 | -21385.78 | -21217.7 | 168.08 | -22007.62 | -621.84
490 | -20850.17 | -20709.94 | 140.23 | -21533.87 | -683.7
480 | -20320.31 | -20207.89 | 112.42 | -21066.78 | -746.47
470 | -19796.3 | -19711.64 | 84.66 | -20606.37 | -810.07 | 87.436
460 | -19278.26 | -19221.28 | 56.98 | -20152.71 | -874.45 | 59.748
450 | -18766.28 | -18736.92 | 29.36 | -19705.85 | -939.57 | 32.122
440 | -18260.48 | -18258.67 | 1.81 | -19265.86 | -1005.38 | 23.85
430 | -17761 | -17786.64 | -25.64 | -18832.79 | -1071.79 | -22.895
420 | -17267.96 | -17320.94 | -52.98 | -18406.74 | -1138.78 | -50.246
410 | -16781.49 | -16861.7 | -80.21 | -17987.77 | -1206.28 | -77.487 | 413.0151
400 | -16301.75 | -16409.03 | -107.28 | -17575.96 | -1274.21 | -104.573
390 | -15828.88 | -15963.08 | -134.2 | -17171.42 | -1342.54 | -131.508
380 | -15363.06 | -15523.98 | -160.92 | -16774.24 | -1411.18 | -158.248
370 | -14904.45 | -15091.87 | -187.42 | -16384.52 | -1480.07 | -184.77 | 399.9698
360 | -14453.25 | -14666.9 | -213.65 | -16002.38 | -1549.13 | -211.027
350 | -14009.66 | -14249.23 | -239.57 | -15627.93 | -1618.27 | -236.978
340 | -13573.92 | -13839.03 | -265.11 | -15261.31 | -1687.39 | -262.556
330 | -13146.27 | -13436.46 | -290.19 | -14902.65 | -1756.38 | -287.682
320 | -12727 | -13041.7 | -314.7 | -14552.09 | -1825.09 | -312.249
310 | -12316.43 | -12654.95 | -338.52 | -14209.78 | -1893.35 | -336.138
300 | -11914.95 | -12276.4 | -361.45 | -13875.9 | -1960.95 | -359.157
290 | -11523.04 | -11906.26 | -383.22 | -13550.61 | -2027.57 | -381.043
280 | -11141.65 | -11544.75 | -403.1 | -13234.09 | -2092.44 | -401.112
270 | -10773.03 | -11192.09 | -419.06 | -12926.54 | -2153.51 | -417.464
260 | -10417.24 | -10848.53 | -431.29 | -12628.17 | -2210.93 | -430.067
250 | -10074.01 | -10514.32 | -440.31 | -12339.2 | -2265.19
240 | -9743.228 | -10189.72 | -446.492 | -12059.84 | -2316.612
230 | -9424.817 | -9875.004 | -450.187 | -11790.35 | -2365.533
220 | -9118.792 | -9570.46 | -451.668 | -11530.96 | -2412.168
210 | -8825.205 | -9276.385 | -451.18 | -11281.96 | -2456.755
200 | -8544.148 | -8993.084 | -448.936 | -11043.59 | -2499.442
190 | -8275.741 | -8720.868 | -445.127 | -10816.14 | -2540.399
180 | -8020.124 | -8460.053 | -439.929 | -10599.87 | -2579.746
170 | -7777.44 | -8210.943 | -433.503 | -10395.06 | -2617.62
160 | -7547.83 | -7973.834 | -426.004 | -10201.95 | -2654.12
150 | -7331.405 | -7748.981 | -417.576 | -10020.75 | -2689.345
140 | -7128.218 | -7536.585 | -408.367 | -9851.588 | -2723.37
130 | -6938.218 | -7336.746 | -398.528 | -9694.495 | -2756.277
120 | -6761.171 | -7149.401 | -388.23 | -9549.307 | -2788.136
110 | -6596.539 | -6974.237 | -377.698 | -9415.548 | -2819.009
100 | -6443.274 | -6810.596 | -367.322 | -9292.232 | -2848.958
90 | -6299.451 | -6657.898 | -358.447 | -9177.506 | -2878.055
80 | -6161.613 | -6512.715 | -351.102 | -9067.996 | -2906.383
70 | -6023.497 | -6368.311 | -344.814 | -8957.567 | -2934.07
60 | -5873.42 | -6212.704 | -339.284 | -8834.76 | -2961.34
50 | -5688.357 | -6022.65 | -334.293 | -8676.988 | -2988.631
40 | -5418.809 | -5748.482 | -329.673 | -8435.728 | -3016.919
30 | -4942.515 | -5267.806 | -325.291 | -7991.225 | -3048.71
20 | -3876.372 | -4197.413 | -321.041 | -6968.511 | -3092.139
10 | -243.0704 | -559.924 | -316.8536 | -3433.462 | -3190.3916
|  |  | 0 |  | 0
|  |  | 0 |  | 0

## 264
Thermocal
|  | Mes |  | K |  | J/mol
T | GM(FCC_A1) | hcp | ΔG(fcc->hcp) | bcc | ΔG(fcc->bcc)
1500 | -93102.95 | -89791.7 | 3311.25 | -92665.28 | 437.67
1490 | -92212.61 | -88932.55 | 3280.06 | -91767.27 | 445.34
1480 | -91324.78 | -88075.91 | 3248.87 | -90871.87 | 452.91
1470 | -90439.48 | -87221.79 | 3217.69 | -89979.09 | 460.39
1460 | -89556.71 | -86370.21 | 3186.5 | -89088.96 | 467.75
1450 | -88676.49 | -85521.17 | 3155.32 | -88201.48 | 475.01
1440 | -87798.83 | -84674.69 | 3124.14 | -87316.66 | 482.17
1430 | -86923.73 | -83830.78 | 3092.95 | -86434.51 | 489.22
1420 | -86051.22 | -82989.45 | 3061.77 | -85555.05 | 496.17
1410 | -85181.29 | -82150.7 | 3030.59 | -84678.29 | 503
1400 | -84313.97 | -81314.57 | 2999.4 | -83804.23 | 509.74
1390 | -83449.27 | -80481.05 | 2968.22 | -82932.91 | 516.36
1380 | -82587.19 | -79650.15 | 2937.04 | -82064.31 | 522.88
1370 | -81727.75 | -78821.9 | 2905.85 | -81198.47 | 529.28
1360 | -80870.97 | -77996.3 | 2874.67 | -80335.39 | 535.58
1350 | -80016.85 | -77173.36 | 2843.49 | -79475.09 | 541.76
1340 | -79165.41 | -76353.1 | 2812.31 | -78617.57 | 547.84
1330 | -78316.66 | -75535.54 | 2781.12 | -77762.86 | 553.8
1320 | -77470.62 | -74720.68 | 2749.94 | -76910.97 | 559.65
1310 | -76627.3 | -73908.54 | 2718.76 | -76061.91 | 565.39
1300 | -75786.7 | -73099.12 | 2687.58 | -75215.7 | 571
1290 | -74948.86 | -72292.46 | 2656.4 | -74372.35 | 576.51
1280 | -74113.78 | -71488.56 | 2625.22 | -73531.89 | 581.89
1270 | -73281.47 | -70687.44 | 2594.03 | -72694.31 | 587.16
1260 | -72451.95 | -69889.09 | 2562.86 | -71859.66 | 592.29
1250 | -71625.23 | -69093.56 | 2531.67 | -71027.92 | 597.31
1240 | -70801.34 | -68300.85 | 2500.49 | -70199.14 | 602.2
1230 | -69980.29 | -67510.98 | 2469.31 | -69373.31 | 606.98
1220 | -69162.08 | -66723.95 | 2438.13 | -68550.48 | 611.6
1210 | -68346.74 | -65939.78 | 2406.96 | -67730.63 | 616.11
1200 | -67534.28 | -65158.51 | 2375.77 | -66913.8 | 620.48
1190 | -66724.73 | -64380.13 | 2344.6 | -66100.01 | 624.72
1180 | -65918.09 | -63604.66 | 2313.43 | -65289.28 | 628.81
1170 | -65114.38 | -62832.14 | 2282.24 | -64481.62 | 632.76
1160 | -64313.62 | -62062.55 | 2251.07 | -63677.05 | 636.57
1150 | -63515.83 | -61295.95 | 2219.88 | -62875.61 | 640.22
1140 | -62721.03 | -60532.32 | 2188.71 | -62077.3 | 643.73
1130 | -61929.23 | -59771.7 | 2157.53 | -61282.16 | 647.07
1120 | -61140.46 | -59014.1 | 2126.36 | -60490.2 | 650.26
1110 | -60354.72 | -58259.54 | 2095.18 | -59701.45 | 653.27
1100 | -59572.05 | -57508.04 | 2064.01 | -58915.93 | 656.12
1090 | -58792.46 | -56759.62 | 2032.84 | -58133.66 | 658.8
1080 | -58015.97 | -56014.3 | 2001.67 | -57354.68 | 661.29
1070 | -57242.6 | -55272.11 | 1970.49 | -56579.01 | 663.59
1060 | -56472.37 | -54533.05 | 1939.32 | -55806.68 | 665.69
1050 | -55705.3 | -53797.16 | 1908.14 | -55037.7 | 667.6
1040 | -54941.42 | -53064.44 | 1876.98 | -54272.12 | 669.3
1030 | -54180.74 | -52334.94 | 1845.8 | -53509.97 | 670.77
1020 | -53423.3 | -51608.66 | 1814.64 | -52751.27 | 672.03
1010 | -52669.1 | -50885.63 | 1783.47 | -51996.06 | 673.04
1000 | -51918.18 | -50165.87 | 1752.31 | -51244.37 | 673.81
990 | -51170.55 | -49449.41 | 1721.14 | -50496.24 | 674.31
980 | -50426.25 | -48736.27 | 1689.98 | -49751.7 | 674.55
970 | -49685.29 | -48026.48 | 1658.81 | -49010.79 | 674.5
960 | -48947.7 | -47320.06 | 1627.64 | -48273.54 | 674.16
950 | -48213.52 | -46617.03 | 1596.49 | -47540.01 | 673.51
940 | -47482.75 | -45917.43 | 1565.32 | -46810.23 | 672.52
930 | -46755.44 | -45221.27 | 1534.17 | -46084.25 | 671.19
920 | -46031.6 | -44528.59 | 1503.01 | -45362.12 | 669.48
910 | -45311.27 | -43839.41 | 1471.86 | -44643.88 | 667.39
900 | -44594.47 | -43153.77 | 1440.7 | -43929.59 | 664.88
890 | -43881.24 | -42471.69 | 1409.55 | -43219.3 | 661.94
880 | -43171.6 | -41793.2 | 1378.4 | -42513.08 | 658.52
870 | -42465.58 | -41118.32 | 1347.26 | -41810.98 | 654.6
860 | -41763.22 | -40447.11 | 1316.11 | -41113.07 | 650.15
850 | -41064.54 | -39779.57 | 1284.97 | -40419.41 | 645.13
840 | -40369.59 | -39115.76 | 1253.83 | -39730.09 | 639.5
830 | -39678.38 | -38455.69 | 1222.69 | -39045.19 | 633.19
823.001 | -39196.86 | -37995.96 | 1200.9 | -38568.5 | 628.36
823 | -39196.79 | -37995.89 | 1200.9 | -38568.43 | 628.36
823 | -39196.79 | -37995.89 | 1200.9 | -38568.43 | 628.36
822.999 | -39196.72 | -37995.82 | 1200.9 | -38568.36 | 628.36
820 | -38990.97 | -37799.41 | 1191.56 | -38364.79 | 626.18
810 | -38307.37 | -37146.94 | 1160.43 | -37688.99 | 618.38
800 | -37627.64 | -36498.33 | 1129.31 | -37017.89 | 609.75
790 | -36951.79 | -35853.61 | 1098.18 | -36351.61 | 600.18
780 | -36279.88 | -35212.82 | 1067.06 | -35690.27 | 589.61
770 | -35611.94 | -34575.99 | 1035.95 | -35034.01 | 577.93
760 | -34948.02 | -33943.17 | 1004.85 | -34382.99 | 565.03
750 | -34288.14 | -33314.4 | 973.74 | -33737.4 | 550.74
740 | -33632.36 | -32689.71 | 942.65 | -33097.45 | 534.91
730 | -32980.71 | -32069.15 | 911.56 | -32463.38 | 517.33
720 | -32333.24 | -31452.77 | 880.47 | -31835.51 | 497.73
710 | -31690 | -30840.61 | 849.39 | -31214.68 | 475.32
700 | -31051.04 | -30232.71 | 818.33 | -30601.06 | 449.98
690 | -30416.39 | -29629.12 | 787.27 | -29994.5 | 421.89
680 | -29786.11 | -29029.9 | 756.21 | -29394.9 | 391.21
670 | -29160.25 | -28435.08 | 725.17 | -28802.16 | 358.09
660 | -28538.87 | -27844.72 | 694.15 | -28216.19 | 322.68
650 | -27922.01 | -27258.88 | 663.13 | -27636.91 | 285.1
640 | -27309.74 | -26677.61 | 632.13 | -27064.27 | 245.47
630 | -26702.11 | -26100.97 | 601.14 | -26498.21 | 203.9
620 | -26099.17 | -25529 | 570.17 | -25938.69 | 160.48
610 | -25501 | -24961.78 | 539.22 | -25385.69 | 115.31
600 | -24907.65 | -24399.36 | 508.29 | -24839.17 | 68.48
590 | -24319.19 | -23841.81 | 477.38 | -24299.11 | 20.08
580 | -23735.69 | -23289.2 | 446.49 | -23765.52 | -29.83
570 | -23157.21 | -22741.58 | 415.63 | -23238.37 | -81.16
560 | -22583.84 | -22199.03 | 384.81 | -22717.68 | -133.84
550 | -22015.63 | -21661.63 | 354 | -22203.45 | -187.82
540 | -21452.69 | -21129.44 | 323.25 | -21695.69 | -243
530 | -20895.08 | -20602.54 | 292.54 | -21194.42 | -299.34
520 | -20342.88 | -20081.02 | 261.86 | -20699.66 | -356.78
510 | -19796.2 | -19564.96 | 231.24 | -20211.45 | -415.25
500 | -19255.12 | -19054.43 | 200.69 | -19729.8 | -474.68
490 | -18719.74 | -18549.54 | 170.2 | -19254.77 | -535.03
480 | -18190.15 | -18050.37 | 139.78 | -18786.4 | -596.25
470 | -17666.46 | -17557.02 | 109.44 | -18324.72 | -658.26 | 112.474
460 | -17148.79 | -17069.58 | 79.21 | -17869.8 | -721.01 | 82.233
450 | -16637.26 | -16588.17 | 49.09 | -17421.69 | -784.43 | 52.102
440 | -16131.97 | -16112.88 | 19.09 | -16980.46 | -848.49 | 22.09
430 | -15633.07 | -15643.84 | -10.77 | -16546.17 | -913.1 | -7.784
420 | -15140.7 | -15181.16 | -40.46 | -16118.89 | -978.19 | -37.491
410 | -14654.99 | -14724.95 | -69.96 | -15698.72 | -1043.73 | -67.01
400 | -14176.11 | -14275.34 | -99.23 | -15285.74 | -1109.63 | -96.303 | 408.6197
390 | -13704.22 | -13832.48 | -128.26 | -14880.03 | -1175.81 | -125.357
380 | -13239.52 | -13396.49 | -156.97 | -14481.69 | -1242.17 | -154.099
370 | -12782.19 | -12967.51 | -185.32 | -14090.84 | -1308.65 | -182.485 | 397.2734
360 | -12332.46 | -12545.71 | -213.25 | -13707.58 | -1375.12 | -210.457
350 | -11890.58 | -12131.23 | -240.65 | -13332.04 | -1441.46 | -237.91
340 | -11456.81 | -11724.25 | -267.44 | -12964.35 | -1507.54 | -264.761
330 | -11031.5 | -11324.93 | -293.43 | -12604.63 | -1573.13 | -290.831
320 | -10615.02 | -10933.46 | -318.44 | -12253.04 | -1638.02 | -315.939
310 | -10207.89 | -10550.02 | -342.13 | -11909.74 | -1701.85 | -339.761
300 | -9811.869 | -10174.82 | -362.951 | -11574.88 | -1763.011 | -360.8689
290 | -9428.071 | -9808.07 | -379.999 | -11248.64 | -1820.569 | -378.2942
280 | -9056.229 | -9449.982 | -393.753 | -10931.22 | -1874.991 | -392.3776
270 | -8696.176 | -9100.791 | -404.615 | -10622.79 | -1926.614 | -403.5288
260 | -8347.829 | -8760.739 | -412.91 | -10323.58 | -1975.751 | -412.0805
250 | -8011.167 | -8430.081 | -418.914 | -10033.8 | -2022.633
240 | -7686.219 | -8109.083 | -422.864 | -9753.681 | -2067.462
230 | -7373.058 | -7798.024 | -424.966 | -9483.471 | -2110.413
220 | -7071.791 | -7497.196 | -425.405 | -9223.424 | -2151.633
210 | -6782.551 | -7206.899 | -424.348 | -8973.807 | -2191.256
200 | -6505.501 | -6927.448 | -421.947 | -8734.892 | -2229.391
190 | -6240.82 | -6659.161 | -418.341 | -8506.962 | -2266.142
180 | -5988.697 | -6402.362 | -413.665 | -8290.299 | -2301.602
170 | -5749.329 | -6157.373 | -408.044 | -8085.179 | -2335.85
160 | -5522.901 | -5924.5 | -401.599 | -7891.861 | -2368.96
150 | -5309.573 | -5704.022 | -394.449 | -7710.568 | -2400.995
140 | -5109.447 | -5496.168 | -386.721 | -7541.461 | -2432.014
130 | -4922.524 | -5301.075 | -378.551 | -7384.592 | -2462.068
120 | -4748.631 | -5118.737 | -370.106 | -7239.834 | -2491.203
110 | -4587.302 | -4948.932 | -361.63 | -7106.766 | -2519.464
100 | -4437.576 | -4791.352 | -353.776 | -6984.471 | -2546.895
90 | -4297.648 | -4645.389 | -347.741 | -6871.198 | -2573.55
80 | -4164.227 | -4507.324 | -343.097 | -6763.728 | -2599.501
70 | -4031.3 | -4370.748 | -339.448 | -6656.168 | -2624.868
60 | -3887.586 | -4224.108 | -336.522 | -6537.458 | -2649.872
50 | -3710.775 | -4044.89 | -334.115 | -6385.732 | -2674.957
40 | -3452.774 | -3784.84 | -332.066 | -6153.907 | -2701.133
30 | -2994.585 | -3324.83 | -330.245 | -5725.581 | -2730.996
20 | -1962.851 | -2291.406 | -328.555 | -4735.836 | -2772.985
10 | 1571.107 | 1244.184 | -326.923 | -1300.769 | -2871.876
|  |  | 0 |  | 0
|  |  | 0 |  | 0

## 265
Thermocal
|  | Mes |  | K |  | J/mol
T | GM(FCC_A1) | hcp | ΔG(fcc->hcp) | bcc | ΔG(fcc->bcc)
1500 | -96415.27 | -93638.64 | 2776.63 | -95907.62 | 507.65
1490 | -95525.1 | -92774.66 | 2750.44 | -95013.05 | 512.05
1480 | -94637.43 | -91913.18 | 2724.25 | -94121.09 | 516.34
1470 | -93752.27 | -91054.21 | 2698.06 | -93231.74 | 520.53
1460 | -92869.63 | -90197.76 | 2671.87 | -92345.01 | 524.62
1450 | -91989.52 | -89343.84 | 2645.68 | -91460.91 | 528.61
1440 | -91111.95 | -88492.45 | 2619.5 | -90579.44 | 532.51
1430 | -90236.95 | -87643.62 | 2593.33 | -89700.63 | 536.32
1420 | -89364.49 | -86797.37 | 2567.12 | -88824.48 | 540.01
1410 | -88494.62 | -85953.68 | 2540.94 | -87951.02 | 543.6
1400 | -87627.34 | -85112.59 | 2514.75 | -87080.24 | 547.1
1390 | -86762.66 | -84274.09 | 2488.57 | -86212.17 | 550.49
1380 | -85900.59 | -83438.2 | 2462.39 | -85346.81 | 553.78
1370 | -85041.15 | -82604.95 | 2436.2 | -84484.18 | 556.97
1360 | -84184.34 | -81774.33 | 2410.01 | -83624.29 | 560.05
1350 | -83330.19 | -80946.36 | 2383.83 | -82767.15 | 563.04
1340 | -82478.7 | -80121.05 | 2357.65 | -81912.78 | 565.92
1330 | -81629.88 | -79298.43 | 2331.45 | -81061.2 | 568.68
1320 | -80783.76 | -78478.48 | 2305.28 | -80212.4 | 571.36
1310 | -79940.34 | -77661.25 | 2279.09 | -79366.42 | 573.92
1300 | -79099.63 | -76846.73 | 2252.9 | -78523.26 | 576.37
1290 | -78261.66 | -76034.95 | 2226.71 | -77682.94 | 578.72
1280 | -77426.43 | -75225.91 | 2200.52 | -76845.48 | 580.95
1270 | -76593.96 | -74419.62 | 2174.34 | -76010.88 | 583.08
1260 | -75764.27 | -73616.12 | 2148.15 | -75179.17 | 585.1
1250 | -74937.37 | -72815.4 | 2121.97 | -74350.37 | 587
1240 | -74113.27 | -72017.48 | 2095.79 | -73524.48 | 588.79
1230 | -73291.99 | -71222.39 | 2069.6 | -72701.53 | 590.46
1220 | -72473.55 | -70430.13 | 2043.42 | -71881.53 | 592.02
1210 | -71657.96 | -69640.73 | 2017.23 | -71064.5 | 593.46
1200 | -70845.23 | -68854.19 | 1991.04 | -70250.46 | 594.77
1190 | -70035.4 | -68070.53 | 1964.87 | -69439.43 | 595.97
1180 | -69228.46 | -67289.77 | 1938.69 | -68631.42 | 597.04
1170 | -68424.44 | -66511.94 | 1912.5 | -67826.46 | 597.98
1160 | -67623.35 | -65737.04 | 1886.31 | -67024.56 | 598.79
1150 | -66825.22 | -64965.09 | 1860.13 | -66225.74 | 599.48
1140 | -66030.05 | -64196.11 | 1833.94 | -65430.04 | 600.01
1130 | -65237.88 | -63430.11 | 1807.77 | -64637.46 | 600.42
1120 | -64448.71 | -62667.13 | 1781.58 | -63848.02 | 600.69
1110 | -63662.57 | -61907.17 | 1755.4 | -63061.76 | 600.81
1100 | -62879.48 | -61150.25 | 1729.23 | -62278.69 | 600.79
1090 | -62099.45 | -60396.4 | 1703.05 | -61498.84 | 600.61
1080 | -61322.5 | -59645.63 | 1676.87 | -60722.23 | 600.27
1070 | -60548.65 | -58897.97 | 1650.68 | -59948.89 | 599.76
1060 | -59777.94 | -58153.43 | 1624.51 | -59178.84 | 599.1
1050 | -59010.36 | -57412.04 | 1598.32 | -58412.11 | 598.25
1040 | -58245.96 | -56673.82 | 1572.14 | -57648.73 | 597.23
1030 | -57484.75 | -55938.78 | 1545.97 | -56888.72 | 596.03
1020 | -56726.74 | -55206.95 | 1519.79 | -56132.12 | 594.62
1010 | -55971.98 | -54478.36 | 1493.62 | -55378.95 | 593.03
1000 | -55220.46 | -53753.03 | 1467.43 | -54629.24 | 591.22
990 | -54472.23 | -53030.97 | 1441.26 | -53883.04 | 589.19
980 | -53727.31 | -52312.23 | 1415.08 | -53140.36 | 586.95
970 | -52985.71 | -51596.8 | 1388.91 | -52401.25 | 584.46
960 | -52247.48 | -50884.74 | 1362.74 | -51665.74 | 581.74
950 | -51512.61 | -50176.05 | 1336.56 | -50933.88 | 578.73
940 | -50781.16 | -49470.77 | 1310.39 | -50205.69 | 575.47
930 | -50053.14 | -48768.92 | 1284.22 | -49481.22 | 571.92
920 | -49328.58 | -48070.53 | 1258.05 | -48760.52 | 568.06
910 | -48607.51 | -47375.62 | 1231.89 | -48043.62 | 563.89
900 | -47889.95 | -46684.24 | 1205.71 | -47330.57 | 559.38
890 | -47175.94 | -45996.39 | 1179.55 | -46621.43 | 554.51
880 | -46465.5 | -45312.12 | 1153.38 | -45916.24 | 549.26
870 | -45758.68 | -44631.46 | 1127.22 | -45215.06 | 543.62
860 | -45055.48 | -43954.43 | 1101.05 | -44517.95 | 537.53
850 | -44355.95 | -43281.06 | 1074.89 | -43824.97 | 530.98
840 | -43660.13 | -42611.4 | 1048.73 | -43136.17 | 523.96
830 | -42968.04 | -41945.46 | 1022.58 | -42451.64 | 516.4
823.001 | -42485.88 | -41481.62 | 1004.26 | -41975.11 | 510.77
823 | -42485.82 | -41481.55 | 1004.27 | -41975.04 | 510.78
823 | -42485.82 | -41481.55 | 1004.27 | -41975.04 | 510.78
822.999 | -42485.75 | -41481.48 | 1004.27 | -41974.97 | 510.78
820 | -42279.72 | -41283.3 | 996.42 | -41771.44 | 508.28
810 | -41595.2 | -40624.93 | 970.27 | -41095.65 | 499.55
800 | -40914.52 | -39970.4 | 944.12 | -40424.36 | 490.16
790 | -40237.71 | -39319.75 | 917.96 | -39757.65 | 480.06
780 | -39564.82 | -38673 | 891.82 | -39095.63 | 469.19
770 | -38895.87 | -38030.2 | 865.67 | -38438.41 | 457.46
760 | -38230.92 | -37391.39 | 839.53 | -37786.11 | 444.81
750 | -37570 | -36756.61 | 813.39 | -37138.86 | 431.14
740 | -36913.15 | -36125.89 | 787.26 | -36496.8 | 416.35
730 | -36260.42 | -35499.29 | 761.13 | -35860.12 | 400.3
720 | -35611.84 | -34876.84 | 735 | -35229.01 | 382.83
710 | -34967.47 | -34258.59 | 708.88 | -34603.69 | 363.78
700 | -34327.36 | -33644.59 | 682.77 | -33984.43 | 342.93
690 | -33691.53 | -33034.88 | 656.65 | -33371.67 | 319.86
680 | -33060.05 | -32429.51 | 630.54 | -32766.23 | 293.82
670 | -32432.98 | -31828.53 | 604.45 | -32168.09 | 264.89
660 | -31810.35 | -31231.99 | 578.36 | -31577.12 | 233.23
650 | -31192.22 | -30639.95 | 552.27 | -30993.2 | 199.02
640 | -30578.65 | -30052.45 | 526.2 | -30416.23 | 162.42
630 | -29969.69 | -29469.56 | 500.13 | -29846.14 | 123.55
620 | -29365.41 | -28891.33 | 474.08 | -29282.86 | 82.55
610 | -28765.86 | -28317.83 | 448.03 | -28726.31 | 39.55
600 | -28171.1 | -27749.1 | 422 | -28176.47 | -5.37
590 | -27581.2 | -27185.22 | 395.98 | -27633.3 | -52.1
580 | -26996.23 | -26626.26 | 369.97 | -27096.76 | -100.53
570 | -26416.25 | -26072.27 | 343.98 | -26566.83 | -150.58
560 | -25841.34 | -25523.33 | 318.01 | -26043.51 | -202.17
550 | -25271.57 | -24979.51 | 292.06 | -25526.78 | -255.21
540 | -24707.01 | -24440.88 | 266.13 | -25016.66 | -309.65
530 | -24147.75 | -23907.52 | 240.23 | -24513.15 | -365.4
520 | -23593.87 | -23379.51 | 214.36 | -24016.25 | -422.38
510 | -23045.45 | -22856.93 | 188.52 | -23526 | -480.55
500 | -22502.59 | -22339.87 | 162.72 | -23042.42 | -539.83
490 | -21965.37 | -21828.42 | 136.95 | -22565.53 | -600.16
480 | -21433.89 | -21322.66 | 111.23 | -22095.38 | -661.49
470 | -20908.26 | -20822.7 | 85.56 | -21632 | -723.74 | 88.127
460 | -20388.58 | -20328.63 | 59.95 | -21175.45 | -786.87 | 62.511
450 | -19874.96 | -19840.55 | 34.41 | -20725.77 | -850.81 | 36.964
440 | -19367.51 | -19358.57 | 8.94 | -20283.02 | -915.51 | 11.487
430 | -18866.37 | -18882.81 | -16.44 | -19847.27 | -980.9 | -13.902
420 | -18371.65 | -18413.37 | -41.72 | -19418.58 | -1046.93 | -39.192
410 | -17883.5 | -17950.38 | -66.88 | -18997.04 | -1113.54 | -64.364
400 | -17402.05 | -17493.97 | -91.92 | -18582.72 | -1180.67 | -89.416 | 406.3578
390 | -16927.47 | -17044.26 | -116.79 | -18175.72 | -1248.25 | -114.303
380 | -16459.91 | -16601.39 | -141.48 | -17776.12 | -1316.21 | -139.011
370 | -15999.54 | -16165.51 | -165.97 | -17384.03 | -1384.49 | -163.521 | 393.6709
360 | -15546.57 | -15736.76 | -190.19 | -16999.56 | -1452.99 | -187.768
350 | -15101.18 | -15315.3 | -214.12 | -16622.82 | -1521.64 | -211.727
340 | -14663.6 | -14901.3 | -237.7 | -16253.94 | -1590.34 | -235.342
330 | -14234.08 | -14494.92 | -260.84 | -15893.06 | -1658.98 | -258.526
320 | -13812.9 | -14096.35 | -283.45 | -15540.3 | -1727.4 | -281.189
310 | -13400.36 | -13705.77 | -305.41 | -15195.83 | -1795.47 | -303.214
300 | -12996.84 | -13323.38 | -326.54 | -14859.81 | -1862.97 | -324.427
290 | -12602.8 | -12949.39 | -346.59 | -14532.4 | -1929.6 | -344.585
280 | -12218.91 | -12584.01 | -365.1 | -14213.79 | -1994.88 | -363.249
270 | -11847.42 | -12227.48 | -380.06 | -13904.17 | -2056.75 | -378.564
260 | -11488.87 | -11880.03 | -391.16 | -13603.73 | -2114.86 | -390.05
250 | -11142.98 | -11541.91 | -398.93 | -13312.7 | -2169.72
240 | -10809.6 | -11213.38 | -403.78 | -13031.3 | -2221.7
230 | -10488.64 | -10894.72 | -406.08 | -12759.77 | -2271.13
220 | -10180.09 | -10586.22 | -406.13 | -12498.36 | -2318.27
210 | -9884.011 | -10288.16 | -404.149 | -12247.32 | -2363.309
200 | -9600.468 | -10000.85 | -400.382 | -12006.91 | -2406.442
190 | -9329.577 | -9724.599 | -395.022 | -11777.41 | -2447.833
180 | -9071.469 | -9459.72 | -388.251 | -11559.09 | -2487.621
170 | -8826.28 | -9206.516 | -380.236 | -11352.2 | -2525.92
160 | -8594.14 | -8965.276 | -371.136 | -11156.99 | -2562.85
150 | -8375.149 | -8736.258 | -361.109 | -10973.65 | -2598.501
140 | -8169.35 | -8519.656 | -350.306 | -10802.32 | -2632.97
130 | -7976.675 | -8315.573 | -338.898 | -10642.99 | -2666.315
120 | -7796.872 | -8123.956 | -327.084 | -10495.51 | -2698.638
110 | -7629.38 | -7944.523 | -315.143 | -10359.36 | -2729.98
100 | -7473.115 | -7776.985 | -303.87 | -10233.55 | -2760.435
90 | -7326.108 | -7620.442 | -294.334 | -10116.16 | -2790.052
80 | -7184.831 | -7470.897 | -286.066 | -10003.77 | -2818.939
70 | -7042.917 | -7321.621 | -278.704 | -9890.152 | -2847.235
60 | -6888.506 | -7160.507 | -272.001 | -9763.689 | -2875.183
50 | -6698.262 | -6964.034 | -265.772 | -9601.519 | -2903.257
40 | -6422.061 | -6681.93 | -259.869 | -9354.557 | -2932.496
30 | -5936.2 | -6190.375 | -254.175 | -8901.757 | -2965.557
20 | -4853.25 | -5101.849 | -248.599 | -7864.267 | -3011.017
10 | -1174.342 | -1417.417 | -243.075 | -4288.561 | -3114.219
|  |  | 0 |  | 0
|  |  | 0 |  | 0

## 266
Thermocal
|  | Mes |  | K |  | J/mol
T | GM(FCC_A1) | hcp | ΔG(fcc->hcp) | bcc | ΔG(fcc->bcc)
1500 | -87409.27 | -83393.93 | 4015.34 | -87127.43 | 281.84
1490 | -86528.56 | -82551.54 | 3977.02 | -86236.69 | 291.87
1480 | -85650.37 | -81711.66 | 3938.71 | -85348.59 | 301.78
1470 | -84774.7 | -80874.3 | 3900.4 | -84463.12 | 311.58
1460 | -83901.57 | -80039.48 | 3862.09 | -83580.3 | 321.27
1450 | -83030.98 | -79207.2 | 3823.78 | -82700.15 | 330.83
1440 | -82162.95 | -78377.48 | 3785.47 | -81822.67 | 340.28
1430 | -81297.49 | -77550.32 | 3747.17 | -80947.89 | 349.6
1420 | -80434.61 | -76725.75 | 3708.86 | -80075.8 | 358.81
1410 | -79574.32 | -75903.77 | 3670.55 | -79206.44 | 367.88
1400 | -78716.63 | -75084.39 | 3632.24 | -78339.8 | 376.83
1390 | -77861.56 | -74267.63 | 3593.93 | -77475.9 | 385.66
1380 | -77009.12 | -73453.49 | 3555.63 | -76614.76 | 394.36
1370 | -76159.31 | -72642 | 3517.31 | -75756.38 | 402.93
1360 | -75312.16 | -71833.16 | 3479 | -74900.8 | 411.36
1350 | -74467.68 | -71026.98 | 3440.7 | -74048.02 | 419.66
1340 | -73625.88 | -70223.48 | 3402.4 | -73198.05 | 427.83
1330 | -72786.76 | -69422.68 | 3364.08 | -72350.91 | 435.85
1320 | -71950.35 | -68624.58 | 3325.77 | -71506.62 | 443.73
1310 | -71116.66 | -67829.2 | 3287.46 | -70665.2 | 451.46
1300 | -70285.7 | -67036.55 | 3249.15 | -69826.66 | 459.04
1290 | -69457.49 | -66246.64 | 3210.85 | -68991.01 | 466.48
1280 | -68632.05 | -65459.5 | 3172.55 | -68158.27 | 473.78
1270 | -67809.37 | -64675.13 | 3134.24 | -67328.48 | 480.89
1260 | -66989.48 | -63893.55 | 3095.93 | -66501.62 | 487.86
1250 | -66172.41 | -63114.78 | 3057.63 | -65677.75 | 494.66
1240 | -65358.15 | -62338.82 | 3019.33 | -64856.86 | 501.29
1230 | -64546.73 | -61565.71 | 2981.02 | -64038.99 | 507.74
1220 | -63738.15 | -60795.44 | 2942.71 | -63224.14 | 514.01
1210 | -62932.45 | -60028.04 | 2904.41 | -62412.35 | 520.1
1200 | -62129.63 | -59263.52 | 2866.11 | -61603.63 | 526
1190 | -61329.7 | -58501.91 | 2827.79 | -60798 | 531.7
1180 | -60532.7 | -57743.21 | 2789.49 | -59995.5 | 537.2
1170 | -59738.63 | -56987.44 | 2751.19 | -59196.13 | 542.5
1160 | -58947.51 | -56234.62 | 2712.89 | -58399.94 | 547.57
1150 | -58159.36 | -55484.77 | 2674.59 | -57606.93 | 552.43
1140 | -57374.19 | -54737.91 | 2636.28 | -56817.14 | 557.05
1130 | -56592.03 | -53994.05 | 2597.98 | -56030.61 | 561.42
1120 | -55812.89 | -53253.22 | 2559.67 | -55247.34 | 565.55
1110 | -55036.8 | -52515.43 | 2521.37 | -54467.38 | 569.42
1100 | -54263.77 | -51780.69 | 2483.08 | -53690.74 | 573.03
1090 | -53493.81 | -51049.04 | 2444.77 | -52917.48 | 576.33
1080 | -52726.96 | -50320.49 | 2406.47 | -52147.6 | 579.36
1070 | -51963.23 | -49595.06 | 2368.17 | -51381.16 | 582.07
1060 | -51202.64 | -48872.77 | 2329.87 | -50618.19 | 584.45
1050 | -50445.22 | -48153.64 | 2291.58 | -49858.71 | 586.51
1040 | -49690.98 | -47437.7 | 2253.28 | -49102.78 | 588.2
1030 | -48939.95 | -46724.97 | 2214.98 | -48350.42 | 589.53
1020 | -48192.14 | -46015.46 | 2176.68 | -47601.69 | 590.45
1010 | -47447.59 | -45309.2 | 2138.39 | -46856.62 | 590.97
1000 | -46706.31 | -44606.22 | 2100.09 | -46115.27 | 591.04
990 | -45968.33 | -43906.54 | 2061.79 | -45377.68 | 590.65
980 | -45233.68 | -43210.17 | 2023.51 | -44643.9 | 589.78
970 | -44502.37 | -42517.16 | 1985.21 | -43913.98 | 588.39
960 | -43774.43 | -41827.51 | 1946.92 | -43188 | 586.43
950 | -43049.89 | -41141.27 | 1908.62 | -42466 | 583.89
940 | -42328.78 | -40458.44 | 1870.34 | -41748.05 | 580.73
930 | -41611.12 | -39779.07 | 1832.05 | -41034.22 | 576.9
920 | -40896.94 | -39103.17 | 1793.77 | -40324.59 | 572.35
910 | -40186.26 | -38430.78 | 1755.48 | -39619.24 | 567.02
900 | -39479.12 | -37761.93 | 1717.19 | -38918.26 | 560.86
890 | -38775.55 | -37096.63 | 1678.92 | -38221.75 | 553.8
880 | -38075.57 | -36434.93 | 1640.64 | -37529.8 | 545.77
870 | -37379.21 | -35776.86 | 1602.35 | -36842.55 | 536.66
860 | -36686.51 | -35122.43 | 1564.08 | -36160.11 | 526.4
850 | -35997.5 | -34471.7 | 1525.8 | -35482.65 | 514.85
840 | -35312.21 | -33824.68 | 1487.53 | -34810.32 | 501.89
830 | -34630.67 | -33181.41 | 1449.26 | -34143.32 | 487.35
823.001 | -34155.91 | -32733.44 | 1422.47 | -33679.78 | 476.13
823 | -34155.85 | -32733.37 | 1422.48 | -33679.71 | 476.14
823 | -34155.85 | -32733.37 | 1422.48 | -33679.71 | 476.14
822.999 | -34155.78 | -32733.31 | 1422.47 | -33679.64 | 476.14
820 | -33952.92 | -32541.93 | 1410.99 | -33481.88 | 471.04
810 | -33279 | -31906.27 | 1372.73 | -32826.36 | 452.64
800 | -32608.94 | -31274.47 | 1334.47 | -32177.52 | 431.42
790 | -31942.77 | -30646.56 | 1296.21 | -31535.35 | 407.42
780 | -31280.54 | -30022.58 | 1257.96 | -30899.71 | 380.83
770 | -30622.28 | -29402.57 | 1219.71 | -30270.52 | 351.76
760 | -29968.03 | -28786.57 | 1181.46 | -29647.69 | 320.34
750 | -29317.84 | -28174.62 | 1143.22 | -29031.13 | 286.71
740 | -28671.74 | -27566.76 | 1104.98 | -28420.79 | 250.95
730 | -28029.78 | -26963.03 | 1066.75 | -27816.6 | 213.18
720 | -27392.01 | -26363.48 | 1028.53 | -27218.52 | 173.49
710 | -26758.46 | -25768.16 | 990.3 | -26626.5 | 131.96
700 | -26129.19 | -25177.1 | 952.09 | -26040.5 | 88.69
690 | -25504.24 | -24590.36 | 913.88 | -25460.5 | 43.74
680 | -24883.66 | -24007.98 | 875.68 | -24886.46 | -2.8
670 | -24267.51 | -23430.02 | 837.49 | -24318.39 | -50.88
660 | -23655.83 | -22856.52 | 799.31 | -23756.25 | -100.42
650 | -23048.68 | -22287.54 | 761.14 | -23200.04 | -151.36
640 | -22446.12 | -21723.14 | 722.98 | -22649.76 | -203.64
630 | -21848.2 | -21163.37 | 684.83 | -22105.4 | -257.2
620 | -21254.98 | -20608.28 | 646.7 | -21566.98 | -312
610 | -20666.53 | -20057.95 | 608.58 | -21034.49 | -367.96
600 | -20082.9 | -19512.42 | 570.48 | -20507.96 | -425.06
590 | -19504.16 | -18971.77 | 532.39 | -19987.39 | -483.23
580 | -18930.39 | -18436.05 | 494.34 | -19472.8 | -542.41
570 | -18361.64 | -17905.35 | 456.29 | -18964.23 | -602.59
560 | -17797.99 | -17379.72 | 418.27 | -18461.69 | -663.7
550 | -17239.53 | -16859.24 | 380.29 | -17965.21 | -725.68
540 | -16686.31 | -16343.98 | 342.33 | -17474.84 | -788.53
530 | -16138.43 | -15834.03 | 304.4 | -16990.6 | -852.17
520 | -15595.98 | -15329.46 | 266.52 | -16512.54 | -916.56
510 | -15059.03 | -14830.35 | 228.68 | -16040.7 | -981.67
500 | -14527.68 | -14336.79 | 190.89 | -15575.14 | -1047.46
490 | -14002.03 | -13848.88 | 153.15 | -15115.9 | -1113.87
480 | -13482.17 | -13366.7 | 115.47 | -14663.04 | -1180.87
470 | -12968.21 | -12890.34 | 77.87 | -14216.63 | -1248.42 | 81.63
460 | -12460.26 | -12419.92 | 40.34 | -13776.73 | -1316.47 | 66.611
450 | -11958.43 | -11955.53 | 2.9 | -13343.41 | -1384.98 | 6.644
440 | -11462.85 | -11497.29 | -34.44 | -12916.74 | -1453.89 | -30.706
430 | -10973.64 | -11045.29 | -71.65 | -12496.8 | -1523.16 | -67.929
420 | -10490.94 | -10599.67 | -108.73 | -12083.69 | -1592.75 | -105.022
410 | -10014.89 | -10160.54 | -145.65 | -11677.49 | -1662.6 | -141.958
400 | -9545.637 | -9728.032 | -182.395 | -11278.29 | -1732.653 | -178.7205
390 | -9083.353 | -9302.278 | -218.925 | -10886.2 | -1802.847 | -215.272
380 | -8628.209 | -8883.416 | -255.207 | -10501.33 | -1873.121 | -251.5788
370 | -8180.395 | -8471.593 | -291.198 | -10123.8 | -1943.405 | -287.5989 | 420.9011
360 | -7740.116 | -8066.959 | -326.843 | -9753.714 | -2013.598 | -323.2785
350 | -7307.598 | -7669.674 | -362.076 | -9391.217 | -2083.619 | -358.5527
340 | -6883.093 | -7279.904 | -396.811 | -9036.44 | -2153.347 | -393.3375
330 | -6466.885 | -6897.824 | -430.939 | -8689.53 | -2222.645 | -427.5262
320 | -6059.304 | -6523.617 | -464.313 | -8350.642 | -2291.338 | -460.9756
310 | -5660.744 | -6157.476 | -496.732 | -8019.938 | -2359.194 | -493.4901
300 | -5271.706 | -5799.601 | -527.895 | -7697.59 | -2425.884 | -524.7787
290 | -4893.378 | -5450.204 | -556.826 | -7383.782 | -2490.404 | -553.9329
280 | -4527.832 | -5109.509 | -581.677 | -7078.708 | -2550.876 | -579.1919
270 | -4174.899 | -4777.749 | -602.85 | -6782.572 | -2607.673 | -600.7327
260 | -3834.357 | -4455.17 | -620.813 | -6495.59 | -2661.233 | -619.0167
250 | -3506.081 | -4142.03 | -635.949 | -6217.992 | -2711.911
240 | -3190.023 | -3838.601 | -648.578 | -5950.018 | -2759.995
230 | -2886.198 | -3545.164 | -658.966 | -5691.919 | -2805.721
220 | -2594.666 | -3262.018 | -667.352 | -5443.962 | -2849.296
210 | -2315.53 | -2989.469 | -673.939 | -5206.424 | -2890.894
200 | -2048.923 | -2727.838 | -678.915 | -4979.589 | -2930.666
190 | -1795.004 | -2477.452 | -682.448 | -4763.751 | -2968.747
180 | -1553.953 | -2238.642 | -684.689 | -4559.207 | -3005.254
170 | -1325.956 | -2011.74 | -685.784 | -4366.249 | -3040.293
160 | -1111.198 | -1797.062 | -685.864 | -4185.154 | -3073.956
150 | -909.8442 | -1594.897 | -685.0528 | -4016.17 | -3106.3258
140 | -722.0112 | -1405.48 | -683.4688 | -3859.484 | -3137.4728
130 | -547.7247 | -1228.95 | -681.2253 | -3715.184 | -3167.4593
120 | -386.8511 | -1065.286 | -678.4349 | -3583.191 | -3196.3399
110 | -238.9836 | -914.1999 | -675.2163 | -3463.143 | -3224.1594
100 | -103.2508 | -774.9539 | -671.7031 | -3354.21 | -3250.9592
90 | 22.01897 | -646.0604 | -668.07937 | -3254.759 | -3276.77797
80 | 139.9115 | -524.7841 | -664.6956 | -3161.753 | -3301.6645
70 | 256.111 | -406.7589 | -662.8699 | -3069.579 | -3325.69
60 | 381.3479 | -281.241 | -662.5889 | -2967.642 | -3348.9899
50 | 536.9418 | -126.3674 | -663.3092 | -2834.913 | -3371.8548
40 | 769.001 | 104.3093 | -664.6917 | -2625.974 | -3394.975
30 | 1191.904 | 525.4122 | -666.4918 | -2228.312 | -3420.216
20 | 2165.182 | 1496.655 | -668.527 | -1288.658 | -3453.84
10 | 5548.529 | 4877.859 | -670.67 | 2018.69 | -3529.839
|  |  | 0 |  | 0
|  |  | 0 |  | 0

## 267
Thermocal
|  | Mes |  | K |  | J/mol
T | GM(FCC_A1) | hcp | ΔG(fcc->hcp) | bcc | ΔG(fcc->bcc)
1500 | -89996.39 | -86201.38 | 3795.01 | -89656.77 | 339.62
1490 | -89100.77 | -85340.87 | 3759.9 | -88747.9 | 352.87
1480 | -88207.7 | -84482.91 | 3724.79 | -87841.68 | 366.02
1470 | -87317.2 | -83627.52 | 3689.68 | -86938.12 | 379.08
1460 | -86429.27 | -82774.7 | 3654.57 | -86037.26 | 392.01
1450 | -85543.92 | -81924.47 | 3619.45 | -85139.09 | 404.83
1440 | -84661.17 | -81076.83 | 3584.34 | -84243.61 | 417.56
1430 | -83781.03 | -80231.8 | 3549.23 | -83350.86 | 430.17
1420 | -82903.51 | -79389.39 | 3514.12 | -82460.83 | 442.68
1410 | -82028.61 | -78549.61 | 3479 | -81573.54 | 455.07
1400 | -81156.36 | -77712.47 | 3443.89 | -80689 | 467.36
1390 | -80286.77 | -76877.98 | 3408.79 | -79807.23 | 479.54
1380 | -79419.84 | -76046.16 | 3373.68 | -78928.23 | 491.61
1370 | -78555.59 | -75217.02 | 3338.57 | -78052.02 | 503.57
1360 | -77694.03 | -74390.58 | 3303.45 | -77178.61 | 515.42
1350 | -76835.18 | -73566.84 | 3268.34 | -76308.02 | 527.16
1340 | -75979.05 | -72745.8 | 3233.25 | -75440.25 | 538.8
1330 | -75125.65 | -71927.52 | 3198.13 | -74575.33 | 550.32
1320 | -74274.99 | -71111.96 | 3163.03 | -73713.26 | 561.73
1310 | -73427.09 | -70299.17 | 3127.92 | -72854.06 | 573.03
1300 | -72581.97 | -69489.15 | 3092.82 | -71997.74 | 584.23
1290 | -71739.62 | -68681.91 | 3057.71 | -71144.33 | 595.29
1280 | -70900.09 | -67877.48 | 3022.61 | -70293.83 | 606.26
1270 | -70063.37 | -67075.86 | 2987.51 | -69446.25 | 617.12
1260 | -69229.48 | -66277.06 | 2952.42 | -68601.62 | 627.86
1250 | -68398.42 | -65481.12 | 2917.3 | -67759.95 | 638.47
1240 | -67570.23 | -64688.03 | 2882.2 | -66921.26 | 648.97
1230 | -66744.92 | -63897.82 | 2847.1 | -66085.55 | 659.37
1220 | -65922.5 | -63110.49 | 2812.01 | -65252.86 | 669.64
1210 | -65102.99 | -62326.08 | 2776.91 | -64423.19 | 679.8
1200 | -64286.4 | -61544.58 | 2741.82 | -63596.57 | 689.83
1190 | -63472.75 | -60766.03 | 2706.72 | -62773 | 699.75
1180 | -62662.05 | -59990.43 | 2671.62 | -61952.52 | 709.53
1170 | -61854.34 | -59217.8 | 2636.54 | -61135.14 | 719.2
1160 | -61049.61 | -58448.17 | 2601.44 | -60320.87 | 728.74
1150 | -60247.89 | -57681.54 | 2566.35 | -59509.74 | 738.15
1140 | -59449.2 | -56917.94 | 2531.26 | -58701.77 | 747.43
1130 | -58653.56 | -56157.38 | 2496.18 | -57896.97 | 756.59
1120 | -57860.98 | -55399.88 | 2461.1 | -57095.37 | 765.61
1110 | -57071.48 | -54645.47 | 2426.01 | -56296.99 | 774.49
1100 | -56285.09 | -53894.15 | 2390.94 | -55501.86 | 783.23
1090 | -55501.81 | -53145.96 | 2355.85 | -54709.98 | 791.83
1080 | -54721.68 | -52400.91 | 2320.77 | -53921.4 | 800.28
1070 | -53944.71 | -51659.02 | 2285.69 | -53136.12 | 808.59
1060 | -53170.93 | -50920.3 | 2250.63 | -52354.19 | 816.74
1050 | -52400.35 | -50184.8 | 2215.55 | -51575.61 | 824.74
1040 | -51633 | -49452.52 | 2180.48 | -50800.42 | 832.58
1030 | -50868.9 | -48723.48 | 2145.42 | -50028.64 | 840.26
1020 | -50108.07 | -47997.71 | 2110.36 | -49260.3 | 847.77
1010 | -49350.53 | -47275.23 | 2075.3 | -48495.43 | 855.1
1000 | -48596.31 | -46556.06 | 2040.25 | -47734.06 | 862.25
990 | -47845.43 | -45840.23 | 2005.2 | -46976.22 | 869.21
980 | -47097.91 | -45127.77 | 1970.14 | -46221.94 | 875.97
970 | -46353.79 | -44418.69 | 1935.1 | -45471.25 | 882.54
960 | -45613.09 | -43713.03 | 1900.06 | -44724.18 | 888.91
950 | -44875.82 | -43010.8 | 1865.02 | -43980.78 | 895.04
940 | -44142.02 | -42312.03 | 1829.99 | -43241.07 | 900.95
930 | -43411.72 | -41616.76 | 1794.96 | -42505.09 | 906.63
920 | -42684.94 | -40925 | 1759.94 | -41772.88 | 912.06
910 | -41961.71 | -40236.79 | 1724.92 | -41044.49 | 917.22
900 | -41242.07 | -39552.15 | 1689.92 | -40319.95 | 922.12
890 | -40526.03 | -38871.12 | 1654.91 | -39599.3 | 926.73
880 | -39813.63 | -38193.72 | 1619.91 | -38882.61 | 931.02
870 | -39104.91 | -37519.98 | 1584.93 | -38169.9 | 935.01
860 | -38399.88 | -36849.94 | 1549.94 | -37461.23 | 938.65
850 | -37698.59 | -36183.62 | 1514.97 | -36756.66 | 941.93
840 | -37001.07 | -35521.07 | 1480 | -36056.25 | 944.82
830 | -36307.36 | -34862.3 | 1445.06 | -35360.04 | 947.32
823.001 | -35824.1 | -34403.51 | 1420.59 | -34875.3 | 948.8
823 | -35824.03 | -34403.44 | 1420.59 | -34875.23 | 948.8
823 | -35824.03 | -34403.44 | 1420.59 | -34875.23 | 948.8
822.999 | -35823.96 | -34403.38 | 1420.58 | -34875.16 | 948.8
820 | -35617.47 | -34207.36 | 1410.11 | -34668.1 | 949.37
810 | -34931.46 | -33556.29 | 1375.17 | -33980.5 | 950.96
800 | -34249.36 | -32909.11 | 1340.25 | -33297.31 | 952.05
790 | -33571.21 | -32265.86 | 1305.35 | -32618.6 | 952.61
780 | -32897.05 | -31626.59 | 1270.46 | -31944.46 | 952.59
770 | -32226.9 | -30991.33 | 1235.57 | -31274.96 | 951.94
760 | -31560.83 | -30360.11 | 1200.72 | -30610.21 | 950.62
750 | -30898.86 | -29732.99 | 1165.87 | -29950.3 | 948.56
740 | -30241.05 | -29110 | 1131.05 | -29295.35 | 945.7
730 | -29587.43 | -28491.18 | 1096.25 | -28645.48 | 941.95
720 | -28938.04 | -27876.58 | 1061.46 | -28000.82 | 937.22
710 | -28292.95 | -27266.24 | 1026.71 | -27361.52 | 931.43
700 | -27652.19 | -26660.21 | 991.98 | -26727.76 | 924.43
690 | -27015.82 | -26058.54 | 957.28 | -26099.73 | 916.09
680 | -26383.89 | -25461.27 | 922.62 | -25477.65 | 906.24
670 | -25756.45 | -24868.46 | 887.99 | -24861.81 | 894.64
660 | -25133.55 | -24280.16 | 853.39 | -24252.52 | 881.03
650 | -24515.25 | -23696.42 | 818.83 | -23650.6 | 864.65
640 | -23901.62 | -23117.29 | 784.33 | -23056.44 | 845.18
630 | -23292.7 | -22542.83 | 749.87 | -22469.89 | 822.81
620 | -22688.57 | -21973.11 | 715.46 | -21890.81 | 797.76
610 | -22089.29 | -21408.17 | 681.12 | -21319.1 | 770.19
600 | -21494.93 | -20848.08 | 646.85 | -20754.66 | 740.27
590 | -20905.55 | -20292.91 | 612.64 | -20197.41 | 708.14
580 | -20321.24 | -19742.72 | 578.52 | -19647.28 | 673.96
570 | -19742.07 | -19197.57 | 544.5 | -19104.22 | 637.85
560 | -19168.12 | -18657.55 | 510.57 | -18568.2 | 599.92
550 | -18599.46 | -18122.71 | 476.75 | -18039.17 | 560.29
540 | -18036.21 | -17593.14 | 443.07 | -17517.12 | 519.09
530 | -17478.43 | -17068.92 | 409.51 | -17002.05 | 476.38
520 | -16926.24 | -16550.12 | 376.12 | -16493.93 | 432.31
510 | -16379.73 | -16036.82 | 342.91 | -15992.78 | 386.95
500 | -15839.01 | -15529.12 | 309.89 | -15498.61 | 340.4
490 | -15304.2 | -15027.1 | 277.1 | -15011.44 | 292.76
480 | -14775.42 | -14530.85 | 244.57 | -14531.28 | 244.14
470 | -14252.82 | -14040.48 | 212.34 | -14058.18 | 194.64 | 215.563
460 | -13736.51 | -13556.08 | 180.43 | -13592.16 | 144.35 | 183.621
450 | -13226.68 | -13077.75 | 148.93 | -13133.28 | 93.4 | 152.08
440 | -12723.49 | -12605.61 | 117.88 | -12681.58 | 41.91 | 120.985
430 | -12227.12 | -12139.76 | 87.36 | -12237.11 | -9.99 | 90.412
420 | -11737.8 | -11680.33 | 57.47 | -11799.95 | -62.15 | 60.459
410 | -11255.79 | -11227.43 | 28.36 | -11370.15 | -114.36 | 31.271
400 | -10781.39 | -10781.2 | 0.19 | -10947.8 | -166.41 | 3.007
390 | -10315.04 | -10341.77 | -26.73 | -10532.98 | -217.94 | -24.038
380 | -9858.412 | -9909.268 | -50.856 | -10125.78 | -267.368 | -48.4434
370 | -9411.912 | -9483.851 | -71.939 | -9726.294 | -314.382 | -69.8307 | 352.8957
360 | -8975.371 | -9065.668 | -90.297 | -9334.632 | -359.261 | -88.4612
350 | -8548.681 | -8654.879 | -106.198 | -8950.905 | -402.224 | -104.6079
340 | -8131.78 | -8251.65 | -119.87 | -8575.236 | -443.456 | -118.5028
330 | -7724.644 | -7856.158 | -131.514 | -8207.757 | -483.113 | -130.3496
320 | -7327.284 | -7468.586 | -141.302 | -7848.605 | -521.321 | -140.3232
310 | -6939.739 | -7089.126 | -149.387 | -7497.934 | -558.195 | -148.5785
300 | -6562.073 | -6717.983 | -155.91 | -7155.901 | -593.828 | -155.2577
290 | -6194.376 | -6355.369 | -160.993 | -6822.679 | -628.303 | -160.4847
280 | -5836.755 | -6001.509 | -164.754 | -6498.449 | -661.694 | -164.3779
270 | -5489.342 | -5656.639 | -167.297 | -6183.407 | -694.065 | -167.0427
260 | -5152.286 | -5321.008 | -168.722 | -5877.759 | -725.473 | -168.5795
250 | -4825.755 | -4994.877 | -169.122 | -5581.725 | -755.97 | -169.082
240 | -4509.936 | -4678.522 | -168.586 | -5295.536 | -785.6 | -168.9612
230 | -4205.034 | -4372.233 | -167.199 | -5019.439 | -814.405
220 | -3911.273 | -4076.314 | -165.041 | -4753.693 | -842.42
210 | -3628.89 | -3791.085 | -162.195 | -4498.568 | -869.678
200 | -3358.14 | -3516.878 | -158.738 | -4254.348 | -896.208
190 | -3099.288 | -3254.042 | -154.754 | -4021.322 | -922.034
180 | -2852.61 | -3002.936 | -150.326 | -3799.787 | -947.177
170 | -2618.38 | -2763.934 | -145.554 | -3590.037 | -971.657
160 | -2396.866 | -2537.414 | -140.548 | -3392.355 | -995.489
150 | -2188.308 | -2323.765 | -135.457 | -3206.994 | -1018.686
140 | -1992.895 | -2123.4 | -130.505 | -3034.155 | -1041.26
130 | -1810.724 | -1937.013 | -126.289 | -2873.945 | -1063.221
120 | -1641.73 | -1765.735 | -124.005 | -2726.311 | -1084.581
110 | -1485.574 | -1608.877 | -123.303 | -2590.932 | -1105.358
100 | -1341.458 | -1465.262 | -123.804 | -2467.033 | -1125.575
90 | -1207.792 | -1333.033 | -125.241 | -2353.069 | -1145.277
80 | -1081.583 | -1208.994 | -127.411 | -2246.13 | -1164.547
70 | -957.2728 | -1087.423 | -130.1502 | -2140.81 | -1183.5372
60 | -824.3127 | -957.6322 | -133.3195 | -2026.859 | -1202.5463
50 | -661.6826 | -798.4877 | -136.8051 | -1883.871 | -1222.1884
40 | -423.8463 | -564.356 | -140.5097 | -1667.672 | -1243.8257
30 | 2.270054 | -142.0849 | -144.354954 | -1268.652 | -1270.922054
20 | 972.3135 | 824.0335 | -148.28 | -342.2438 | -1314.5573
10 | 4326.581 | 4174.34 | -152.241 | 2893.786 | -1432.795
|  |  | 0 |  | 0
|  |  | 0 |  | 0

## 268
Thermocal
|  | Mes |  | K |  | J/mol
T | GM(FCC_A1) | hcp | ΔG(fcc->hcp) | bcc | ΔG(fcc->bcc)
1500 | -89127.77 | -85243.27 | 3884.5 | -88803.38 | 324.39
1490 | -88237.2 | -84389.02 | 3848.18 | -87900.62 | 336.58
1480 | -87349.16 | -83537.28 | 3811.88 | -87000.5 | 348.66
1470 | -86463.68 | -82688.11 | 3775.57 | -86103.04 | 360.64
1460 | -85580.75 | -81841.48 | 3739.27 | -85208.25 | 372.5
1450 | -84700.39 | -80997.44 | 3702.95 | -84316.13 | 384.26
1440 | -83822.62 | -80155.97 | 3666.65 | -83426.71 | 395.91
1430 | -82947.44 | -79317.09 | 3630.35 | -82539.99 | 407.45
1420 | -82074.86 | -78480.82 | 3594.04 | -81655.98 | 418.88
1410 | -81204.9 | -77647.16 | 3557.74 | -80774.7 | 430.2
1400 | -80337.57 | -76816.13 | 3521.44 | -79896.16 | 441.41
1390 | -79472.88 | -75987.74 | 3485.14 | -79020.38 | 452.5
1380 | -78610.84 | -75162.01 | 3448.83 | -78147.35 | 463.49
1370 | -77751.46 | -74338.94 | 3412.52 | -77277.1 | 474.36
1360 | -76894.77 | -73518.54 | 3376.23 | -76409.65 | 485.12
1350 | -76040.76 | -72700.84 | 3339.92 | -75545 | 495.76
1340 | -75189.45 | -71885.83 | 3303.62 | -74683.17 | 506.28
1330 | -74340.87 | -71073.55 | 3267.32 | -73824.17 | 516.7
1320 | -73495.01 | -70263.99 | 3231.02 | -72968.02 | 526.99
1310 | -72651.89 | -69457.18 | 3194.71 | -72114.73 | 537.16
1300 | -71811.54 | -68653.12 | 3158.42 | -71264.32 | 547.22
1290 | -70973.95 | -67851.84 | 3122.11 | -70416.8 | 557.15
1280 | -70139.16 | -67053.34 | 3085.82 | -69572.19 | 566.97
1270 | -69307.16 | -66257.64 | 3049.52 | -68730.5 | 576.66
1260 | -68477.97 | -65464.75 | 3013.22 | -67891.76 | 586.21
1250 | -67651.62 | -64674.7 | 2976.92 | -67055.96 | 595.66
1240 | -66828.11 | -63887.48 | 2940.63 | -66223.15 | 604.96
1230 | -66007.46 | -63103.14 | 2904.32 | -65393.32 | 614.14
1220 | -65189.69 | -62321.66 | 2868.03 | -64566.5 | 623.19
1210 | -64374.81 | -61543.07 | 2831.74 | -63742.71 | 632.1
1200 | -63562.84 | -60767.4 | 2795.44 | -62921.97 | 640.87
1190 | -62753.8 | -59994.65 | 2759.15 | -62104.29 | 649.51
1180 | -61947.7 | -59224.84 | 2722.86 | -61289.69 | 658.01
1170 | -61144.55 | -58457.98 | 2686.57 | -60478.2 | 666.35
1160 | -60344.38 | -57694.11 | 2650.27 | -59669.83 | 674.55
1150 | -59547.21 | -56933.23 | 2613.98 | -58864.61 | 682.6
1140 | -58753.05 | -56175.36 | 2577.69 | -58062.55 | 690.5
1130 | -57961.92 | -55420.51 | 2541.41 | -57263.69 | 698.23
1120 | -57173.84 | -54668.71 | 2505.13 | -56468.04 | 705.8
1110 | -56388.82 | -53919.98 | 2468.84 | -55675.62 | 713.2
1100 | -55606.89 | -53174.34 | 2432.55 | -54886.46 | 720.43
1090 | -54828.07 | -52431.8 | 2396.27 | -54100.59 | 727.48
1080 | -54052.38 | -51692.39 | 2359.99 | -53318.02 | 734.36
1070 | -53279.83 | -50956.13 | 2323.7 | -52538.8 | 741.03
1060 | -52510.45 | -50223.03 | 2287.42 | -51762.93 | 747.52
1050 | -51744.27 | -49493.12 | 2251.15 | -50990.46 | 753.81
1040 | -50981.29 | -48766.41 | 2214.88 | -50221.41 | 759.88
1030 | -50221.54 | -48042.94 | 2178.6 | -49455.81 | 765.73
1020 | -49465.05 | -47322.72 | 2142.33 | -48693.7 | 771.35
1010 | -48711.84 | -46605.78 | 2106.06 | -47935.09 | 776.75
1000 | -47961.93 | -45892.14 | 2069.79 | -47180.03 | 781.9
990 | -47215.34 | -45181.82 | 2033.52 | -46428.56 | 786.78
980 | -46472.11 | -44474.85 | 1997.26 | -45680.7 | 791.41
970 | -45732.24 | -43771.25 | 1960.99 | -44936.5 | 795.74
960 | -44995.78 | -43071.04 | 1924.74 | -44196 | 799.78
950 | -44262.74 | -42374.26 | 1888.48 | -43459.23 | 803.51
940 | -43533.16 | -41680.93 | 1852.23 | -42726.23 | 806.93
930 | -42807.05 | -40991.07 | 1815.98 | -41997.07 | 809.98
920 | -42084.45 | -40304.71 | 1779.74 | -41271.77 | 812.68
910 | -41365.39 | -39621.89 | 1743.5 | -40550.39 | 815
900 | -40649.89 | -38942.62 | 1707.27 | -39832.98 | 816.91
890 | -39937.98 | -38266.95 | 1671.03 | -39119.6 | 818.38
880 | -39229.69 | -37594.89 | 1634.8 | -38410.3 | 819.39
870 | -38525.05 | -36926.48 | 1598.57 | -37705.14 | 819.91
860 | -37824.11 | -36261.75 | 1562.36 | -37004.2 | 819.91
850 | -37126.87 | -35600.73 | 1526.14 | -36307.53 | 819.34
840 | -36433.39 | -34943.45 | 1489.94 | -35615.21 | 818.18
830 | -35743.69 | -34289.95 | 1453.74 | -34927.33 | 816.36
823.001 | -35263.24 | -33834.84 | 1428.4 | -34448.56 | 814.68
823 | -35263.18 | -33834.77 | 1428.41 | -34448.49 | 814.69
823 | -35263.18 | -33834.77 | 1428.41 | -34448.49 | 814.69
822.999 | -35263.11 | -33834.71 | 1428.4 | -34448.43 | 814.68
820 | -35057.81 | -33640.27 | 1417.54 | -34243.96 | 813.85
810 | -34375.79 | -32994.43 | 1381.36 | -33565.21 | 810.58
800 | -33697.65 | -32352.47 | 1345.18 | -32891.17 | 806.48
790 | -33023.45 | -31714.43 | 1309.02 | -32221.95 | 801.5
780 | -32353.2 | -31080.35 | 1272.85 | -31557.68 | 795.52
770 | -31686.96 | -30450.26 | 1236.7 | -30898.49 | 788.47
760 | -31024.77 | -29824.21 | 1200.56 | -30244.54 | 780.23
750 | -30366.67 | -29202.23 | 1164.44 | -29596.01 | 770.66
740 | -29712.69 | -28584.37 | 1128.32 | -28953.08 | 759.61
730 | -29062.89 | -27970.66 | 1092.23 | -28316.01 | 746.88
720 | -28417.3 | -27361.16 | 1056.14 | -27685.07 | 732.23
710 | -27775.98 | -26755.91 | 1020.07 | -27060.87 | 715.11
700 | -27138.97 | -26154.95 | 984.02 | -26444.02 | 694.95
690 | -26506.32 | -25558.34 | 947.98 | -25834.38 | 671.94
680 | -25878.09 | -24966.11 | 911.98 | -25231.83 | 646.26
670 | -25254.31 | -24378.32 | 875.99 | -24636.26 | 618.05
660 | -24635.05 | -23795.03 | 840.02 | -24047.57 | 587.48
650 | -24020.37 | -23216.28 | 804.09 | -23465.69 | 554.68
640 | -23410.32 | -22642.13 | 768.19 | -22890.55 | 519.77
630 | -22804.95 | -22072.63 | 732.32 | -22322.09 | 482.86
620 | -22204.34 | -21507.85 | 696.49 | -21760.27 | 444.07
610 | -21608.54 | -20947.85 | 660.69 | -21205.04 | 403.5
600 | -21017.62 | -20392.68 | 624.94 | -20656.39 | 361.23
590 | -20431.64 | -19842.41 | 589.23 | -20114.29 | 317.35
580 | -19850.69 | -19297.1 | 553.59 | -19578.73 | 271.96
570 | -19274.83 | -18756.83 | 518 | -19049.7 | 225.13
560 | -18704.14 | -18221.66 | 482.48 | -18527.2 | 176.94
550 | -18138.7 | -17691.66 | 447.04 | -18011.23 | 127.47
540 | -17578.59 | -17166.92 | 411.67 | -17501.81 | 76.78
530 | -17023.9 | -16647.5 | 376.4 | -16998.95 | 24.95
520 | -16474.72 | -16133.49 | 341.23 | -16502.66 | -27.94
510 | -15931.15 | -15624.97 | 306.18 | -16012.99 | -81.84
500 | -15393.29 | -15122.03 | 271.26 | -15529.96 | -136.67
490 | -14861.24 | -14624.76 | 236.48 | -15053.6 | -192.36
480 | -14335.12 | -14133.24 | 201.88 | -14583.97 | -248.85
470 | -13815.05 | -13647.58 | 167.47 | -14121.09 | -306.04 | 170.911
460 | -13301.15 | -13167.88 | 133.27 | -13665.04 | -363.89 | 136.69
450 | -12793.55 | -12694.24 | 99.31 | -13215.86 | -422.31 | 102.706
440 | -12292.41 | -12226.76 | 65.65 | -12773.62 | -481.21 | 69.016
430 | -11797.88 | -11765.57 | 32.31 | -12338.38 | -540.5 | 35.644
420 | -11310.13 | -11310.77 | -0.64 | -11910.22 | -600.09 | 2.655
410 | -10829.36 | -10862.49 | -33.13 | -11489.22 | -659.86 | -29.881
400 | -10355.76 | -10420.87 | -65.11 | -11075.46 | -719.7 | -45.922
390 | -9889.586 | -9986.016 | -96.43 | -10669.05 | -779.464 | -93.298 | 395.8844
380 | -9431.109 | -9558.087 | -126.978 | -10270.07 | -838.961 | -123.9232
370 | -8980.667 | -9137.223 | -156.556 | -9878.632 | -897.965 | -153.5982 | 386.4163
360 | -8538.704 | -8723.575 | -184.871 | -9494.852 | -956.148 | -182.0395
350 | -8106.945 | -8317.305 | -210.36 | -9118.85 | -1011.905 | -207.8111
340 | -7686.057 | -7918.578 | -232.521 | -8750.755 | -1064.698 | -230.3049
330 | -7275.839 | -7527.568 | -251.729 | -8390.705 | -1114.866 | -249.8082
320 | -6876.163 | -7144.46 | -268.297 | -8038.847 | -1162.684 | -266.6402
310 | -6486.956 | -6769.447 | -282.491 | -7695.337 | -1208.381 | -281.0716
300 | -6108.196 | -6402.729 | -294.533 | -7360.341 | -1252.145 | -293.3288
290 | -5739.898 | -6044.521 | -304.623 | -7034.038 | -1294.14 | -303.614
280 | -5382.115 | -5695.044 | -312.929 | -6716.613 | -1334.498 | -312.0984
270 | -5034.924 | -5354.535 | -319.611 | -6408.267 | -1373.343 | -318.9428
260 | -4698.434 | -5023.239 | -324.805 | -6109.211 | -1410.777 | -324.2856
250 | -4372.776 | -4701.417 | -328.641 | -5819.67 | -1446.894
240 | -4058.106 | -4389.343 | -331.237 | -5539.879 | -1481.773
230 | -3754.599 | -4087.3 | -332.701 | -5270.088 | -1515.489
220 | -3462.452 | -3795.589 | -333.137 | -5010.559 | -1548.107
210 | -3181.88 | -3514.522 | -332.642 | -4761.566 | -1579.686
200 | -2913.115 | -3244.425 | -331.31 | -4523.393 | -1610.278
190 | -2656.404 | -2985.633 | -329.229 | -4296.334 | -1639.93
180 | -2412 | -2738.487 | -326.487 | -4080.685 | -1668.685
170 | -2180.163 | -2503.334 | -323.171 | -3876.74 | -1696.577
160 | -1961.139 | -2280.512 | -319.373 | -3684.781 | -1723.642
150 | -1755.156 | -2070.344 | -315.188 | -3505.06 | -1749.904
140 | -1562.384 | -1873.116 | -310.732 | -3337.773 | -1775.389
130 | -1382.904 | -1689.054 | -306.15 | -3183.02 | -1800.116
120 | -1216.634 | -1518.298 | -301.664 | -3040.74 | -1824.106
110 | -1063.219 | -1361.1 | -297.881 | -2910.595 | -1847.376
100 | -921.8405 | -1217.847 | -296.0065 | -2791.793 | -1869.9525
90 | -790.8837 | -1086.526 | -295.6423 | -2682.755 | -1891.8713
80 | -667.329 | -963.7155 | -296.3865 | -2580.523 | -1913.194
70 | -545.5757 | -843.5359 | -297.9602 | -2479.616 | -1934.0403
60 | -415.0121 | -715.1647 | -300.1526 | -2369.655 | -1954.6429
50 | -254.5107 | -557.3049 | -302.7942 | -2230.001 | -1975.4903
40 | -18.3253 | -324.0717 | -305.7464 | -2016.017 | -1997.6917
30 | 407.1014 | 98.20362 | -308.89778 | -1617.011 | -2024.1124
20 | 1378.863 | 1066.701 | -312.162 | -685.1691 | -2064.0321
10 | 4744.49 | 4429.012 | -315.478 | 2577.954 | -2166.536
|  |  | 0 |  | 0
|  |  | 0 |  | 0

## 269
Thermocal
|  | Mes |  | K |  | J/mol
T | GM(FCC_A1) | hcp | ΔG(fcc->hcp) | bcc | ΔG(fcc->bcc)
1500 | -103802.2 | -102788.4 | 1013.8 | -103186.2 | 616
1490 | -102895.3 | -101890.2 | 1005.1 | -102280.7 | 614.6
1480 | -101991 | -100994.5 | 996.5 | -101377.8 | 613.2
1470 | -101089.1 | -100101.3 | 987.8 | -100477.5 | 611.6
1460 | -100189.7 | -99210.59 | 979.11 | -99579.86 | 609.84
1450 | -99292.92 | -98322.45 | 970.47 | -98684.84 | 608.08
1440 | -98398.66 | -97436.86 | 961.8 | -97792.47 | 606.19
1430 | -97506.95 | -96553.83 | 953.12 | -96902.77 | 604.18
1420 | -96617.83 | -95673.38 | 944.45 | -96015.73 | 602.1
1410 | -95731.28 | -94795.5 | 935.78 | -95131.37 | 599.91
1400 | -94847.33 | -93920.22 | 927.11 | -94249.7 | 597.63
1390 | -93965.98 | -93047.55 | 918.43 | -93370.75 | 595.23
1380 | -93087.26 | -92177.5 | 909.76 | -92494.51 | 592.75
1370 | -92211.16 | -91310.08 | 901.08 | -91620.99 | 590.17
1360 | -91337.72 | -90445.3 | 892.42 | -90750.23 | 587.49
1350 | -90466.92 | -89583.18 | 883.74 | -89882.21 | 584.71
1340 | -89598.8 | -88723.73 | 875.07 | -89016.96 | 581.84
1330 | -88733.36 | -87866.96 | 866.4 | -88154.48 | 578.88
1320 | -87870.62 | -87012.89 | 857.73 | -87294.81 | 575.81
1310 | -87010.58 | -86161.53 | 849.05 | -86437.94 | 572.64
1300 | -86153.27 | -85312.89 | 840.38 | -85583.88 | 569.39
1290 | -85298.7 | -84466.99 | 831.71 | -84732.66 | 566.04
1280 | -84446.88 | -83623.84 | 823.04 | -83884.28 | 562.6
1270 | -83597.82 | -82783.46 | 814.36 | -83038.77 | 559.05
1260 | -82751.55 | -81945.86 | 805.69 | -82196.12 | 555.43
1250 | -81908.06 | -81111.05 | 797.01 | -81356.37 | 551.69
1240 | -81067.4 | -80279.05 | 788.35 | -80519.52 | 547.88
1230 | -80229.55 | -79449.88 | 779.67 | -79685.58 | 543.97
1220 | -79394.55 | -78623.55 | 771 | -78854.58 | 539.97
1210 | -78562.41 | -77800.08 | 762.33 | -78026.53 | 535.88
1200 | -77733.13 | -76979.48 | 753.65 | -77201.45 | 531.68
1190 | -76906.76 | -76161.77 | 744.99 | -76379.34 | 527.42
1180 | -76083.28 | -75346.97 | 736.31 | -75560.23 | 523.05
1170 | -75262.73 | -74535.09 | 727.64 | -74744.14 | 518.59
1160 | -74445.12 | -73726.15 | 718.97 | -73931.08 | 514.04
1150 | -73630.46 | -72920.16 | 710.3 | -73121.07 | 509.39
1140 | -72818.78 | -72117.16 | 701.62 | -72314.12 | 504.66
1130 | -72010.1 | -71317.15 | 692.95 | -71510.26 | 499.84
1120 | -71204.43 | -70520.14 | 684.29 | -70709.49 | 494.94
1110 | -70401.78 | -69726.17 | 675.61 | -69911.84 | 489.94
1100 | -69602.2 | -68935.25 | 666.95 | -69117.34 | 484.86
1090 | -68805.67 | -68147.4 | 658.27 | -68325.99 | 479.68
1080 | -68012.24 | -67362.64 | 649.6 | -67537.83 | 474.41
1070 | -67221.91 | -66580.98 | 640.93 | -66752.85 | 469.06
1060 | -66434.73 | -65802.46 | 632.27 | -65971.1 | 463.63
1050 | -65650.68 | -65027.09 | 623.59 | -65192.59 | 458.09
1040 | -64869.81 | -64254.89 | 614.92 | -64417.34 | 452.47
1030 | -64092.14 | -63485.88 | 606.26 | -63645.36 | 446.78
1020 | -63317.68 | -62720.09 | 597.59 | -62876.7 | 440.98
1010 | -62546.46 | -61957.54 | 588.92 | -62111.36 | 435.1
1000 | -61778.5 | -61198.25 | 580.25 | -61349.37 | 429.13
990 | -61013.82 | -60442.24 | 571.58 | -60590.75 | 423.07
980 | -60252.46 | -59689.54 | 562.92 | -59835.53 | 416.93
970 | -59494.43 | -58940.17 | 554.26 | -59083.73 | 410.7
960 | -58739.75 | -58194.16 | 545.59 | -58335.39 | 404.36
950 | -57988.46 | -57451.54 | 536.92 | -57590.51 | 397.95
940 | -57240.58 | -56712.32 | 528.26 | -56849.14 | 391.44
930 | -56496.14 | -55976.54 | 519.6 | -56111.29 | 384.85
920 | -55755.16 | -55244.23 | 510.93 | -55377 | 378.16
910 | -55017.67 | -54515.4 | 502.27 | -54646.29 | 371.38
900 | -54283.7 | -53790.09 | 493.61 | -53919.19 | 364.51
890 | -53553.27 | -53068.33 | 484.94 | -53195.74 | 357.53
880 | -52826.43 | -52350.14 | 476.29 | -52475.96 | 350.47
870 | -52103.19 | -51635.57 | 467.62 | -51759.89 | 343.3
860 | -51383.59 | -50924.62 | 458.97 | -51047.55 | 336.04
850 | -50667.66 | -50217.35 | 450.31 | -50338.99 | 328.67
840 | -49955.44 | -49513.78 | 441.66 | -49634.23 | 321.21
830 | -49246.95 | -48813.95 | 433 | -48933.31 | 313.64
823.001 | -48753.31 | -48326.37 | 426.94 | -48445.04 | 308.27
823.001 | -48753.31 | -48326.37 | 426.94 | -48445.04 | 308.27
823 | -48753.24 | -48326.3 | 426.94 | -48444.97 | 308.27
823 | -48753.24 | -48326.3 | 426.94 | -48444.97 | 308.27
822.999 | -48753.17 | -48326.23 | 426.94 | -48444.9 | 308.27
822.999 | -48753.17 | -48326.23 | 426.94 | -48444.9 | 308.27
820 | -48542.22 | -48117.88 | 424.34 | -48236.27 | 305.95
810 | -47841.3 | -47425.61 | 415.69 | -47543.14 | 298.16
800 | -47144.23 | -46737.18 | 407.05 | -46853.97 | 290.26
790 | -46451.02 | -46052.62 | 398.4 | -46168.79 | 282.23
780 | -45761.73 | -45371.98 | 389.75 | -45487.65 | 274.08
770 | -45076.39 | -44695.28 | 381.11 | -44810.58 | 265.81
760 | -44395.04 | -44022.57 | 372.47 | -44137.64 | 257.4
750 | -43717.72 | -43353.89 | 363.83 | -43468.86 | 248.86
740 | -43044.48 | -42689.28 | 355.2 | -42804.3 | 240.18
730 | -42375.34 | -42028.78 | 346.56 | -42144.01 | 231.33
720 | -41710.36 | -41372.44 | 337.92 | -41488.03 | 222.33
710 | -41049.59 | -40720.29 | 329.3 | -40836.42 | 213.17
700 | -40393.06 | -40072.38 | 320.68 | -40189.23 | 203.83
690 | -39740.82 | -39428.77 | 312.05 | -39546.54 | 194.28
680 | -39092.93 | -38789.5 | 303.43 | -38908.38 | 184.55
670 | -38449.43 | -38154.61 | 294.82 | -38274.84 | 174.59
660 | -37810.38 | -37524.16 | 286.22 | -37645.97 | 164.41
650 | -37175.82 | -36898.2 | 277.62 | -37021.84 | 153.98
640 | -36545.82 | -36276.79 | 269.03 | -36402.54 | 143.28
630 | -35920.42 | -35659.98 | 260.44 | -35788.14 | 132.28
620 | -35299.68 | -35047.83 | 251.85 | -35178.72 | 120.96
610 | -34683.67 | -34440.39 | 243.28 | -34574.37 | 109.3
600 | -34072.45 | -33837.73 | 234.72 | -33975.19 | 97.26
590 | -33466.07 | -33239.91 | 226.16 | -33381.27 | 84.8
580 | -32864.62 | -32646.99 | 217.63 | -32792.73 | 71.89
570 | -32268.14 | -32059.05 | 209.09 | -32209.69 | 58.45
560 | -31676.72 | -31476.14 | 200.58 | -31632.26 | 44.46
550 | -31090.42 | -30898.35 | 192.07 | -31060.59 | 29.83
540 | -30509.32 | -30325.73 | 183.59 | -30494.84 | 14.48
530 | -29933.51 | -29758.38 | 175.13 | -29935.18 | -1.67
520 | -29363.05 | -29196.37 | 166.68 | -29381.79 | -18.74
510 | -28798.04 | -28639.78 | 158.26 | -28834.91 | -36.87
500 | -28238.55 | -28088.69 | 149.86 | -28294.77 | -56.22
490 | -27684.69 | -27543.2 | 141.49 | -27761.69 | -77 | 142.327
480 | -27136.55 | -27003.39 | 133.16 | -27236.04 | -99.49 | 133.993
470 | -26594.22 | -26469.36 | 124.86 | -26718.27 | -124.05 | 125.69
460 | -26057.81 | -25941.2 | 116.61 | -26209.24 | -151.43 | 117.435
450 | -25527.43 | -25419.02 | 108.41 | -25709.79 | -182.36 | 109.23
440 | -25003.18 | -24902.92 | 100.26 | -25219.71 | -216.53 | 101.075
430 | -24485.2 | -24393.01 | 92.19 | -24738.81 | -253.61 | 92.997
420 | -23973.59 | -23889.41 | 84.18 | -24266.96 | -293.37 | 84.981
410 | -23468.49 | -23392.24 | 76.25 | -23804.05 | -335.56 | 77.043
400 | -22970.04 | -22901.61 | 68.43 | -23350 | -379.96 | 69.212
390 | -22478.38 | -22417.67 | 60.71 | -22904.76 | -426.38 | 61.482 | 171.4637
380 | -21993.67 | -21940.54 | 53.13 | -22468.31 | -474.64 | 53.888
370 | -21516.08 | -21470.37 | 45.71 | -22040.63 | -524.55 | 46.452
360 | -21045.77 | -21007.29 | 38.48 | -21621.75 | -575.98 | 39.203
350 | -20582.94 | -20551.48 | 31.46 | -21211.69 | -628.75 | 32.162
340 | -20127.78 | -20103.09 | 24.69 | -20810.5 | -682.72 | 25.367
330 | -19680.53 | -19662.29 | 18.24 | -20418.23 | -737.7 | 18.885
320 | -19241.42 | -19229.25 | 12.17 | -20034.96 | -793.54 | 12.777
310 | -18810.73 | -18804.16 | 6.57 | -19660.77 | -850.04 | 7.13 | 303.625
300 | -18388.76 | -18387.23 | 1.53 | -19295.77 | -907.01 | 2.034
290 | -17975.88 | -17978.64 | -2.76 | -18940.07 | -964.19 | -2.331
280 | -17572.53 | -17578.63 | -6.1 | -18593.8 | -1021.27 | -5.766
270 | -17179.29 | -17187.41 | -8.12 | -18257.1 | -1077.81 | -7.514
260 | -16798.13 | -16805.22 | -7.09 | -17930.12 | -1131.99
250 | -16430.07 | -16432.31 | -2.24 | -17613.02 | -1182.95
240 | -16074.79 | -16068.95 | 5.84 | -17306 | -1231.21
230 | -15732.13 | -15715.42 | 16.71 | -17009.23 | -1277.1
220 | -15401.99 | -15371.99 | 30 | -16722.92 | -1320.93
210 | -15084.36 | -15038.99 | 45.37 | -16447.28 | -1362.92
200 | -14779.27 | -14716.74 | 62.53 | -16182.54 | -1403.27
190 | -14486.78 | -14405.57 | 81.21 | -15928.91 | -1442.13
180 | -14206.98 | -14105.86 | 101.12 | -15686.62 | -1479.64
170 | -13939.95 | -13818.02 | 121.93 | -15455.87 | -1515.92
160 | -13685.78 | -13542.6 | 143.18 | -15236.86 | -1551.08
150 | -13444.5 | -13281.03 | 163.47 | -15029.7 | -1585.2
140 | -13216.08 | -13033.43 | 182.65 | -14834.47 | -1618.39
130 | -13000.35 | -12799.33 | 201.02 | -14651.08 | -1650.73
120 | -12796.95 | -12578.17 | 218.78 | -14479.24 | -1682.29
110 | -12605.12 | -12369.05 | 236.07 | -14318.28 | -1713.16
100 | -12423.53 | -12170.55 | 252.98 | -14166.98 | -1743.45
90 | -12249.78 | -11980.2 | 269.58 | -14023.05 | -1773.27
80 | -12079.64 | -11793.7 | 285.94 | -13882.46 | -1802.82
70 | -11905.46 | -11603.33 | 302.13 | -13737.79 | -1832.33
60 | -11712.68 | -11394.51 | 318.17 | -13574.95 | -1862.27
50 | -11471.58 | -11137.49 | 334.09 | -13365.06 | -1893.48
40 | -11113.73 | -10763.78 | 349.95 | -13041.49 | -1927.76
30 | -10446.72 | -10080.95 | 365.77 | -12416.17 | -1969.45
20 | -8684.651 | -8303.091 | 381.56 | -10716.84 | -2032.189
10 | 2037.594 | 2434.934 | 397.34 | -148.8003 | -2186.3943

## 270
Thermocal
|  | Mes |  | K |  | J/mol
T | GM(FCC_A1) | hcp | ΔG(fcc->hcp) | bcc | ΔG(fcc->bcc)
1500 | -102811.8 | -98811.15 | 4000.65 | -102401 | 410.8
1490 | -101902.7 | -97920.78 | 3981.92 | -101487.3 | 415.4
1480 | -100996 | -97032.92 | 3963.08 | -100576.1 | 419.9
1470 | -100091.8 | -96147.56 | 3944.24 | -99667.6 | 424.2
1460 | -99190.18 | -95264.72 | 3925.46 | -98761.64 | 428.54
1450 | -98291.05 | -94384.41 | 3906.64 | -97858.3 | 432.75
1440 | -97394.48 | -93506.63 | 3887.85 | -96957.56 | 436.92
1430 | -96500.45 | -92631.41 | 3869.04 | -96059.46 | 440.99
1420 | -95608.98 | -91758.75 | 3850.23 | -95164 | 444.98
1410 | -94720.09 | -90888.66 | 3831.43 | -94271.19 | 448.9
1400 | -93833.77 | -90021.15 | 3812.62 | -93381.04 | 452.73
1390 | -92950.05 | -89156.23 | 3793.82 | -92493.56 | 456.49
1380 | -92068.94 | -88293.92 | 3775.02 | -91608.77 | 460.17
1370 | -91190.44 | -87434.23 | 3756.21 | -90726.68 | 463.76
1360 | -90314.57 | -86577.16 | 3737.41 | -89847.29 | 467.28
1350 | -89441.34 | -85722.74 | 3718.6 | -88970.62 | 470.72
1340 | -88570.77 | -84870.98 | 3699.79 | -88096.7 | 474.07
1330 | -87702.87 | -84021.88 | 3680.99 | -87225.51 | 477.36
1320 | -86837.64 | -83175.45 | 3662.19 | -86357.08 | 480.56
1310 | -85975.1 | -82331.72 | 3643.38 | -85491.42 | 483.68
1300 | -85115.27 | -81490.7 | 3624.57 | -84628.55 | 486.72
1290 | -84258.16 | -80652.38 | 3605.78 | -83768.48 | 489.68
1280 | -83403.77 | -79816.8 | 3586.97 | -82911.21 | 492.56
1270 | -82552.13 | -78983.97 | 3568.16 | -82056.77 | 495.36
1260 | -81703.26 | -78153.9 | 3549.36 | -81205.18 | 498.08
1250 | -80857.15 | -77326.6 | 3530.55 | -80356.44 | 500.71
1240 | -80013.84 | -76502.09 | 3511.75 | -79510.57 | 503.27
1230 | -79173.32 | -75680.38 | 3492.94 | -78667.59 | 505.73
1220 | -78335.62 | -74861.48 | 3474.14 | -77827.5 | 508.12
1210 | -77500.76 | -74045.42 | 3455.34 | -76990.33 | 510.43
1200 | -76668.74 | -73232.21 | 3436.53 | -76156.09 | 512.65
1190 | -75839.59 | -72421.87 | 3417.72 | -75324.8 | 514.79
1180 | -75013.32 | -71614.4 | 3398.92 | -74496.48 | 516.84
1170 | -74189.95 | -70809.83 | 3380.12 | -73671.14 | 518.81
1160 | -73369.48 | -70008.16 | 3361.32 | -72848.8 | 520.68
1150 | -72551.95 | -69209.44 | 3342.51 | -72029.48 | 522.47
1140 | -71737.36 | -68413.66 | 3323.7 | -71213.19 | 524.17
1130 | -70925.73 | -67620.84 | 3304.89 | -70399.96 | 525.77
1120 | -70117.09 | -66831 | 3286.09 | -69589.8 | 527.29
1110 | -69311.45 | -66044.16 | 3267.29 | -68782.73 | 528.72
1100 | -68508.83 | -65260.34 | 3248.49 | -67978.78 | 530.05
1090 | -67709.24 | -64479.56 | 3229.68 | -67177.96 | 531.28
1080 | -66912.72 | -63701.84 | 3210.88 | -66380.3 | 532.42
1070 | -66119.27 | -62927.19 | 3192.08 | -65585.81 | 533.46
1060 | -65328.91 | -62155.64 | 3173.27 | -64794.52 | 534.39
1050 | -64541.67 | -61387.2 | 3154.47 | -64006.45 | 535.22
1040 | -63757.57 | -60621.9 | 3135.67 | -63221.62 | 535.95
1030 | -62976.62 | -59859.76 | 3116.86 | -62440.07 | 536.55
1020 | -62198.86 | -59100.8 | 3098.06 | -61661.8 | 537.06
1010 | -61424.29 | -58345.04 | 3079.25 | -60886.85 | 537.44
1000 | -60652.95 | -57592.5 | 3060.45 | -60115.24 | 537.71
990 | -59884.86 | -56843.21 | 3041.65 | -59347 | 537.86
980 | -59120.04 | -56097.2 | 3022.84 | -58582.16 | 537.88
970 | -58358.51 | -55354.47 | 3004.04 | -57820.75 | 537.76
960 | -57600.3 | -54615.06 | 2985.24 | -57062.78 | 537.52
950 | -56845.43 | -53879 | 2966.43 | -56308.3 | 537.13
940 | -56093.94 | -53146.3 | 2947.64 | -55557.34 | 536.6
930 | -55345.84 | -52417 | 2928.84 | -54809.92 | 535.92
920 | -54601.15 | -51691.12 | 2910.03 | -54066.08 | 535.07
910 | -53859.92 | -50968.69 | 2891.23 | -53325.85 | 534.07
900 | -53122.16 | -50249.73 | 2872.43 | -52589.27 | 532.89
890 | -52387.9 | -49534.28 | 2853.62 | -51856.38 | 531.52
880 | -51657.18 | -48822.36 | 2834.82 | -51127.21 | 529.97
870 | -50930.02 | -48114 | 2816.02 | -50401.81 | 528.21
860 | -50206.46 | -47409.23 | 2797.23 | -49680.21 | 526.25
850 | -49486.51 | -46708.09 | 2778.42 | -48962.46 | 524.05
840 | -48770.23 | -46010.6 | 2759.63 | -48248.6 | 521.63
830 | -48057.62 | -45316.8 | 2740.82 | -47538.68 | 518.94
823.001 | -47561.09 | -44833.42 | 2727.67 | -47044.18 | 516.91
823 | -47561.02 | -44833.35 | 2727.67 | -47044.11 | 516.91
823 | -47561.02 | -44833.35 | 2727.67 | -47044.11 | 516.91
822.999 | -47560.95 | -44833.28 | 2727.67 | -47044.04 | 516.91
820 | -47348.75 | -44626.72 | 2722.03 | -46832.75 | 516
810 | -46643.62 | -43940.39 | 2703.23 | -46130.86 | 512.76
800 | -45942.29 | -43257.86 | 2684.43 | -45433.05 | 509.24
790 | -45244.78 | -42579.15 | 2665.63 | -44739.41 | 505.37
780 | -44551.13 | -41904.3 | 2646.83 | -44049.97 | 501.16
770 | -43861.39 | -41233.35 | 2628.04 | -43364.81 | 496.58
760 | -43175.57 | -40566.34 | 2609.23 | -42683.98 | 491.59
750 | -42493.75 | -39903.3 | 2590.45 | -42007.58 | 486.17
740 | -41815.93 | -39244.29 | 2571.64 | -41335.66 | 480.27
730 | -41142.18 | -38589.33 | 2552.85 | -40668.3 | 473.88
720 | -40472.53 | -37938.47 | 2534.06 | -40005.61 | 466.92
710 | -39807.03 | -37291.77 | 2515.26 | -39347.68 | 459.35
700 | -39145.72 | -36649.25 | 2496.47 | -38694.59 | 451.13
690 | -38488.65 | -36010.96 | 2477.69 | -38046.48 | 442.17
680 | -37835.86 | -35376.97 | 2458.89 | -37403.46 | 432.4
670 | -37187.41 | -34747.31 | 2440.1 | -36765.68 | 421.73
660 | -36543.35 | -34122.03 | 2421.32 | -36133.27 | 410.08
650 | -35903.72 | -33501.19 | 2402.53 | -35506.43 | 397.29
640 | -35268.59 | -32884.84 | 2383.75 | -34885.35 | 383.24
630 | -34638 | -32273.03 | 2364.97 | -34270.27 | 367.73
620 | -34012.01 | -31665.83 | 2346.18 | -33661.48 | 350.53
610 | -33390.69 | -31063.29 | 2327.4 | -33059.34 | 331.35
600 | -32774.09 | -30465.46 | 2308.63 | -32464.73 | 309.36
590 | -32162.28 | -29872.42 | 2289.86 | -31877.81 | 284.47
580 | -31555.31 | -29284.23 | 2271.08 | -31298.44 | 256.87
570 | -30953.26 | -28700.95 | 2252.31 | -30726.49 | 226.77
560 | -30356.2 | -28122.65 | 2233.55 | -30161.86 | 194.34
550 | -29764.19 | -27549.41 | 2214.78 | -29604.48 | 159.71
540 | -29177.32 | -26981.29 | 2196.03 | -29054.28 | 123.04
530 | -28595.65 | -26418.37 | 2177.28 | -28511.21 | 84.44
520 | -28019.27 | -25860.73 | 2158.54 | -27975.23 | 44.04
510 | -27448.25 | -25308.46 | 2139.79 | -27446.33 | 1.92
500 | -26882.69 | -24761.63 | 2121.06 | -26924.49 | -41.8
490 | -26322.67 | -24220.34 | 2102.33 | -26409.69 | -87.02
480 | -25768.28 | -23684.66 | 2083.62 | -25901.96 | -133.68
470 | -25219.62 | -23154.71 | 2064.91 | -25401.3 | -181.68 | 2066.781
460 | -24676.78 | -22630.57 | 2046.21 | -24907.74 | -230.96 | 2048.08
450 | -24139.88 | -22112.35 | 2027.53 | -24421.3 | -281.42 | 2029.398
440 | -23609.01 | -21600.16 | 2008.85 | -23942.02 | -333.01 | 2010.718
430 | -23084.29 | -21094.09 | 1990.2 | -23469.95 | -385.66 | 1992.065
420 | -22565.84 | -20594.28 | 1971.56 | -23005.14 | -439.3 | 1973.424
410 | -22053.77 | -20100.82 | 1952.95 | -22547.65 | -493.88 | 1954.811
400 | -21548.22 | -19613.86 | 1934.36 | -22097.55 | -549.33 | 1936.219
390 | -21049.32 | -19133.52 | 1915.8 | -21654.91 | -605.59 | 1917.656
380 | -20557.21 | -18659.94 | 1897.27 | -21219.8 | -662.59 | 1899.123
370 | -20072.03 | -18193.25 | 1878.78 | -20792.33 | -720.3 | 1880.629 | -704.516
360 | -19593.94 | -17733.6 | 1860.34 | -20372.59 | -778.65 | 1862.184
350 | -19123.1 | -17281.16 | 1841.94 | -19960.68 | -837.58 | 1843.78
340 | -18659.69 | -16836.07 | 1823.62 | -19556.71 | -897.02 | 1825.452
330 | -18203.88 | -16398.51 | 1805.37 | -19160.81 | -956.93 | 1807.195
320 | -17755.87 | -15968.66 | 1787.21 | -18773.11 | -1017.24 | 1789.026
310 | -17315.86 | -15546.69 | 1769.17 | -18393.75 | -1077.89 | 1770.974
300 | -16884.07 | -15132.81 | 1751.26 | -18022.89 | -1138.82 | 1753.051
290 | -16460.73 | -14727.22 | 1733.51 | -17660.67 | -1199.94 | 1735.285
280 | -16046.1 | -14330.14 | 1715.96 | -17307.27 | -1261.17 | 1717.715
270 | -15640.44 | -13941.78 | 1698.66 | -16962.88 | -1322.44 | 1700.39
260 | -15244.06 | -13562.37 | 1681.69 | -16627.68 | -1383.62 | 1683.387
250 | -14857.29 | -13192.18 | 1665.11 | -16301.88 | -1444.59 | 1670.084
240 | -14480.5 | -12831.44 | 1649.06 | -15985.7 | -1505.2
230 | -14114.14 | -12480.43 | 1633.71 | -15679.36 | -1565.22
220 | -13758.78 | -12139.43 | 1619.35 | -15383.08 | -1624.3
210 | -13415.48 | -11808.71 | 1606.77 | -15097.13 | -1681.65
200 | -13086.48 | -11488.58 | 1597.9 | -14821.75 | -1735.27
190 | -12771.68 | -11179.34 | 1592.34 | -14557.18 | -1785.5
180 | -12470.82 | -10881.27 | 1589.55 | -14303.68 | -1832.86
170 | -12183.74 | -10594.68 | 1589.06 | -14061.49 | -1877.75
160 | -11910.34 | -10319.84 | 1590.5 | -13830.8 | -1920.46
150 | -11650.55 | -10056.99 | 1593.56 | -13611.79 | -1961.24
140 | -11404.22 | -9806.325 | 1597.895 | -13404.54 | -2000.32
130 | -11171.14 | -9567.951 | 1603.189 | -13208.99 | -2037.85
120 | -10950.88 | -9341.883 | 1608.997 | -13024.88 | -2074
110 | -10742.68 | -9128.485 | 1614.195 | -12851.61 | -2108.93
100 | -10545.25 | -8927.74 | 1617.51 | -12688.01 | -2142.76
90 | -10356.32 | -8736.856 | 1619.464 | -12531.96 | -2175.64
80 | -10171.96 | -8551.528 | 1620.432 | -12379.66 | -2207.7
70 | -9985.221 | -8364.538 | 1620.683 | -12224.36 | -2239.139
60 | -9783.273 | -8162.883 | 1620.39 | -12053.5 | -2270.227
50 | -9541.099 | -7921.39 | 1619.709 | -11842.56 | -2301.461
40 | -9205.242 | -7586.484 | 1618.758 | -11539.08 | -2333.838
30 | -8644.263 | -7026.627 | 1617.636 | -11014.09 | -2369.827
20 | -7447.564 | -5831.15 | 1616.414 | -9864.877 | -2417.313
10 | -3500.493 | -1885.344 | 1615.149 | -6018.116 | -2517.623
|  |  | 0 |  | 0
|  |  | 0 |  | 0

## 271
Thermocal
|  | Mes |  | K |  | J/mol
T | GM(FCC_A1) | hcp | ΔG(fcc->hcp) | bcc | ΔG(fcc->bcc)
1500 | -102597 | -99335.5 | 3261.5 | -102234.6 | 362.4
1490 | -101693.5 | -98449.38 | 3244.12 | -101331.5 | 362
1480 | -100792.4 | -97565.74 | 3226.66 | -100430.9 | 361.5
1470 | -99893.87 | -96684.59 | 3209.28 | -99532.98 | 360.89
1460 | -98997.8 | -95805.96 | 3191.84 | -98637.59 | 360.21
1450 | -98104.26 | -94929.84 | 3174.42 | -97744.81 | 359.45
1440 | -97213.24 | -94056.23 | 3157.01 | -96854.63 | 358.61
1430 | -96324.76 | -93185.17 | 3139.59 | -95967.08 | 357.68
1420 | -95438.82 | -92316.66 | 3122.16 | -95082.14 | 356.68
1410 | -94555.45 | -91450.7 | 3104.75 | -94199.85 | 355.6
1400 | -93674.63 | -90587.32 | 3087.31 | -93320.21 | 354.42
1390 | -92796.41 | -89726.52 | 3069.89 | -92443.23 | 353.18
1380 | -91920.78 | -88868.3 | 3052.48 | -91568.92 | 351.86
1370 | -91047.75 | -88012.7 | 3035.05 | -90697.3 | 350.45
1360 | -90177.34 | -87159.7 | 3017.64 | -89828.38 | 348.96
1350 | -89309.55 | -86309.34 | 3000.21 | -88962.16 | 347.39
1340 | -88444.41 | -85461.62 | 2982.79 | -88098.67 | 345.74
1330 | -87581.93 | -84616.56 | 2965.37 | -87237.91 | 344.02
1320 | -86722.11 | -83774.16 | 2947.95 | -86379.9 | 342.21
1310 | -85864.97 | -82934.45 | 2930.52 | -85524.64 | 340.33
1300 | -85010.52 | -82097.41 | 2913.11 | -84672.16 | 338.36
1290 | -84158.78 | -81263.09 | 2895.69 | -83822.47 | 336.31
1280 | -83309.76 | -80431.5 | 2878.26 | -82975.58 | 334.18
1270 | -82463.47 | -79602.63 | 2860.84 | -82131.5 | 331.97
1260 | -81619.93 | -78776.52 | 2843.41 | -81290.25 | 329.68
1250 | -80779.16 | -77953.16 | 2826 | -80451.84 | 327.32
1240 | -79941.16 | -77132.58 | 2808.58 | -79616.29 | 324.87
1230 | -79105.95 | -76314.79 | 2791.16 | -78783.62 | 322.33
1220 | -78273.54 | -75499.8 | 2773.74 | -77953.83 | 319.71
1210 | -77443.96 | -74687.64 | 2756.32 | -77126.94 | 317.02
1200 | -76617.22 | -73878.32 | 2738.9 | -76302.98 | 314.24
1190 | -75793.33 | -73071.85 | 2721.48 | -75481.95 | 311.38
1180 | -74972.3 | -72268.25 | 2704.05 | -74663.87 | 308.43
1170 | -74154.17 | -71467.54 | 2686.63 | -73848.76 | 305.41
1160 | -73338.94 | -70669.73 | 2669.21 | -73036.63 | 302.31
1150 | -72526.62 | -69874.83 | 2651.79 | -72227.52 | 299.1
1140 | -71717.25 | -69082.88 | 2634.37 | -71421.42 | 295.83
1130 | -70910.83 | -68293.88 | 2616.95 | -70618.37 | 292.46
1120 | -70107.38 | -67507.84 | 2599.54 | -69818.37 | 289.01
1110 | -69306.92 | -66724.8 | 2582.12 | -69021.45 | 285.47
1100 | -68509.47 | -65944.77 | 2564.7 | -68227.63 | 281.84
1090 | -67715.05 | -65167.77 | 2547.28 | -67436.93 | 278.12
1080 | -66923.67 | -64393.82 | 2529.85 | -66649.37 | 274.3
1070 | -66135.37 | -63622.93 | 2512.44 | -65864.96 | 270.41
1060 | -65350.14 | -62855.12 | 2495.02 | -65083.74 | 266.4
1050 | -64568.03 | -62090.43 | 2477.6 | -64305.72 | 262.31
1040 | -63789.05 | -61328.87 | 2460.18 | -63530.93 | 258.12
1030 | -63013.21 | -60570.45 | 2442.76 | -62759.38 | 253.83
1020 | -62240.55 | -59815.2 | 2425.35 | -61991.11 | 249.44
1010 | -61471.07 | -59063.15 | 2407.92 | -61226.13 | 244.94
1000 | -60704.82 | -58314.31 | 2390.51 | -60464.48 | 240.34
990 | -59941.8 | -57568.71 | 2373.09 | -59706.17 | 235.63
980 | -59182.05 | -56826.38 | 2355.67 | -58951.24 | 230.81
970 | -58425.58 | -56087.32 | 2338.26 | -58199.7 | 225.88
960 | -57672.43 | -55351.59 | 2320.84 | -57451.6 | 220.83
950 | -56922.6 | -54619.18 | 2303.42 | -56706.96 | 215.64
940 | -56176.14 | -53890.14 | 2286 | -55965.8 | 210.34
930 | -55433.07 | -53164.48 | 2268.59 | -55228.16 | 204.91
920 | -54693.41 | -52442.23 | 2251.18 | -54494.07 | 199.34
910 | -53957.19 | -51723.43 | 2233.76 | -53763.56 | 193.63
900 | -53224.43 | -51008.09 | 2216.34 | -53036.66 | 187.77
890 | -52495.18 | -50296.25 | 2198.93 | -52313.42 | 181.76
880 | -51769.45 | -49587.94 | 2181.51 | -51593.87 | 175.58
870 | -51047.28 | -48883.18 | 2164.1 | -50878.03 | 169.25
860 | -50328.7 | -48182 | 2146.7 | -50165.96 | 162.74
850 | -49613.73 | -47484.45 | 2129.28 | -49457.69 | 156.04
840 | -48902.4 | -46790.54 | 2111.86 | -48753.27 | 149.13
830 | -48194.77 | -46100.31 | 2094.46 | -48052.73 | 142.04
830 | -48194.77 | -46100.31 | 2094.46 | -48052.73 | 142.04
823.001 | -47701.7 | -45619.43 | 2082.27 | -47564.77 | 136.93
823 | -47701.63 | -45619.36 | 2082.27 | -47564.7 | 136.93
823 | -47701.63 | -45619.36 | 2082.27 | -47564.7 | 136.93
822.999 | -47701.56 | -45619.29 | 2082.27 | -47564.62 | 136.94
820 | -47490.84 | -45413.8 | 2077.04 | -47356.13 | 134.71
820 | -47490.84 | -45413.8 | 2077.04 | -47356.13 | 134.71
810 | -46790.67 | -44731.03 | 2059.64 | -46663.51 | 127.16
800 | -46094.28 | -44052.05 | 2042.23 | -45974.91 | 119.37
790 | -45401.7 | -43376.89 | 2024.81 | -45290.41 | 111.29
780 | -44712.99 | -42705.58 | 2007.41 | -44610.03 | 102.96
770 | -44028.17 | -42038.16 | 1990.01 | -43933.85 | 94.32
760 | -43347.29 | -41374.68 | 1972.61 | -43261.93 | 85.36
750 | -42670.37 | -40715.17 | 1955.2 | -42594.32 | 76.05
740 | -41997.47 | -40059.67 | 1937.8 | -41931.09 | 66.38
730 | -41328.62 | -39408.23 | 1920.39 | -41272.33 | 56.29
720 | -40663.88 | -38760.88 | 1903 | -40618.09 | 45.79
710 | -40003.27 | -38117.67 | 1885.6 | -39968.47 | 34.8
700 | -39346.85 | -37478.65 | 1868.2 | -39323.55 | 23.3
690 | -38694.67 | -36843.86 | 1850.81 | -38683.43 | 11.24
680 | -38046.77 | -36213.35 | 1833.42 | -38048.2 | -1.43
670 | -37403.2 | -35587.17 | 1816.03 | -37417.98 | -14.78
660 | -36764.01 | -34965.37 | 1798.64 | -36792.89 | -28.88
650 | -36129.25 | -34348 | 1781.25 | -36173.06 | -43.81
640 | -35498.99 | -33735.11 | 1763.88 | -35558.65 | -59.66
630 | -34873.27 | -33126.77 | 1746.5 | -34949.82 | -76.55
620 | -34252.14 | -32523.02 | 1729.12 | -34346.77 | -94.63
610 | -33635.68 | -31923.92 | 1711.76 | -33749.71 | -114.03
600 | -33023.94 | -31329.55 | 1694.39 | -33158.93 | -134.99
590 | -32416.98 | -30739.95 | 1677.03 | -32574.73 | -157.75
580 | -31814.87 | -30155.19 | 1659.68 | -31997.67 | -182.8
570 | -31217.67 | -29575.34 | 1642.33 | -31428.57 | -210.9
560 | -30625.46 | -29000.47 | 1624.99 | -30867.36 | -241.9
550 | -30038.3 | -28430.65 | 1607.65 | -30313.87 | -275.57
540 | -29456.27 | -27865.94 | 1590.33 | -29768.01 | -311.74
530 | -28879.45 | -27306.44 | 1573.01 | -29229.67 | -350.22
520 | -28307.92 | -26752.21 | 1555.71 | -28698.78 | -390.86
510 | -27741.75 | -26203.33 | 1538.42 | -28175.27 | -433.52
500 | -27181.04 | -25659.9 | 1521.14 | -27659.11 | -478.07
490 | -26625.87 | -25122 | 1503.87 | -27150.26 | -524.39 | 1505.597
480 | -26076.33 | -24589.71 | 1486.62 | -26648.71 | -572.38 | 1488.345
470 | -25532.53 | -24063.13 | 1469.4 | -26154.46 | -621.93 | 1471.122
460 | -24994.55 | -23542.37 | 1452.18 | -25667.5 | -672.95 | 1453.902
450 | -24462.52 | -23027.52 | 1435 | -25187.85 | -725.33 | 1436.718
440 | -23936.53 | -22518.68 | 1417.85 | -24715.54 | -779.01 | 1419.565
430 | -23416.69 | -22015.97 | 1400.72 | -24250.59 | -833.9 | 1402.433
420 | -22903.13 | -21519.49 | 1383.64 | -23793.05 | -889.92 | 1385.348
410 | -22395.97 | -21029.38 | 1366.59 | -23342.96 | -946.99 | 1368.295
400 | -21895.35 | -20545.75 | 1349.6 | -22900.38 | -1005.03 | 1351.299
390 | -21401.39 | -20068.73 | 1332.66 | -22465.38 | -1063.99 | 1334.354 | -460.4486
380 | -20914.24 | -19598.45 | 1315.79 | -22038.03 | -1123.79 | 1317.477
370 | -20434.06 | -19135.06 | 1299 | -21618.41 | -1184.35 | 1300.679
360 | -19961 | -18678.7 | 1282.3 | -21206.61 | -1245.61 | 1283.97
350 | -19495.23 | -18229.53 | 1265.7 | -20802.72 | -1307.49 | 1267.36
340 | -19036.94 | -17787.7 | 1249.24 | -20406.86 | -1369.92 | 1250.886
330 | -18586.31 | -17353.38 | 1232.93 | -20019.12 | -1432.81 | 1234.561
320 | -18143.55 | -16926.76 | 1216.79 | -19639.65 | -1496.1 | 1218.404
310 | -17708.89 | -16508 | 1200.89 | -19268.58 | -1559.69 | 1202.48
300 | -17282.56 | -16097.31 | 1185.25 | -18906.04 | -1623.48 | 1186.814
290 | -16864.83 | -15694.89 | 1169.94 | -18552.18 | -1687.35 | 1171.471
280 | -16455.99 | -15300.94 | 1155.05 | -18207.18 | -1751.19 | 1156.539
270 | -16056.36 | -14915.69 | 1140.67 | -17871.2 | -1814.84
260 | -15666.32 | -14539.37 | 1126.95 | -17544.44 | -1878.12
250 | -15286.32 | -14172.21 | 1114.11 | -17227.07 | -1940.75
240 | -14916.93 | -13814.48 | 1102.45 | -16919.32 | -2002.39
230 | -14559.19 | -13466.43 | 1092.76 | -16621.38 | -2062.19
220 | -14215.76 | -13128.33 | 1087.43 | -16333.5 | -2117.74
210 | -13886.68 | -12800.46 | 1086.22 | -16055.88 | -2169.2
200 | -13571.58 | -12483.12 | 1088.46 | -15788.78 | -2217.2
190 | -13270.24 | -12176.58 | 1093.66 | -15532.42 | -2262.18
180 | -12982.5 | -11881.14 | 1101.36 | -15287.03 | -2304.53
170 | -12708.28 | -11597.08 | 1111.2 | -15052.81 | -2344.53
160 | -12447.5 | -11324.68 | 1122.82 | -14829.96 | -2382.46
150 | -12200.08 | -11064.17 | 1135.91 | -14618.58 | -2418.5
140 | -11965.85 | -10815.76 | 1150.09 | -14418.71 | -2452.86
130 | -11744.53 | -10579.66 | 1164.87 | -14230.23 | -2485.7
120 | -11535.62 | -10356.71 | 1178.91 | -14052.8 | -2517.18
110 | -11338.26 | -10146.85 | 1191.41 | -13885.71 | -2547.45
100 | -11150.99 | -9948.151 | 1202.839 | -13727.6 | -2576.61
90 | -10971.29 | -9757.816 | 1213.474 | -13576.13 | -2604.84
80 | -10794.9 | -9571.372 | 1223.528 | -13427.16 | -2632.26
70 | -10614.29 | -9381.153 | 1233.137 | -13273.37 | -2659.08
60 | -10415.7 | -9173.295 | 1242.405 | -13101.3 | -2685.6
50 | -10172.42 | -8920.994 | 1251.426 | -12884.75 | -2712.33
40 | -9827.622 | -8567.337 | 1260.285 | -12567.97 | -2740.348
30 | -9241.942 | -7972.909 | 1269.033 | -12014.26 | -2772.318
20 | -7981.028 | -6703.307 | 1277.721 | -10797.7 | -2816.672
10 | -3811.295 | -2524.914 | 1286.381 | -6728.882 | -2917.587

## 272
Thermocal
|  | Mes |  | K |  | J/mol
T | GM(FCC_A1) | hcp | ΔG(fcc->hcp) | bcc | ΔG(fcc->bcc)
1500 | -99659.41 | -97357.63 | 2301.78 | -99244.78 | 414.63
1490 | -98780.61 | -96501.03 | 2279.58 | -98366.7 | 413.91
1480 | -97904.27 | -95646.88 | 2257.39 | -97491.16 | 413.11
1470 | -97030.39 | -94795.2 | 2235.19 | -96618.18 | 412.21
1460 | -96159 | -93946.01 | 2212.99 | -95747.77 | 411.23
1450 | -95290.09 | -93099.3 | 2190.79 | -94879.95 | 410.14
1440 | -94423.69 | -92255.09 | 2168.6 | -94014.71 | 408.98
1430 | -93559.8 | -91413.38 | 2146.42 | -93152.09 | 407.71
1420 | -92698.42 | -90574.2 | 2124.22 | -92292.07 | 406.35
1410 | -91839.59 | -89737.56 | 2102.03 | -91434.69 | 404.9
1400 | -90983.3 | -88903.47 | 2079.83 | -90579.95 | 403.35
1390 | -90129.57 | -88071.93 | 2057.64 | -89727.86 | 401.71
1380 | -89278.41 | -87242.96 | 2035.45 | -88878.44 | 399.97
1370 | -88429.83 | -86416.58 | 2013.25 | -88031.7 | 398.13
1360 | -87583.85 | -85592.8 | 1991.05 | -87187.64 | 396.21
1350 | -86740.48 | -84771.61 | 1968.87 | -86346.3 | 394.18
1340 | -85899.72 | -83953.05 | 1946.67 | -85507.68 | 392.04
1330 | -85061.6 | -83137.13 | 1924.47 | -84671.79 | 389.81
1320 | -84226.13 | -82323.85 | 1902.28 | -83838.65 | 387.48
1310 | -83393.32 | -81513.23 | 1880.09 | -83008.27 | 385.05
1300 | -82563.19 | -80705.3 | 1857.89 | -82180.67 | 382.52
1290 | -81735.74 | -79900.05 | 1835.69 | -81355.86 | 379.88
1280 | -80911 | -79097.49 | 1813.51 | -80533.86 | 377.14
1270 | -80088.98 | -78297.66 | 1791.32 | -79714.69 | 374.29
1260 | -79269.68 | -77500.56 | 1769.12 | -78898.35 | 371.33
1250 | -78453.13 | -76706.2 | 1746.93 | -78084.87 | 368.26
1240 | -77639.34 | -75914.62 | 1724.72 | -77274.27 | 365.07
1230 | -76828.34 | -75125.8 | 1702.54 | -76466.55 | 361.79
1220 | -76020.12 | -74339.77 | 1680.35 | -75661.73 | 358.39
1210 | -75214.71 | -73556.56 | 1658.15 | -74859.86 | 354.85
1200 | -74412.12 | -72776.16 | 1635.96 | -74060.91 | 351.21
1190 | -73612.38 | -71998.62 | 1613.76 | -73264.95 | 347.43
1180 | -72815.49 | -71223.92 | 1591.57 | -72471.95 | 343.54
1170 | -72021.48 | -70452.1 | 1569.38 | -71681.95 | 339.53
1160 | -71230.36 | -69683.17 | 1547.19 | -70894.98 | 335.38
1150 | -70442.15 | -68917.16 | 1524.99 | -70111.06 | 331.09
1140 | -69656.86 | -68154.06 | 1502.8 | -69330.2 | 326.66
1130 | -68874.52 | -67393.91 | 1480.61 | -68552.42 | 322.1
1120 | -68095.14 | -66636.73 | 1458.41 | -67777.75 | 317.39
1110 | -67318.74 | -65882.52 | 1436.22 | -67006.22 | 312.52
1100 | -66545.34 | -65131.32 | 1414.02 | -66237.83 | 307.51
1090 | -65774.97 | -64383.14 | 1391.83 | -65472.63 | 302.34
1080 | -65007.63 | -63637.99 | 1369.64 | -64710.63 | 297
1070 | -64243.36 | -62895.91 | 1347.45 | -63951.86 | 291.5
1060 | -63482.16 | -62156.91 | 1325.25 | -63196.35 | 285.81
1050 | -62724.07 | -61421 | 1303.07 | -62444.12 | 279.95
1040 | -61969.1 | -60688.23 | 1280.87 | -61695.21 | 273.89
1030 | -61217.27 | -59958.59 | 1258.68 | -60949.63 | 267.64
1020 | -60468.61 | -59232.12 | 1236.49 | -60207.43 | 261.18
1010 | -59723.14 | -58508.84 | 1214.3 | -59468.64 | 254.5
1000 | -58980.88 | -57788.78 | 1192.1 | -58733.28 | 247.6
990 | -58241.86 | -57071.95 | 1169.91 | -58001.39 | 240.47
980 | -57506.09 | -56358.37 | 1147.72 | -57273.01 | 233.08
970 | -56773.61 | -55648.09 | 1125.52 | -56548.17 | 225.44
960 | -56044.44 | -54941.11 | 1103.33 | -55826.91 | 217.53
950 | -55318.61 | -54237.46 | 1081.15 | -55109.27 | 209.34
940 | -54596.13 | -53537.17 | 1058.96 | -54395.29 | 200.84
930 | -53877.04 | -52840.27 | 1036.77 | -53685.02 | 192.02
920 | -53161.36 | -52146.79 | 1014.57 | -52978.49 | 182.87
910 | -52449.12 | -51456.74 | 992.38 | -52275.77 | 173.35
900 | -51740.36 | -50770.16 | 970.2 | -51576.89 | 163.47
890 | -51035.09 | -50087.08 | 948.01 | -50881.92 | 153.17
880 | -50333.35 | -49407.53 | 925.82 | -50190.9 | 142.45
870 | -49635.16 | -48731.54 | 903.62 | -49503.9 | 131.26
860 | -48940.57 | -48059.13 | 881.44 | -48820.97 | 119.6
850 | -48249.59 | -47390.34 | 859.25 | -48142.2 | 107.39
840 | -47562.27 | -46725.21 | 837.06 | -47467.63 | 94.64
830 | -46878.64 | -46063.76 | 814.88 | -46797.36 | 81.28
823.001 | -46402.37 | -45603.02 | 799.35 | -46330.84 | 71.53
823.001 | -46402.37 | -45603.02 | 799.35 | -46330.84 | 71.53
823 | -46402.3 | -45602.96 | 799.34 | -46330.77 | 71.53
823 | -46402.3 | -45602.96 | 799.34 | -46330.77 | 71.53
822.999 | -46402.23 | -45602.89 | 799.34 | -46330.7 | 71.53
822.999 | -46402.23 | -45602.89 | 799.34 | -46330.7 | 71.53
820 | -46198.72 | -45406.03 | 792.69 | -46131.46 | 67.26
810 | -45522.55 | -44752.05 | 770.5 | -45470.03 | 52.52
800 | -44850.18 | -44101.86 | 748.32 | -44813.16 | 37.02
790 | -44181.63 | -43455.5 | 726.13 | -44160.95 | 20.68
780 | -43516.94 | -42813 | 703.94 | -43513.53 | 3.41
770 | -42856.15 | -42174.39 | 681.76 | -42871.02 | -14.87
760 | -42199.3 | -41539.73 | 659.57 | -42233.56 | -34.26
750 | -41546.44 | -40909.05 | 637.39 | -41601.32 | -54.88
740 | -40897.59 | -40282.38 | 615.21 | -40974.5 | -76.91
730 | -40252.8 | -39659.78 | 593.02 | -40353.3 | -100.5
720 | -39612.12 | -39041.28 | 570.84 | -39738 | -125.88
710 | -38975.6 | -38426.93 | 548.67 | -39129.02 | -153.42
700 | -38343.27 | -37816.78 | 526.49 | -38527.14 | -183.87
690 | -37715.18 | -37210.86 | 504.32 | -37932.31 | -217.13
680 | -37091.38 | -36609.24 | 482.14 | -37344.41 | -253.03
670 | -36471.92 | -36011.96 | 459.96 | -36763.34 | -291.42
660 | -35856.86 | -35419.07 | 437.79 | -36188.99 | -332.13
650 | -35246.24 | -34830.62 | 415.62 | -35621.29 | -375.05
640 | -34640.11 | -34246.67 | 393.44 | -35060.18 | -420.07
630 | -34038.55 | -33667.27 | 371.28 | -34505.59 | -467.04
620 | -33441.59 | -33092.48 | 349.11 | -33957.48 | -515.89
610 | -32849.3 | -32522.36 | 326.94 | -33415.82 | -566.52
600 | -32261.75 | -31956.96 | 304.79 | -32880.59 | -618.84
590 | -31678.99 | -31396.36 | 282.63 | -32351.74 | -672.75
580 | -31101.09 | -30840.61 | 260.48 | -31829.29 | -728.2
570 | -30528.12 | -30289.79 | 238.33 | -31313.21 | -785.09
560 | -29960.14 | -29743.96 | 216.18 | -30803.51 | -843.37
550 | -29397.23 | -29203.19 | 194.04 | -30300.19 | -902.96
540 | -28839.46 | -28667.56 | 171.9 | -29803.26 | -963.8
530 | -28286.91 | -28137.14 | 149.77 | -29312.75 | -1025.84
520 | -27739.66 | -27612.01 | 127.65 | -28828.66 | -1089
510 | -27197.79 | -27092.26 | 105.53 | -28351.03 | -1153.24
500 | -26661.38 | -26577.96 | 83.42 | -27879.89 | -1218.51
490 | -26130.53 | -26069.21 | 61.32 | -27415.28 | -1284.75 | 63.53
480 | -25605.32 | -25566.09 | 39.23 | -26957.23 | -1351.91 | 41.439
470 | -25085.86 | -25068.71 | 17.15 | -26505.8 | -1419.94 | 19.358
460 | -24572.24 | -24577.15 | -4.91 | -26061.03 | -1488.79 | -2.704
450 | -24064.56 | -24091.52 | -26.96 | -25622.97 | -1558.41 | -24.755
440 | -23562.93 | -23611.93 | -49 | -25191.71 | -1628.78 | -46.796
430 | -23067.47 | -23138.49 | -71.02 | -24767.29 | -1699.82 | -68.818 | 438.6376
420 | -22578.29 | -22671.3 | -93.01 | -24349.79 | -1771.5 | -82.015
410 | -22095.52 | -22210.49 | -114.97 | -23939.29 | -1843.77 | -112.774
400 | -21619.28 | -21756.19 | -136.91 | -23535.88 | -1916.6 | -134.716
390 | -21149.7 | -21308.52 | -158.82 | -23139.64 | -1989.94 | -156.629 | 413.1949
380 | -20686.93 | -20867.61 | -180.68 | -22750.67 | -2063.74 | -178.494
370 | -20231.12 | -20433.62 | -202.5 | -22369.07 | -2137.95 | -200.318
360 | -19782.42 | -20006.68 | -224.26 | -21994.96 | -2212.54 | -222.084
350 | -19340.99 | -19586.95 | -245.96 | -21628.46 | -2287.47 | -243.79
340 | -18907.01 | -19174.59 | -267.58 | -21269.68 | -2362.67 | -265.418
330 | -18480.66 | -18769.77 | -289.11 | -20918.75 | -2438.09 | -286.957
320 | -18062.13 | -18372.67 | -310.54 | -20575.83 | -2513.7 | -308.397
310 | -17651.63 | -17983.46 | -331.83 | -20241.06 | -2589.43 | -329.701
300 | -17249.39 | -17602.35 | -352.96 | -19914.61 | -2665.22 | -350.847
290 | -16855.64 | -17229.54 | -373.9 | -19596.62 | -2740.98 | -371.806
280 | -16470.63 | -16865.23 | -394.6 | -19287.3 | -2816.67 | -392.53
270 | -16094.65 | -16509.65 | -415 | -18986.82 | -2892.17
260 | -15728 | -16163.04 | -435.04 | -18695.39 | -2967.39
250 | -15371.04 | -15825.62 | -454.58 | -18413.21 | -3042.17
240 | -15024.14 | -15497.67 | -473.53 | -18140.5 | -3116.36
230 | -14687.77 | -15179.43 | -491.66 | -17877.49 | -3189.72
220 | -14362.52 | -14871.18 | -508.66 | -17624.43 | -3261.91
210 | -14049.17 | -14573.21 | -524.04 | -17381.54 | -3332.37
200 | -13750.39 | -14285.79 | -535.4 | -17149.1 | -3398.71
190 | -13467.3 | -14009.21 | -541.91 | -16927.34 | -3460.04
180 | -13199.35 | -13743.76 | -544.41 | -16716.51 | -3517.16
170 | -12946.15 | -13489.7 | -543.55 | -16516.84 | -3570.69
160 | -12707.44 | -13247.28 | -539.84 | -16328.55 | -3621.11
150 | -12483 | -13016.69 | -533.69 | -16151.77 | -3668.77
140 | -12272.59 | -12798.06 | -525.47 | -15986.59 | -3714
130 | -12075.88 | -12591.36 | -515.48 | -15832.94 | -3757.06
120 | -11892.36 | -12396.37 | -504.01 | -15690.53 | -3798.17
110 | -11721.2 | -12212.53 | -491.33 | -15558.73 | -3837.53
100 | -11560.99 | -12038.73 | -477.74 | -15436.33 | -3875.34
90 | -11409.38 | -11872.95 | -463.57 | -15321.13 | -3911.75
80 | -11262.31 | -11711.87 | -449.56 | -15209.26 | -3946.95
70 | -11112.64 | -11549.65 | -437.01 | -15093.75 | -3981.11
60 | -10947.23 | -11372.75 | -425.52 | -14961.72 | -4014.49
50 | -10740.34 | -11155.06 | -414.72 | -14787.86 | -4047.52
40 | -10436.52 | -10840.89 | -404.37 | -14517.52 | -4081
30 | -9896.785 | -10291.1 | -394.315 | -14013.83 | -4117.045
20 | -8666.479 | -9050.903 | -384.424 | -12828.86 | -4162.381
10 | -3976.296 | -4350.899 | -374.603 | -8229.197 | -4252.901

## 273
Thermocal
|  | Mes |  | K |  | J/mol
T | GM(FCC_A1) | hcp | ΔG(fcc->hcp) | bcc | ΔG(fcc->bcc)
1500 | -88237.77 | -84283.83 | 3953.94 | -87749.12 | 488.65
1490 | -87352.12 | -83433.67 | 3918.45 | -86850.15 | 501.97
1480 | -86468.99 | -82586.03 | 3882.96 | -85953.8 | 515.19
1470 | -85588.39 | -81740.91 | 3847.48 | -85060.08 | 528.31
1460 | -84710.32 | -80898.33 | 3811.99 | -84169.01 | 541.31
1450 | -83834.8 | -80058.29 | 3776.51 | -83280.59 | 554.21
1440 | -82961.83 | -79220.81 | 3741.02 | -82394.85 | 566.98
1430 | -82091.43 | -78385.9 | 3705.53 | -81511.79 | 579.64
1420 | -81223.61 | -77553.56 | 3670.05 | -80631.42 | 592.19
1410 | -80358.38 | -76723.83 | 3634.55 | -79753.76 | 604.62
1400 | -79495.76 | -75896.69 | 3599.07 | -78878.82 | 616.94
1390 | -78635.75 | -75072.17 | 3563.58 | -78006.61 | 629.14
1380 | -77778.38 | -74250.27 | 3528.11 | -77137.15 | 641.23
1370 | -76923.63 | -73431.02 | 3492.61 | -76270.45 | 653.18
1360 | -76071.55 | -72614.42 | 3457.13 | -75406.52 | 665.03
1350 | -75222.12 | -71800.49 | 3421.63 | -74545.38 | 676.74
1340 | -74375.38 | -70989.23 | 3386.15 | -73687.05 | 688.33
1330 | -73531.33 | -70180.67 | 3350.66 | -72831.52 | 699.81
1320 | -72689.98 | -69374.81 | 3315.17 | -71978.84 | 711.14
1310 | -71851.36 | -68571.67 | 3279.69 | -71129.01 | 722.35
1300 | -71015.46 | -67771.27 | 3244.19 | -70282.03 | 733.43
1290 | -70182.31 | -66973.61 | 3208.7 | -69437.95 | 744.36
1280 | -69351.93 | -66178.71 | 3173.22 | -68596.75 | 755.18
1270 | -68524.31 | -65386.59 | 3137.72 | -67758.48 | 765.83
1260 | -67699.49 | -64597.25 | 3102.24 | -66923.12 | 776.37
1250 | -66877.47 | -63810.72 | 3066.75 | -66090.73 | 786.74
1240 | -66058.27 | -63027.01 | 3031.26 | -65261.3 | 796.97
1230 | -65241.91 | -62246.14 | 2995.77 | -64434.86 | 807.05
1220 | -64428.4 | -61468.11 | 2960.29 | -63611.42 | 816.98
1210 | -63617.75 | -60692.96 | 2924.79 | -62791.01 | 826.74
1200 | -62809.99 | -59920.68 | 2889.31 | -61973.64 | 836.35
1190 | -62005.12 | -59151.31 | 2853.81 | -61159.34 | 845.78
1180 | -61203.18 | -58384.85 | 2818.33 | -60348.13 | 855.05
1170 | -60404.16 | -57621.32 | 2782.84 | -59540.03 | 864.13
1160 | -59608.1 | -56860.75 | 2747.35 | -58735.05 | 873.05
1150 | -58815 | -56103.14 | 2711.86 | -57933.24 | 881.76
1140 | -58024.89 | -55348.52 | 2676.37 | -57134.6 | 890.29
1130 | -57237.79 | -54596.89 | 2640.9 | -56339.16 | 898.63
1120 | -56453.7 | -53848.3 | 2605.4 | -55546.96 | 906.74
1110 | -55672.66 | -53102.74 | 2569.92 | -54758.01 | 914.65
1100 | -54894.68 | -52360.25 | 2534.43 | -53972.34 | 922.34
1090 | -54119.78 | -51620.83 | 2498.95 | -53189.98 | 929.8
1080 | -53347.97 | -50884.52 | 2463.45 | -52410.96 | 937.01
1070 | -52579.29 | -50151.32 | 2427.97 | -51635.32 | 943.97
1060 | -51813.75 | -49421.26 | 2392.49 | -50863.07 | 950.68
1050 | -51051.37 | -48694.37 | 2357 | -50094.25 | 957.12
1040 | -50292.18 | -47970.66 | 2321.52 | -49328.9 | 963.28
1030 | -49536.19 | -47250.15 | 2286.04 | -48567.05 | 969.14
1020 | -48783.43 | -46532.87 | 2250.56 | -47808.74 | 974.69
1010 | -48033.91 | -45818.84 | 2215.07 | -47054.01 | 979.9
1000 | -47287.68 | -45108.08 | 2179.6 | -46302.89 | 984.79
990 | -46544.73 | -44400.62 | 2144.11 | -45555.43 | 989.3
980 | -45805.11 | -43696.48 | 2108.63 | -44811.66 | 993.45
970 | -45068.84 | -42995.68 | 2073.16 | -44071.65 | 997.19
960 | -44335.94 | -42298.25 | 2037.69 | -43335.43 | 1000.51
950 | -43606.43 | -41604.22 | 2002.21 | -42603.05 | 1003.38
940 | -42880.35 | -40913.61 | 1966.74 | -41874.57 | 1005.78
930 | -42157.71 | -40226.45 | 1931.26 | -41150.05 | 1007.66
920 | -41438.55 | -39542.76 | 1895.79 | -40429.55 | 1009
910 | -40722.9 | -38862.57 | 1860.33 | -39713.12 | 1009.78
900 | -40010.78 | -38185.92 | 1824.86 | -39000.84 | 1009.94
890 | -39302.22 | -37512.83 | 1789.39 | -38292.79 | 1009.43
880 | -38597.26 | -36843.32 | 1753.94 | -37589.03 | 1008.23
870 | -37895.91 | -36177.44 | 1718.47 | -36889.66 | 1006.25
860 | -37198.23 | -35515.21 | 1683.02 | -36194.77 | 1003.46
850 | -36504.22 | -34856.66 | 1647.56 | -35504.45 | 999.77
840 | -35813.93 | -34201.82 | 1612.11 | -34818.83 | 995.1
840 | -35813.93 | -34201.82 | 1612.11 | -34818.83 | 995.1
830 | -35127.4 | -33550.74 | 1576.66 | -34138.03 | 989.37
823.001 | -34649.14 | -33097.29 | 1551.85 | -33664.47 | 984.67
823.001 | -34649.14 | -33097.29 | 1551.85 | -33664.47 | 984.67
823 | -34649.08 | -33097.23 | 1551.85 | -33664.4 | 984.68
823 | -34649.08 | -33097.23 | 1551.85 | -33664.4 | 984.68
822.999 | -34649.01 | -33097.16 | 1551.85 | -33664.34 | 984.67
822.999 | -34649.01 | -33097.16 | 1551.85 | -33664.34 | 984.67
820 | -34444.65 | -32903.43 | 1541.22 | -33462.18 | 982.47
810 | -33765.72 | -32259.95 | 1505.77 | -32791.45 | 974.27
810 | -33765.72 | -32259.95 | 1505.77 | -32791.45 | 974.27
800 | -33090.65 | -31620.31 | 1470.34 | -32126 | 964.65
790 | -32419.47 | -30984.56 | 1434.91 | -31466.06 | 953.41
780 | -31752.23 | -30352.75 | 1399.48 | -30811.86 | 940.37
770 | -31088.95 | -29724.89 | 1364.06 | -30163.89 | 925.06
760 | -30429.68 | -29101.04 | 1328.64 | -29522.81 | 906.87
750 | -29774.46 | -28481.23 | 1293.23 | -28888.55 | 885.91
740 | -29123.34 | -27865.51 | 1257.83 | -28260.99 | 862.35
730 | -28476.35 | -27253.91 | 1222.44 | -27640.02 | 836.33
720 | -27833.54 | -26646.49 | 1187.05 | -27025.55 | 807.99
710 | -27194.95 | -26043.28 | 1151.67 | -26417.51 | 777.44
700 | -26560.63 | -25444.34 | 1116.29 | -25815.84 | 744.79
690 | -25930.64 | -24849.7 | 1080.94 | -25220.47 | 710.17
680 | -25305.01 | -24259.42 | 1045.59 | -24631.37 | 673.64
670 | -24683.8 | -23673.55 | 1010.25 | -24048.48 | 635.32
660 | -24067.06 | -23092.13 | 974.93 | -23471.77 | 595.29
650 | -23454.85 | -22515.23 | 939.62 | -22901.23 | 553.62
640 | -22847.22 | -21942.89 | 904.33 | -22336.83 | 510.39
630 | -22244.23 | -21375.17 | 869.06 | -21778.55 | 465.68
620 | -21645.94 | -20812.13 | 833.81 | -21226.39 | 419.55
610 | -21052.4 | -20253.83 | 798.57 | -20680.35 | 372.05
600 | -20463.69 | -19700.33 | 763.36 | -20140.41 | 323.28
590 | -19879.87 | -19151.69 | 728.18 | -19606.6 | 273.27
580 | -19301.01 | -18607.98 | 693.03 | -19078.92 | 222.09
570 | -18727.17 | -18069.26 | 657.91 | -18557.38 | 169.79
560 | -18158.43 | -17535.61 | 622.82 | -18042.01 | 116.42
550 | -17594.87 | -17007.09 | 587.78 | -17532.82 | 62.05
540 | -17036.56 | -16483.79 | 552.77 | -17029.85 | 6.71
530 | -16483.59 | -15965.77 | 517.82 | -16533.12 | -49.53
520 | -15936.04 | -15453.12 | 482.92 | -16042.66 | -106.62
510 | -15394.01 | -14945.91 | 448.1 | -15558.53 | -164.52 | 451.582
500 | -14857.58 | -14444.24 | 413.34 | -15080.75 | -223.17 | 416.816
490 | -14326.85 | -13948.2 | 378.65 | -14609.39 | -282.54 | 382.119
480 | -13801.92 | -13457.86 | 344.06 | -14144.49 | -342.57 | 347.519
470 | -13282.91 | -12973.34 | 309.57 | -13686.1 | -403.19 | 313.019
460 | -12769.92 | -12494.73 | 275.19 | -13234.29 | -464.37 | 278.628
450 | -12263.08 | -12022.13 | 240.95 | -12789.12 | -526.04 | 244.374
440 | -11762.51 | -11555.65 | 206.86 | -12350.67 | -588.16 | 210.269
430 | -11268.33 | -11095.39 | 172.94 | -11919 | -650.67 | 176.332
420 | -10780.71 | -10641.49 | 139.22 | -11494.2 | -713.49 | 142.592
410 | -10299.78 | -10194.05 | 105.73 | -11076.36 | -776.58 | 109.079 | 346.1809
400 | -9825.716 | -9753.204 | 72.512 | -10665.57 | -839.854 | 75.8338
390 | -9358.688 | -9319.084 | 39.604 | -10261.92 | -903.232 | 42.8948
380 | -8898.895 | -8891.825 | 7.07 | -9865.519 | -966.624 | 10.3234
370 | -8446.545 | -8471.573 | -25.028 | -9476.48 | -1029.935 | -21.8182
360 | -8001.879 | -8058.477 | -56.598 | -9094.92 | -1093.041 | -53.441
350 | -7565.168 | -7652.693 | -87.525 | -8720.963 | -1155.795 | -84.4323 | 358.9
340 | -7136.728 | -7254.389 | -117.661 | -8354.743 | -1218.015 | -114.6474
330 | -6716.942 | -6863.735 | -146.793 | -7996.4 | -1279.458 | -120.5742
320 | -6306.304 | -6480.913 | -174.609 | -7646.086 | -1339.782 | -171.8274
310 | -5906.614 | -6106.113 | -199.499 | -7303.959 | -1397.345 | -197.01
300 | -5518.853 | -5739.536 | -220.683 | -6970.188 | -1451.335 | -218.5646
290 | -5142.766 | -5381.389 | -238.623 | -6644.952 | -1502.186
280 | -4778.195 | -5031.895 | -253.7 | -6328.44 | -1550.245
270 | -4425.057 | -4691.284 | -266.227 | -6020.854 | -1595.797
260 | -4083.329 | -4359.8 | -276.471 | -5722.405 | -1639.076
250 | -3753.038 | -4037.698 | -284.66 | -5433.319 | -1680.281
240 | -3434.252 | -3725.248 | -290.996 | -5153.832 | -1719.58
230 | -3127.075 | -3422.73 | -295.655 | -4884.193 | -1757.118
220 | -2831.638 | -3130.437 | -298.799 | -4624.665 | -1793.027
210 | -2548.1 | -2848.675 | -300.575 | -4375.517 | -1827.417
200 | -2276.643 | -2577.759 | -301.116 | -4137.031 | -1860.388
190 | -2017.463 | -2318.01 | -300.547 | -3909.494 | -1892.031
180 | -1770.767 | -2069.754 | -298.987 | -3693.193 | -1922.426
170 | -1536.762 | -1833.307 | -296.545 | -3488.406 | -1951.644
160 | -1315.641 | -1608.966 | -293.325 | -3295.388 | -1979.747
150 | -1107.554 | -1396.984 | -289.43 | -3114.346 | -2006.792
140 | -912.5711 | -1197.531 | -284.9599 | -2945.398 | -2032.8269
130 | -730.6134 | -1010.63 | -280.0166 | -2788.507 | -2057.8936
120 | -561.3313 | -836.0419 | -274.7106 | -2643.359 | -2082.0277
110 | -403.8905 | -673.0684 | -269.1779 | -2509.153 | -2105.2625
100 | -256.5665 | -520.1778 | -263.6113 | -2384.195 | -2127.6285
90 | -115.9383 | -374.3689 | -258.4306 | -2265.1 | -2149.1617
80 | 24.82444 | -230.1378 | -254.96224 | -2145.089 | -2169.91344
70 | 179.9243 | -73.08145 | -253.00575 | -2010.045 | -2189.9693
60 | 381.129 | 129.0483 | -252.0807 | -1828.371 | -2209.5
50 | 707.8801 | 456.0058 | -251.8743 | -1520.988 | -2228.8681
40 | 1394.532 | 1142.377 | -252.155 | -854.3827 | -2248.9147
30 | 3330.969 | 3078.225 | -252.744 | 1059.101 | -2271.868
20 | 11691.08 | 11437.58 |  | 9386.008
10 | 102491 | 102236.6 |  | 100103

## 274
Thermocal
|  | Mes |  | K |  | J/mol
T | GM(FCC_A1) | hcp | ΔG(fcc->hcp) | bcc | ΔG(fcc->bcc)
1500 | -88169.33 | -84211.38 | 3957.95 | -87640.42 | 528.91
1490 | -87283.93 | -83361.07 | 3922.86 | -86741.16 | 542.77
1480 | -86401.03 | -82513.27 | 3887.76 | -85844.52 | 556.51
1470 | -85520.66 | -81667.98 | 3852.68 | -84950.51 | 570.15
1460 | -84642.82 | -80825.24 | 3817.58 | -84059.14 | 583.68
1450 | -83767.52 | -79985.04 | 3782.48 | -83170.43 | 597.09
1440 | -82894.78 | -79147.39 | 3747.39 | -82284.38 | 610.4
1430 | -82024.6 | -78312.31 | 3712.29 | -81401.02 | 623.58
1420 | -81157 | -77479.8 | 3677.2 | -80520.34 | 636.66
1410 | -80291.99 | -76649.89 | 3642.1 | -79642.38 | 649.61
1400 | -79429.59 | -75822.58 | 3607.01 | -78767.12 | 662.47
1390 | -78569.79 | -74997.88 | 3571.91 | -77894.6 | 675.19
1380 | -77712.62 | -74175.8 | 3536.82 | -77024.82 | 687.8
1370 | -76858.09 | -73356.38 | 3501.71 | -76157.8 | 700.29
1360 | -76006.2 | -72539.59 | 3466.61 | -75293.55 | 712.65
1350 | -75156.98 | -71725.47 | 3431.51 | -74432.09 | 724.89
1340 | -74310.45 | -70914.02 | 3396.43 | -73573.43 | 737.02
1330 | -73466.59 | -70105.27 | 3361.32 | -72717.59 | 749
1320 | -72625.44 | -69299.21 | 3326.23 | -71864.57 | 760.87
1310 | -71787.01 | -68495.88 | 3291.13 | -71014.4 | 772.61
1300 | -70951.3 | -67695.27 | 3256.03 | -70167.09 | 784.21
1290 | -70118.34 | -66897.41 | 3220.93 | -69322.66 | 795.68
1280 | -69288.14 | -66102.3 | 3185.84 | -68481.13 | 807.01
1270 | -68460.71 | -65309.97 | 3150.74 | -67642.52 | 818.19
1260 | -67636.07 | -64520.43 | 3115.64 | -66806.82 | 829.25
1250 | -66814.23 | -63733.69 | 3080.54 | -65974.08 | 840.15
1240 | -65995.2 | -62949.76 | 3045.44 | -65144.3 | 850.9
1230 | -65179.01 | -62168.67 | 3010.34 | -64317.5 | 861.51
1220 | -64365.67 | -61390.43 | 2975.24 | -63493.71 | 871.96
1210 | -63555.19 | -60615.05 | 2940.14 | -62672.95 | 882.24
1200 | -62747.59 | -59842.55 | 2905.04 | -61855.22 | 892.37
1190 | -61942.89 | -59072.95 | 2869.94 | -61040.56 | 902.33
1180 | -61141.11 | -58306.26 | 2834.85 | -60228.98 | 912.13
1170 | -60342.25 | -57542.5 | 2799.75 | -59420.52 | 921.73
1160 | -59546.34 | -56781.69 | 2764.65 | -58615.18 | 931.16
1150 | -58753.39 | -56023.84 | 2729.55 | -57812.99 | 940.4
1140 | -57963.43 | -55268.98 | 2694.45 | -57013.98 | 949.45
1130 | -57176.47 | -54517.12 | 2659.35 | -56218.18 | 958.29
1120 | -56392.53 | -53768.28 | 2624.25 | -55425.6 | 966.93
1110 | -55611.63 | -53022.47 | 2589.16 | -54636.27 | 975.36
1100 | -54833.79 | -52279.73 | 2554.06 | -53850.22 | 983.57
1090 | -54059.02 | -51540.06 | 2518.96 | -53067.48 | 991.54
1080 | -53287.35 | -50803.48 | 2483.87 | -52288.09 | 999.26
1070 | -52518.8 | -50070.03 | 2448.77 | -51512.05 | 1006.75
1060 | -51753.38 | -49339.71 | 2413.67 | -50739.42 | 1013.96
1050 | -50991.13 | -48612.55 | 2378.58 | -49970.22 | 1020.91
1040 | -50232.05 | -47888.57 | 2343.48 | -49204.48 | 1027.57
1030 | -49476.18 | -47167.8 | 2308.38 | -48442.24 | 1033.94
1020 | -48723.54 | -46450.25 | 2273.29 | -47683.54 | 1040
1010 | -47974.14 | -45735.94 | 2238.2 | -46928.42 | 1045.72
1000 | -47228.01 | -45024.9 | 2203.11 | -46176.91 | 1051.1
990 | -46485.18 | -44317.16 | 2168.02 | -45429.06 | 1056.12
980 | -45745.66 | -43612.73 | 2132.93 | -44684.91 | 1060.75
970 | -45009.48 | -42911.65 | 2097.83 | -43944.5 | 1064.98
960 | -44276.68 | -42213.93 | 2062.75 | -43207.89 | 1068.79
950 | -43547.27 | -41519.61 | 2027.66 | -42475.12 | 1072.15
940 | -42821.28 | -40828.7 | 1992.58 | -41746.25 | 1075.03
930 | -42098.73 | -40141.24 | 1957.49 | -41021.34 | 1077.39
920 | -41379.66 | -39457.25 | 1922.41 | -40300.45 | 1079.21
910 | -40664.09 | -38776.77 | 1887.32 | -39583.63 | 1080.46
900 | -39952.05 | -38099.8 | 1852.25 | -38870.97 | 1081.08
890 | -39243.56 | -37426.4 | 1817.16 | -38162.53 | 1081.03
880 | -38538.67 | -36756.58 | 1782.09 | -37458.39 | 1080.28
870 | -37837.4 | -36090.38 | 1747.02 | -36758.65 | 1078.75
860 | -37139.77 | -35427.83 | 1711.94 | -36063.39 | 1076.38
850 | -36445.83 | -34768.95 | 1676.88 | -35372.71 | 1073.12
840 | -35755.61 | -34113.79 | 1641.82 | -34686.73 | 1068.88
840 | -35755.61 | -34113.79 | 1641.82 | -34686.73 | 1068.88
830 | -35069.12 | -33462.38 | 1606.74 | -34005.59 | 1063.53
823.001 | -34590.91 | -33008.7 | 1582.21 | -33531.79 | 1059.12
823.001 | -34590.91 | -33008.7 | 1582.21 | -33531.79 | 1059.12
823 | -34590.84 | -33008.63 | 1582.21 | -33531.73 | 1059.11
823 | -34590.84 | -33008.63 | 1582.21 | -33531.73 | 1059.11
822.999 | -34590.77 | -33008.57 | 1582.2 | -33531.66 | 1059.11
822.999 | -34590.77 | -33008.57 | 1582.2 | -33531.66 | 1059.11
820 | -34386.43 | -32814.74 | 1571.69 | -33329.4 | 1057.03
810 | -33707.55 | -32170.91 | 1536.64 | -32658.34 | 1049.21
810 | -33707.55 | -32170.91 | 1536.64 | -32658.34 | 1049.21
800 | -33032.52 | -31530.94 | 1501.58 | -31992.59 | 1039.93
790 | -32361.38 | -30894.85 | 1466.53 | -31332.36 | 1029.02
780 | -31694.18 | -30262.68 | 1431.5 | -30677.9 | 1016.28
770 | -31030.93 | -29634.47 | 1396.46 | -30029.78 | 1001.15
760 | -30371.69 | -29010.27 | 1361.42 | -29388.55 | 983.14
750 | -29716.5 | -28390.1 | 1326.4 | -28754.1 | 962.4
740 | -29065.4 | -27774.02 | 1291.38 | -28126.31 | 939.09
730 | -28418.42 | -27162.06 | 1256.36 | -27505.08 | 913.34
720 | -27775.62 | -26554.26 | 1221.36 | -26890.32 | 885.3
710 | -27137.05 | -25950.68 | 1186.37 | -26281.97 | 855.08
700 | -26502.74 | -25351.36 | 1151.38 | -25679.96 | 822.78
690 | -25872.74 | -24756.34 | 1116.4 | -25084.23 | 788.51
680 | -25247.11 | -24165.67 | 1081.44 | -24494.73 | 752.38
670 | -24625.89 | -23579.41 | 1046.48 | -23911.44 | 714.45
660 | -24009.14 | -22997.6 | 1011.54 | -23334.3 | 674.84
650 | -23396.91 | -22420.29 | 976.62 | -22763.31 | 633.6
640 | -22789.25 | -21847.55 | 941.7 | -22198.44 | 590.81
630 | -22186.23 | -21279.42 | 906.81 | -21639.68 | 546.55
620 | -21587.9 | -20715.97 | 871.93 | -21087.02 | 500.88
610 | -20994.33 | -20157.25 | 837.08 | -20540.45 | 453.88
600 | -20405.58 | -19603.33 | 802.25 | -19999.98 | 405.6
590 | -19821.7 | -19054.26 | 767.44 | -19465.62 | 356.08
580 | -19242.78 | -18510.12 | 732.66 | -18937.37 | 305.41
570 | -18668.88 | -17970.96 | 697.92 | -18415.25 | 253.63
560 | -18100.07 | -17436.86 | 663.21 | -17899.28 | 200.79
550 | -17536.44 | -16907.9 | 628.54 | -17389.48 | 146.96
540 | -16978.05 | -16384.13 | 593.92 | -16885.89 | 92.16
530 | -16424.99 | -15865.66 | 559.33 | -16388.52 | 36.47
520 | -15877.34 | -15352.54 | 524.8 | -15897.41 | -20.07
510 | -15335.2 | -14844.86 | 490.34 | -15412.61 | -77.41 | 493.786
500 | -14798.66 | -14342.71 | 455.95 | -14934.16 | -135.5 | 459.389
490 | -14267.8 | -13846.18 | 421.62 | -14462.11 | -194.31 | 425.053
480 | -13742.75 | -13355.35 | 387.4 | -13996.5 | -253.75 | 390.822
470 | -13223.6 | -12870.33 | 353.27 | -13537.39 | -313.79 | 356.683
460 | -12710.46 | -12391.21 | 319.25 | -13084.85 | -374.39 | 322.652
450 | -12203.45 | -11918.1 | 285.35 | -12638.94 | -435.49 | 288.74
440 | -11702.7 | -11451.09 | 251.61 | -12199.74 | -497.04 | 254.984
430 | -11208.34 | -10990.31 | 218.03 | -11767.3 | -558.96 | 221.388
420 | -10720.51 | -10535.87 | 184.64 | -11341.72 | -621.21 | 187.979
410 | -10239.37 | -10087.88 | 151.49 | -10923.09 | -683.72 | 154.805 | 331.7225
400 | -9765.072 | -9646.481 | 118.591 | -10511.49 | -746.418 | 121.8809
390 | -9297.795 | -9211.797 | 85.998 | -10107.02 | -809.225 | 89.2573
380 | -8837.729 | -8783.965 | 53.764 | -9709.792 | -872.063 | 56.9874
370 | -8385.086 | -8363.129 | 21.957 | -9319.908 | -934.822 | 25.1377
360 | -7940.1 | -7949.439 | -9.339 | -8937.489 | -997.389 | -6.2094
350 | -7503.036 | -7543.052 | -40.016 | -8562.66 | -1059.624 | -36.9483
340 | -7074.204 | -7144.132 | -69.928 | -8195.555 | -1121.351 | -66.9368 | 343.6534
330 | -6653.976 | -6752.852 | -98.876 | -7836.312 | -1182.336 | -95.9812
320 | -6242.826 | -6369.392 | -126.566 | -7485.084 | -1242.258 | -123.797
310 | -5842.232 | -5993.942 | -151.71 | -7142.028 | -1299.796 | -149.1956
300 | -5453.627 | -5626.701 | -173.074 | -6807.313 | -1353.686 | -170.9376
290 | -5076.755 | -5267.877 | -191.122 | -6481.118 | -1404.363
280 | -4711.443 | -4917.692 | -206.249 | -6163.632 | -1452.189
270 | -4357.596 | -4576.376 | -218.78 | -5855.055 | -1497.459
260 | -4015.184 | -4244.173 | -228.989 | -5555.6 | -1540.416
250 | -3684.226 | -3921.336 | -237.11 | -5265.49 | -1581.264
240 | -3364.787 | -3608.134 | -243.347 | -4984.962 | -1620.175
230 | -3056.962 | -3304.847 | -247.885 | -4714.265 | -1657.303
220 | -2760.883 | -3011.768 | -250.885 | -4453.658 | -1692.775
210 | -2476.703 | -2729.2 | -252.497 | -4203.413 | -1726.71
200 | -2204.6 | -2457.458 | -252.858 | -3963.81 | -1759.21
190 | -1944.768 | -2196.863 | -252.095 | -3735.134 | -1790.366
180 | -1697.411 | -1947.735 | -250.324 | -3517.67 | -1820.259
170 | -1462.729 | -1710.39 | -247.661 | -3311.694 | -1848.965
160 | -1240.908 | -1485.117 | -244.209 | -3117.454 | -1876.546
150 | -1032.089 | -1272.159 | -240.07 | -2935.147 | -1903.058
140 | -836.3239 | -1071.669 | -235.3451 | -2764.877 | -1928.5531
130 | -653.5029 | -883.6388 | -230.1359 | -2606.575 | -1953.0721
120 | -483.2221 | -707.7745 | -224.5524 | -2459.875 | -1976.6529
110 | -324.5448 | -543.2709 | -218.7261 | -2323.873 | -1999.3282
100 | -175.5486 | -388.3899 | -212.8413 | -2196.679 | -2021.1304
90 | -32.4129 | -239.6748 | -207.2619 | -2074.508 | -2042.0951
80 | 112.5417 | -90.75779 | -203.29949 | -1949.732 | -2062.2737
70 | 275.4424 | 74.54305 | -200.89935 | -1806.309 | -2081.7514
60 | 492.8012 | 293.2451 | -199.5561 | -1607.896 | -2100.6972
50 | 857.156 | 658.2096 | -198.9464 | -1262.313 | -2119.469
40 | 1645.258 | 1446.424 | -198.834 | -493.6442 | -2138.9022
30 | 3921.596 | 3722.564 | -199.032 | 1760.397 | -2161.199
20 | 13943.86 | 13744.46 |  | 11750.21
10 | 124420.2 | 124220.4 |  | 122144.9

## 275
Thermocal
|  | Mes |  | K |  | J/mol
T | GM(FCC_A1) | hcp | ΔG(fcc->hcp) | bcc | ΔG(fcc->bcc)
1500 | -101763.3 | -100220.1 | 1543.2 | -101117.8 | 645.5
1490 | -100856.8 | -99327.42 | 1529.38 | -100209.9 | 646.9
1480 | -99952.85 | -98437.22 | 1515.63 | -99304.53 | 648.32
1470 | -99051.42 | -97549.54 | 1501.88 | -98401.84 | 649.58
1460 | -98152.52 | -96664.41 | 1488.11 | -97501.8 | 650.72
1450 | -97256.18 | -95781.82 | 1474.36 | -96604.41 | 651.77
1440 | -96362.39 | -94901.8 | 1460.59 | -95709.67 | 652.72
1430 | -95471.18 | -94024.34 | 1446.84 | -94817.62 | 653.56
1420 | -94582.55 | -93149.48 | 1433.07 | -93928.24 | 654.31
1410 | -93696.52 | -92277.2 | 1419.32 | -93041.57 | 654.95
1400 | -92813.1 | -91407.55 | 1405.55 | -92157.6 | 655.5
1390 | -91932.3 | -90540.5 | 1391.8 | -91276.36 | 655.94
1380 | -91054.13 | -89676.09 | 1378.04 | -90397.84 | 656.29
1370 | -90178.61 | -88814.33 | 1364.28 | -89522.08 | 656.53
1360 | -89305.75 | -87955.22 | 1350.53 | -88649.06 | 656.69
1350 | -88435.55 | -87098.78 | 1336.77 | -87778.82 | 656.73
1340 | -87568.04 | -86245.03 | 1323.01 | -86911.36 | 656.68
1330 | -86703.23 | -85393.98 | 1309.25 | -86046.69 | 656.54
1320 | -85841.12 | -84545.62 | 1295.5 | -85184.83 | 656.29
1310 | -84981.73 | -83700 | 1281.73 | -84325.79 | 655.94
1300 | -84125.09 | -82857.12 | 1267.97 | -83469.59 | 655.5
1290 | -83271.2 | -82016.98 | 1254.22 | -82616.23 | 654.97
1280 | -82420.06 | -81179.61 | 1240.45 | -81765.73 | 654.33
1270 | -81571.72 | -80345.02 | 1226.7 | -80918.11 | 653.61
1260 | -80726.16 | -79513.22 | 1212.94 | -80073.38 | 652.78
1250 | -79883.41 | -78684.23 | 1199.18 | -79231.55 | 651.86
1240 | -79043.49 | -77858.06 | 1185.43 | -78392.65 | 650.84
1230 | -78206.41 | -77034.73 | 1171.68 | -77556.68 | 649.73
1220 | -77372.18 | -76214.27 | 1157.91 | -76723.66 | 648.52
1210 | -76540.83 | -75396.66 | 1144.17 | -75893.6 | 647.23
1200 | -75712.36 | -74581.95 | 1130.41 | -75066.53 | 645.83
1190 | -74886.79 | -73770.14 | 1116.65 | -74242.45 | 644.34
1180 | -74064.15 | -72961.26 | 1102.89 | -73421.39 | 642.76
1170 | -73244.44 | -72155.3 | 1089.14 | -72603.37 | 641.07
1160 | -72427.69 | -71352.3 | 1075.39 | -71788.38 | 639.31
1150 | -71613.91 | -70552.27 | 1061.64 | -70976.47 | 637.44
1140 | -70803.11 | -69755.24 | 1047.87 | -70167.63 | 635.48
1130 | -69995.33 | -68961.21 | 1034.12 | -69361.91 | 633.42
1120 | -69190.57 | -68170.2 | 1020.37 | -68559.3 | 631.27
1110 | -68388.86 | -67382.25 | 1006.61 | -67759.82 | 629.04
1100 | -67590.21 | -66597.35 | 992.86 | -66963.51 | 626.7
1090 | -66794.65 | -65815.55 | 979.1 | -66170.37 | 624.28
1080 | -66002.19 | -65036.84 | 965.35 | -65380.43 | 621.76
1070 | -65212.85 | -64261.25 | 951.6 | -64593.71 | 619.14
1060 | -64426.66 | -63488.81 | 937.85 | -63810.22 | 616.44
1050 | -63643.64 | -62719.54 | 924.1 | -63030 | 613.64
1040 | -62863.8 | -61953.45 | 910.35 | -62253.06 | 610.74
1030 | -62087.17 | -61190.57 | 896.6 | -61479.42 | 607.75
1020 | -61313.77 | -60430.91 | 882.86 | -60709.11 | 604.66
1010 | -60543.62 | -59674.52 | 869.1 | -59942.14 | 601.48
1000 | -59776.75 | -58921.39 | 855.36 | -59178.55 | 598.2
990 | -59013.18 | -58171.57 | 841.61 | -58418.36 | 594.82
980 | -58252.94 | -57425.07 | 827.87 | -57661.59 | 591.35
970 | -57496.04 | -56681.92 | 814.12 | -56908.26 | 587.78
960 | -56742.52 | -55942.14 | 800.38 | -56158.41 | 584.11
950 | -55992.4 | -55205.76 | 786.64 | -55412.06 | 580.34
940 | -55245.7 | -54472.81 | 772.89 | -54669.23 | 576.47
930 | -54502.45 | -53743.3 | 759.15 | -53929.97 | 572.48
920 | -53762.68 | -53017.27 | 745.41 | -53194.28 | 568.4
910 | -53026.43 | -52294.75 | 731.68 | -52462.21 | 564.22
900 | -52293.7 | -51575.76 | 717.94 | -51733.78 | 559.92
890 | -51564.54 | -50860.34 | 704.2 | -51009.03 | 555.51
880 | -50838.97 | -50148.5 | 690.47 | -50287.98 | 550.99
870 | -50117.03 | -49440.29 | 676.74 | -49570.68 | 546.35
860 | -49398.74 | -48735.73 | 663.01 | -48857.14 | 541.6
850 | -48684.14 | -48034.86 | 649.28 | -48147.42 | 536.72
840 | -47973.25 | -47337.7 | 635.55 | -47441.55 | 531.7
830 | -47266.12 | -46644.29 | 621.83 | -46739.55 | 526.57
823.001 | -46773.45 | -46161.22 | 612.23 | -46250.55 | 522.9
823.001 | -46773.45 | -46161.22 | 612.23 | -46250.55 | 522.9
823 | -46773.38 | -46161.16 | 612.22 | -46250.48 | 522.9
823 | -46773.38 | -46161.16 | 612.22 | -46250.48 | 522.9
822.999 | -46773.31 | -46161.09 | 612.22 | -46250.41 | 522.9
822.999 | -46773.31 | -46161.09 | 612.22 | -46250.41 | 522.9
820 | -46562.78 | -45954.67 | 608.11 | -46041.47 | 521.31
810 | -45863.25 | -45268.86 | 594.39 | -45347.36 | 515.89
800 | -45167.59 | -44586.91 | 580.68 | -44657.25 | 510.34
790 | -44475.81 | -43908.85 | 566.96 | -43971.18 | 504.63
780 | -43787.97 | -43234.71 | 553.26 | -43289.2 | 498.77
770 | -43104.09 | -42564.55 | 539.54 | -42611.35 | 492.74
760 | -42424.23 | -41898.38 | 525.85 | -41937.69 | 486.54
750 | -41748.41 | -41236.27 | 512.14 | -41268.26 | 480.15
740 | -41076.68 | -40578.23 | 498.45 | -40603.11 | 473.57
730 | -40409.09 | -39924.32 | 484.77 | -39942.3 | 466.79
720 | -39745.67 | -39274.59 | 471.08 | -39285.89 | 459.78
710 | -39086.48 | -38629.07 | 457.41 | -38633.93 | 452.55
700 | -38431.55 | -37987.82 | 443.73 | -37986.48 | 445.07
690 | -37780.93 | -37350.87 | 430.06 | -37343.62 | 437.31
680 | -37134.69 | -36718.28 | 416.41 | -36705.4 | 429.29
670 | -36492.85 | -36090.09 | 402.76 | -36071.91 | 420.94
660 | -35855.48 | -35466.36 | 389.12 | -35443.21 | 412.27
650 | -35222.63 | -34847.14 | 375.49 | -34819.4 | 403.23
640 | -34594.36 | -34232.49 | 361.87 | -34200.55 | 393.81
630 | -33970.71 | -33622.45 | 348.26 | -33586.77 | 383.94
620 | -33351.76 | -33017.09 | 334.67 | -32978.14 | 373.62
610 | -32737.56 | -32416.47 | 321.09 | -32374.78 | 362.78
600 | -32128.16 | -31820.64 | 307.52 | -31776.8 | 351.36
590 | -31523.65 | -31229.68 | 293.97 | -31184.33 | 339.32
580 | -30924.07 | -30643.63 | 280.44 | -30597.51 | 326.56
570 | -30329.52 | -30062.58 | 266.94 | -30016.49 | 313.03
560 | -29740.04 | -29486.59 | 253.45 | -29441.45 | 298.59
550 | -29155.72 | -28915.73 | 239.99 | -28872.58 | 283.14
540 | -28576.64 | -28350.08 | 226.56 | -28310.09 | 266.55
530 | -28002.87 | -27789.7 | 213.17 | -27754.26 | 248.61
520 | -27434.49 | -27234.69 | 199.8 | -27205.39 | 229.1
510 | -26871.61 | -26685.13 | 186.48 | -26663.86 | 207.75
500 | -26314.29 | -26141.09 | 173.2 | -26130.18 | 184.11
490 | -25762.64 | -25602.66 | 159.98 | -25605.46 | 157.18 | 161.302
480 | -25216.76 | -25069.95 | 146.81 | -25089.83 | 126.93 | 148.127
470 | -24676.75 | -24543.03 | 133.72 | -24583.09 | 93.66 | 135.029
460 | -24142.71 | -24022.02 | 120.69 | -24085.08 | 57.63 | 121.993
450 | -23614.76 | -23507.01 | 107.75 | -23595.7 | 19.06 | 109.044
440 | -23093.01 | -22998.1 | 94.91 | -23114.83 | -21.82 | 96.194
430 | -22577.59 | -22495.42 | 82.17 | -22642.41 | -64.82 | 83.444
420 | -22068.64 | -21999.07 | 69.57 | -22178.4 | -109.76 | 70.83
410 | -21566.29 | -21509.17 | 57.12 | -21722.78 | -156.49 | 58.365
400 | -21070.69 | -21025.86 | 44.83 | -21275.53 | -204.84 | 46.059
390 | -20581.99 | -20549.25 | 32.74 | -20836.66 | -254.67 | 33.949 | 273.5897
380 | -20100.38 | -20079.49 | 20.89 | -20406.19 | -305.81 | 22.075
370 | -19626.04 | -19616.71 | 9.33 | -19984.15 | -358.11 | 10.486
360 | -19159.15 | -19161.08 | -1.93 | -19570.6 | -411.45 | -0.804
350 | -18699.95 | -18712.73 | -12.78 | -19165.6 | -465.65 | -11.695 | 350.7189
340 | -18248.68 | -18271.85 | -23.17 | -18769.21 | -520.53 | -22.131
330 | -17805.61 | -17838.59 | -32.98 | -18381.52 | -575.91 | -31.999
320 | -17371.07 | -17413.13 | -42.06 | -18002.63 | -631.56 | -41.152
310 | -16945.44 | -16995.67 | -50.23 | -17632.64 | -687.2 | -49.413
300 | -16529.23 | -16586.39 | -57.16 | -17271.68 | -742.45 | -56.467
290 | -16124.03 | -16185.52 | -61.49 | -16919.87 | -795.84 | -60.191
280 | -15731.1 | -15793.26 | -62.16 | -16577.36 | -846.26 | -62.093
270 | -15350.19 | -15409.84 | -59.65 | -16244.3 | -894.11
260 | -14981.12 | -15035.51 | -54.39 | -15920.86 | -939.74
250 | -14623.83 | -14670.52 | -46.69 | -15607.23 | -983.4
240 | -14278.29 | -14315.14 | -36.85 | -15303.59 | -1025.3
230 | -13944.54 | -13969.64 | -25.1 | -15010.16 | -1065.62
220 | -13622.66 | -13634.32 | -11.66 | -14727.15 | -1104.49
210 | -13312.74 | -13309.5 | 3.24 | -14454.79 | -1142.05
200 | -13014.91 | -12995.5 | 19.41 | -14193.32 | -1178.41
190 | -12729.34 | -12692.67 | 36.67 | -13942.97 | -1213.63
180 | -12456.16 | -12401.38 | 54.78 | -13703.99 | -1247.83
170 | -12195.54 | -12122.05 | 73.49 | -13476.61 | -1281.07
160 | -11947.63 | -11855.17 | 92.46 | -13261.03 | -1313.4
150 | -11712.51 | -11601.98 | 110.53 | -13057.42 | -1344.91
140 | -11490.24 | -11363.09 | 127.15 | -12865.87 | -1375.63
130 | -11280.71 | -11138.04 | 142.67 | -12686.35 | -1405.64
120 | -11083.65 | -10926.29 | 157.36 | -12518.64 | -1434.99
110 | -10898.42 | -10727.04 | 171.38 | -12362.16 | -1463.74
100 | -10723.84 | -10538.96 | 184.88 | -12215.81 | -1491.97
90 | -10557.76 | -10359.82 | 197.94 | -12077.54 | -1519.78
80 | -10396.35 | -10185.68 | 210.67 | -11943.67 | -1547.32
70 | -10232.68 | -10009.55 | 223.13 | -11807.51 | -1574.83
60 | -10053.72 | -9818.342 | 235.378 | -11656.47 | -1602.75
50 | -9833.447 | -9585.956 | 247.491 | -11465.32 | -1631.873
40 | -9514.114 | -9254.617 | 259.497 | -11178.04 | -1663.926
30 | -8944.012 | -8672.574 | 271.438 | -10647.21 | -1703.198
20 | -7575.784 | -7292.444 | 283.34 | -9338.84 | -1763.056
10 | -1082.48 | -787.2535 | 295.2265 | -2995.236 | -1912.756