## Sheet1
C | Si | Mn | Cr | Ni | austintisation_temperature | Transformation_temp_1 | Transf_time1_ln(min) | Transformation_temp_2 | time_ln(min) | hardness | K1c
3.59 | 2.52 | 0.28 | 0 | 0 | 900 | 360 | 4.09 | 30 | 3.4 | 340 | 80.7
3.59 | 2.52 | 0.28 | 0 | 0 | 900 | 360 | 4.79 | 30 | 3.4 | 327 | 75.2
3.59 | 2.52 | 0.28 | 0 | 0 | 900 | 360 | 5.19 | 30 | 3.4 | 327 | 76.1
3.59 | 2.52 | 0.28 | 0 | 0 | 900 | 300 | 4.09 | 30 | 3.4 | 349 | 57.6
3.59 | 2.52 | 0.28 | 0 | 0 | 900 | 300 | 4.79 | 30 | 3.4 | 350 | 56.7
3.59 | 2.52 | 0.28 | 0 | 0 | 900 | 300 | 5.19 | 30 | 3.4 | 350 | 57.8
3.59 | 2.52 | 0.28 | 0 | 0 | 900 | 360 | 2.08 | 300 | 5.15 | 349 | 77.8
3.6 | 2.5 | 0.28 | 0.04 | 0 | 900 | 385 | 5.89 | 30 | 3.4 | 295 | 65.9
3.6 | 2.5 | 0.28 | 0.04 | 0 | 900 | 350 | 5.89 | 30 | 3.4 | 330 | 63.8
3.07 | 2.15 | 0.26 | 0.04 | 1.5 | 900 | 350 | 5.89 | 30 | 3.4 | 310 | 59.2
3.53 | 2.27 | 0.22 | 0 | 0.47 | 900 | 360 | 5.19 | 30 | 3.4 | 347.55 | 64.1
3.53 | 2.27 | 0.22 | 0 | 0.47 | 900 | 360 | 5.19 | 30 | 3.4 | 344.4 | 68.9
3.53 | 2.27 | 0.22 | 0 | 0.47 | 900 | 300 | 5.19 | 30 | 3.4 | 431.55 | 62.7
3.53 | 2.27 | 0.22 | 0 | 0.47 | 900 | 300 | 5.19 | 30 | 3.4 | 415.8 | 61.4
3.48 | 2.31 | 0.15 | 0 | 0.45 | 900 | 360 | 5.19 | 30 | 3.4 | 342.3 | 72.7
3.48 | 2.31 | 0.15 | 0 | 0.45 | 900 | 360 | 5.19 | 30 | 3.4 | 333.9 | 71.1
3.48 | 2.31 | 0.15 | 0 | 0.45 | 900 | 300 | 5.19 | 30 | 3.4 | 396.9 | 64.3
3.48 | 2.31 | 0.15 | 0 | 0.45 | 900 | 300 | 5.19 | 30 | 3.4 | 387.45 | 65.8
3.5 | 2.65 | 0.4 | 0 | 1.6 | 871 | 260 | 4.79 | 30 | 3.4 | 470.94 | 57.4
3.5 | 2.65 | 0.4 | 0 | 1.6 | 871 | 302 | 4.79 | 30 | 3.4 | 440.88 | 62.01
3.5 | 2.65 | 0.4 | 0 | 1.6 | 871 | 357 | 4.79 | 30 | 3.4 | 330.66 | 52.45
3.5 | 2.65 | 0.4 | 0 | 1.6 | 871 | 385 | 4.79 | 30 | 3.4 | 310.62 | 36.02
3.54 | 2.81 | 0.43 | 0.3 | 1.52 | 871 | 260 | 4.79 | 30 | 3.4 | 480.96 | 57.4
3.54 | 2.81 | 0.43 | 0.3 | 1.52 | 871 | 302 | 4.79 | 30 | 3.4 | 436.87 | 62.01
3.54 | 2.81 | 0.43 | 0.3 | 1.52 | 871 | 357 | 4.79 | 30 | 3.4 | 348.7 | 52.45
3.54 | 2.81 | 0.43 | 0.3 | 1.52 | 871 | 385 | 4.79 | 30 | 3.4 | 315.63 | 36.02
3.5 | 2.47 | 0.38 | 0.5 | 1.57 | 871 | 260 | 4.79 | 30 | 3.4 | 481.96 | 54.79
3.5 | 2.47 | 0.38 | 0.5 | 1.57 | 871 | 302 | 4.79 | 30 | 3.4 | 434.87 | 60.54
3.5 | 2.47 | 0.38 | 0.5 | 1.57 | 871 | 357 | 4.79 | 30 | 3.4 | 332.66 | 45.33
3.5 | 2.47 | 0.38 | 0.5 | 1.57 | 871 | 385 | 4.79 | 30 | 3.4 | 311.62 | 36.54
3.45 | 2.48 | 0.4 | 0 | 1.5 | 927 | 288 | 4.79 | 30 | 3.4 | 390.78 | 59
3.45 | 2.48 | 0.4 | 0 | 1.5 | 927 | 302 | 4.79 | 30 | 3.4 | 360.72 | 60
3.45 | 2.48 | 0.4 | 0 | 1.5 | 927 | 316 | 4.79 | 30 | 3.4 | 355.71 | 65
3.45 | 2.48 | 0.4 | 0 | 1.5 | 927 | 330 | 4.79 | 30 | 3.4 | 285.57 | 66
3.45 | 2.48 | 0.4 | 0 | 1.5 | 927 | 343 | 4.79 | 30 | 3.4 | 290.58 | 66.5
3.45 | 2.48 | 0.4 | 0 | 1.5 | 927 | 357 | 4.79 | 30 | 3.4 | 265.53 | 68
3.45 | 2.48 | 0.4 | 0 | 1.5 | 927 | 371 | 4.79 | 30 | 3.4 | 261.3 | 72
3.45 | 2.48 | 0.4 | 0 | 1.5 | 927 | 385 | 4.79 | 30 | 3.4 | 230.46 | 71
3.45 | 2.48 | 0.4 | 0 | 1.5 | 927 | 400 | 4.79 | 30 | 3.4 | 220.44 | 67
3.45 | 2.48 | 0.4 | 0 | 1.5 | 927 | 260 | 1.61 | 288 | 5.08 | 440.88 | 61
3.45 | 2.48 | 0.4 | 0 | 1.5 | 927 | 260 | 1.61 | 316 | 5.08 | 480.96 | 66
3.45 | 2.48 | 0.4 | 0 | 1.5 | 927 | 260 | 1.61 | 330 | 5.08 | 440.88 | 66.5
3.45 | 2.48 | 0.4 | 0 | 1.5 | 927 | 260 | 1.61 | 343 | 5.08 | 429.84 | 67
3.45 | 2.48 | 0.4 | 0 | 1.5 | 927 | 260 | 1.61 | 357 | 5.08 | 420.84 | 70
3.45 | 2.48 | 0.4 | 0 | 1.5 | 927 | 260 | 1.61 | 371 | 5.08 | 390.78 | 72
3.45 | 2.48 | 0.4 | 0 | 1.5 | 927 | 260 | 1.61 | 385 | 5.08 | 360.72 | 71
3.45 | 2.48 | 0.4 | 0 | 1.5 | 927 | 260 | 1.61 | 400 | 5.08 | 350.7 | 66
3.4 | 2.41 | 0.15 | 0 | 0 | 927 | 260 | 4.09 | 30 | 3.4 | 470 | 40.3
3.4 | 2.41 | 0.15 | 0 | 0 | 927 | 273 | 4.09 | 30 | 3.4 | 457.67 | 50.29
3.4 | 2.41 | 0.15 | 0 | 0 | 927 | 288 | 4.09 | 30 | 3.4 | 434 | 56.3
3.4 | 2.41 | 0.15 | 0 | 0 | 927 | 316 | 4.09 | 30 | 3.4 | 384.67 | 57.12
3.4 | 2.41 | 0.15 | 0 | 0 | 927 | 330 | 4.09 | 30 | 3.4 | 360.33 | 63.39
3.4 | 2.41 | 0.15 | 0 | 0 | 927 | 343 | 4.09 | 30 | 3.4 | 329.67 | 62.03
3.4 | 2.41 | 0.15 | 0 | 0 | 927 | 357 | 4.09 | 30 | 3.4 | 315.33 | 61.7
3.4 | 2.41 | 0.15 | 0 | 0 | 927 | 371 | 4.09 | 30 | 3.4 | 287 | 62.27
3.4 | 2.41 | 0.15 | 0 | 0 | 927 | 385 | 4.09 | 30 | 3.4 | 212 | 59.5
3.4 | 2.41 | 0.15 | 0 | 0 | 927 | 400 | 4.09 | 30 | 3.4 | 160 | 55.5
0.21 | 1.53 | 1.92 | 0.03 | 0 | 910 | 30 | 3.4 | 30 | 3.4 | 327 | 79
0.21 | 1.53 | 1.92 | 0.03 | 0 | 910 | 30 | 3.4 | 30 | 3.4 | 327 | 78
0.62 | 0.76 | 0.7 | 0.19 | 0 | 910 | 30 | 3.4 | 30 | 3.4 | 321 | 63
0.63 | 0.27 | 0.75 | 0.17 | 0 | 910 | 30 | 3.4 | 30 | 3.4 | 310 | 64
0.4 | 0.2 | 0.7 | 0.58 | 1.8 | 860 | 30 | 3.4 | 200 | 4.09 | 466.67 | 25
0.4 | 0.2 | 0.7 | 0.58 | 1.8 | 860 | 30 | 3.4 | 320 | 4.09 | 466.67 | 25
0.4 | 0.17 | 0.7 | 0.75 | 1.71 | 860 | 30 | 3.4 | 200 | 4.09 | 540.43 | 51.2
0.4 | 0.17 | 0.7 | 0.75 | 1.71 | 860 | 30 | 3.4 | 200 | 4.09 | 537.5 | 36.5
0.4 | 0.18 | 0.71 | 0.76 | 1.72 | 860 | 30 | 3.4 | 200 | 4.09 | 539.43 | 51.6
0.4 | 0.18 | 0.71 | 0.76 | 1.72 | 860 | 30 | 3.4 | 200 | 4.09 | 538.43 | 44.9
0.4 | 0.19 | 0.71 | 0.76 | 1.72 | 860 | 30 | 3.4 | 200 | 4.09 | 540 | 79.5
0.4 | 0.19 | 0.71 | 0.76 | 1.72 | 860 | 30 | 3.4 | 200 | 4.09 | 541.57 | 73.8
2.8 | 1 | 1.07 | 0 | 1.28 | 900 | 30 | 3.4 | 450 | 4.09 | 527 | 35.6
3.2 | 0.83 | 0.68 | 0 | 3.6 | 900 | 30 | 3.4 | 450 | 4.09 | 566 | 29.5
1.56 | 0.56 | 1.3 | 0 | 1.12 | 900 | 30 | 3.4 | 450 | 4.09 | 335 | 67.3
0.89 | 0.2 | 0.26 | 3.91 | 0 | 1230 | 30 | 3.4 | 500 | 4.09 | 700 | 14.5
0.89 | 0.2 | 0.26 | 3.91 | 0 | 1230 | 30 | 3.4 | 520 | 4.09 | 765 | 10
0.89 | 0.2 | 0.26 | 3.91 | 0 | 1230 | 30 | 3.4 | 540 | 4.09 | 860 | 8.5
0.89 | 0.2 | 0.26 | 3.91 | 0 | 1230 | 30 | 3.4 | 550 | 4.09 | 880 | 7
0.89 | 0.2 | 0.26 | 3.91 | 0 | 1230 | 30 | 3.4 | 555 | 4.09 | 885 | 6.9
0.89 | 0.2 | 0.26 | 3.91 | 0 | 1230 | 30 | 3.4 | 560 | 4.09 | 880 | 5.5
0.89 | 0.2 | 0.26 | 3.91 | 0 | 1230 | 30 | 3.4 | 580 | 4.09 | 860 | 8.5
0.89 | 0.2 | 0.26 | 3.91 | 0 | 1230 | 30 | 3.4 | 600 | 4.09 | 820 | 8.5
0.89 | 0.2 | 0.26 | 3.91 | 0 | 1230 | 30 | 3.4 | 630 | 4.09 | 720 | 9
0.89 | 0.2 | 0.26 | 3.91 | 0 | 1230 | 80 | 3.4 | 500 | 4.09 | 710 | 17.7
0.89 | 0.2 | 0.26 | 3.91 | 0 | 1230 | 35 | 3.4 | 500 | 4.09 | 712 | 16.3
0.89 | 0.2 | 0.26 | 3.91 | 0 | 1230 | 80 | 3.4 | 500 | 4.09 | 710 | 13.5
0.89 | 0.2 | 0.26 | 3.91 | 0 | 1050 | 80 | 3.4 | 500 | 4.09 | 649 | 15.2
0.89 | 0.2 | 0.26 | 3.91 | 0 | 1050 | 80 | 3.4 | 540 | 4.09 | 663 | 13
0.89 | 0.2 | 0.26 | 3.91 | 0 | 1050 | 80 | 3.4 | 500 | 4.79 | 690.33 | 15
0.89 | 0.2 | 0.26 | 3.91 | 0 | 1100 | 80 | 3.4 | 500 | 4.79 | 690.33 | 12.5
0.89 | 0.2 | 0.26 | 3.91 | 0 | 1150 | 80 | 3.4 | 500 | 4.79 | 690.33 | 13
0.89 | 0.2 | 0.26 | 3.91 | 0 | 1180 | 80 | 3.4 | 500 | 4.79 | 690.33 | 12.3
0.89 | 0.2 | 0.26 | 3.91 | 0 | 1240 | 80 | 3.4 | 500 | 4.79 | 690.33 | 17
0.89 | 0.2 | 0.26 | 3.91 | 0 | 1050 | 80 | 3.4 | 540 | 4.79 | 690.33 | 12.5
0.89 | 0.2 | 0.26 | 3.91 | 0 | 1150 | 80 | 3.4 | 540 | 4.79 | 690.33 | 9.5
0.89 | 0.2 | 0.26 | 3.91 | 0 | 1240 | 80 | 3.4 | 540 | 4.79 | 690.33 | 10
1.02 | 2.45 | 0.4 | 0 | 0.2 | 927 | 260 | 4.79 | 260 | 4.79 | 600 | 39.15
1.02 | 2.45 | 0.4 | 0 | 0.2 | 927 | 288 | 4.79 | 288 | 4.79 | 583.33 | 39.62
1.02 | 2.45 | 0.4 | 0 | 0.2 | 927 | 302 | 4.79 | 302 | 4.79 | 548.33 | 47.78
1.02 | 2.45 | 0.4 | 0 | 0.2 | 927 | 316 | 4.79 | 316 | 4.79 | 516.67 | 48.96
1.02 | 2.45 | 0.4 | 0 | 0.2 | 927 | 357 | 4.79 | 357 | 4.79 | 493.33 | 62.41
1.02 | 2.45 | 0.4 | 0 | 0.2 | 927 | 371 | 4.79 | 371 | 4.79 | 496.67 | 59.43
1.02 | 2.45 | 0.4 | 0 | 0.2 | 927 | 385 | 4.79 | 385 | 4.79 | 436.67 | 52.26
1.02 | 2.45 | 0.4 | 0 | 0.2 | 927 | 399 | 4.79 | 399 | 4.79 | 329.33 | 34.58
1.02 | 3 | 2 | 0 | 0 | 1010 | 30 | 3.4 | 30 | 3.4 | 276 | 26.4
1.02 | 3 | 2 | 0 | 0 | 1010 | 288 | 5.89 | 30 | 3.4 | 380 | 38.95
1.02 | 3 | 2 | 0 | 0 | 1010 | 316 | 5.89 | 30 | 3.4 | 345 | 40.98
1.02 | 3 | 2 | 0 | 0 | 1010 | 343 | 5.89 | 30 | 3.4 | 460 | 37.48
1.02 | 3 | 2 | 0 | 0 | 1010 | 371 | 5.89 | 30 | 3.4 | 545 | 34.48
3.54 | 2.81 | 0.43 | 0.3 | 1.52 | 927 | 260 | 3.4 | 30 | 3.4 | 421 | 21
3.54 | 2.81 | 0.43 | 0.3 | 1.52 | 927 | 288 | 3.4 | 30 | 3.4 | 375.67 | 31
3.54 | 2.81 | 0.43 | 0.3 | 1.52 | 927 | 316 | 3.4 | 30 | 3.4 | 328.33 | 40
3.54 | 2.81 | 0.43 | 0.3 | 1.52 | 927 | 343 | 3.4 | 30 | 3.4 | 315.33 | 39
3.54 | 2.81 | 0.43 | 0.3 | 1.52 | 927 | 371 | 3.4 | 30 | 3.4 | 290.67 | 32
3.54 | 2.81 | 0.43 | 0.3 | 1.52 | 927 | 399 | 3.4 | 30 | 3.4 | 276.67 | 31.5
3.54 | 2.81 | 0.43 | 0.3 | 1.52 | 927 | 260 | 4.09 | 30 | 3.4 | 394.67 | 35
3.54 | 2.81 | 0.43 | 0.3 | 1.52 | 927 | 288 | 4.09 | 30 | 3.4 | 344 | 49
3.54 | 2.81 | 0.43 | 0.3 | 1.52 | 927 | 316 | 4.09 | 30 | 3.4 | 324.33 | 57
3.54 | 2.81 | 0.43 | 0.3 | 1.52 | 927 | 343 | 4.09 | 30 | 3.4 | 282.33 | 46
3.54 | 2.81 | 0.43 | 0.3 | 1.52 | 927 | 371 | 4.09 | 30 | 3.4 | 262.67 | 39
3.54 | 2.81 | 0.43 | 0.3 | 1.52 | 927 | 399 | 4.09 | 30 | 3.4 | 235.67 | 37
3.54 | 2.81 | 0.43 | 0.3 | 1.52 | 927 | 260 | 4.79 | 30 | 3.4 | 369.33 | 45
3.54 | 2.81 | 0.43 | 0.3 | 1.52 | 927 | 288 | 4.79 | 30 | 3.4 | 322.67 | 62
3.54 | 2.81 | 0.43 | 0.3 | 1.52 | 927 | 316 | 4.79 | 30 | 3.4 | 290.33 | 57.5
3.54 | 2.81 | 0.43 | 0.3 | 1.52 | 927 | 343 | 4.79 | 30 | 3.4 | 275 | 55
3.54 | 2.81 | 0.43 | 0.3 | 1.52 | 927 | 371 | 4.79 | 30 | 3.4 | 253.33 | 45
3.54 | 2.81 | 0.43 | 0.3 | 1.52 | 927 | 399 | 4.79 | 30 | 3.4 | 230.33 | 39
3.5 | 2.65 | 0.4 | 0 | 1.6 | 871 | 273 | 5.35 | 30 | 3.4 | 450.9 | 55.2
3.5 | 2.65 | 0.4 | 0 | 1.6 | 871 | 329 | 5.01 | 30 | 3.4 | 400.8 | 63.1
3.5 | 2.65 | 0.4 | 0 | 1.6 | 871 | 366 | 4.79 | 30 | 3.4 | 350.7 | 54.9
3.5 | 2.65 | 0.4 | 0 | 1.6 | 871 | 385 | 4.79 | 30 | 3.4 | 300.6 | 44.1
3.5 | 2.47 | 0.38 | 0.5 | 1.57 | 871 | 288 | 5.35 | 30 | 3.4 | 450.9 | 62.5
3.5 | 2.47 | 0.38 | 0.5 | 1.57 | 871 | 358 | 5.01 | 30 | 3.4 | 350.7 | 49.6
3.5 | 2.47 | 0.38 | 0.5 | 1.57 | 871 | 385 | 4.79 | 30 | 3.4 | 320.64 | 40
3.45 | 2.48 | 0.4 | 0 | 1.5 | 927 | 260 | 4.79 | 30 | 3.4 | 469.94 | 44.6
3.45 | 2.48 | 0.4 | 0 | 1.5 | 927 | 260 | 4.79 | 484 | 4.79 | 391.78 | 45.5
3.45 | 2.48 | 0.4 | 0 | 1.5 | 927 | 316 | 4.79 | 30 | 3.4 | 412.82 | 64.25
3.45 | 2.48 | 0.4 | 0 | 1.5 | 927 | 316 | 4.79 | 484 | 4.79 | 369.74 | 40
3.45 | 2.48 | 0.4 | 0 | 1.5 | 927 | 385 | 4.79 | 30 | 3.4 | 301.6 | 70.4
3.45 | 2.48 | 0.4 | 0 | 1.5 | 927 | 385 | 4.79 | 484 | 4.79 | 350.7 | 28.8
3.5 | 2.5 | 0.25 | 0 | 0.9 | 900 | 270 | 4.79 | 30 | 3.4 | 341.59 | 60.92
3.5 | 2.5 | 0.25 | 0 | 0.9 | 900 | 290 | 4.79 | 30 | 3.4 | 350.97 | 49.99
3.5 | 2.5 | 0.25 | 0 | 0.9 | 900 | 320 | 4.79 | 30 | 3.4 | 321.5 | 46.86
3.5 | 2.5 | 0.25 | 0 | 0.9 | 900 | 350 | 4.79 | 30 | 3.4 | 407.23 | 43.29
3.5 | 2.5 | 0.25 | 0 | 0.9 | 940 | 270 | 4.79 | 30 | 3.4 | 400.53 | 59.36
3.5 | 2.5 | 0.25 | 0 | 0.9 | 940 | 290 | 4.79 | 30 | 3.4 | 341.59 | 54.45
3.5 | 2.5 | 0.25 | 0 | 0.9 | 940 | 320 | 4.79 | 30 | 3.4 | 404.55 | 45.08
3.5 | 2.5 | 0.25 | 0 | 0.9 | 940 | 350 | 4.79 | 30 | 3.4 | 391.15 | 45.53
3.5 | 2.5 | 0.25 | 0 | 0.9 | 900 | 270 | 4.79 | 30 | 3.4 | 473.26 | 56.91
3.5 | 2.5 | 0.25 | 0 | 0.9 | 900 | 290 | 4.79 | 30 | 3.4 | 441.18 | 46.64
3.5 | 2.5 | 0.25 | 0 | 0.9 | 900 | 320 | 4.79 | 30 | 3.4 | 401.07 | 41.06
3.5 | 2.5 | 0.25 | 0 | 0.9 | 900 | 350 | 4.79 | 30 | 3.4 | 371.66 | 48.2
3.5 | 2.5 | 0.25 | 0 | 0.9 | 940 | 270 | 4.79 | 30 | 3.4 | 475.55 | 68.29
3.5 | 2.5 | 0.25 | 0 | 0.9 | 940 | 290 | 4.79 | 30 | 3.4 | 411.25 | 57.13
3.5 | 2.5 | 0.25 | 0 | 0.9 | 940 | 320 | 4.79 | 30 | 3.4 | 431.34 | 47.53
3.5 | 2.5 | 0.25 | 0 | 0.9 | 940 | 350 | 4.79 | 30 | 3.4 | 403.21 | 49.99
0.34 | 1.8 | 0.4 | 0.9 | 3 | 900 | 30 | 3.4 | 200 | 4.09 | 560.67 | 115
0.38 | 1.95 | 0.45 | 0.88 | 2.72 | 900 | 30 | 3.4 | 200 | 4.09 | 540 | 93
0.46 | 0.27 | 0.65 | 0.6 | 1 | 820 | 30 | 3.4 | 530 | 4.09 | 312.63 | 155.62
0.46 | 0.27 | 0.65 | 0.6 | 1 | 820 | 30 | 3.4 | 530 | 4.09 | 175.67 | 149
0.46 | 0.27 | 0.65 | 0.6 | 1 | 820 | 30 | 3.4 | 530 | 4.09 | 138.33 | 162.5
0.46 | 0.27 | 0.65 | 0.6 | 1 | 820 | 30 | 3.4 | 530 | 4.09 | 148.67 | 138.75
0.46 | 0.27 | 0.65 | 0.6 | 1 | 820 | 30 | 3.4 | 530 | 4.09 | 132 | 166.6
0.46 | 0.27 | 0.65 | 0.6 | 1 | 820 | 30 | 3.4 | 530 | 4.09 | 105.33 | 166.2
0.46 | 0.27 | 0.65 | 0.6 | 1 | 820 | 30 | 3.4 | 530 | 4.09 | 100.27 | 137.26
0.46 | 0.27 | 0.65 | 0.6 | 1 | 820 | 30 | 3.4 | 530 | 4.09 | 93.67 | 167
0.46 | 0.27 | 0.65 | 0.6 | 1 | 820 | 30 | 3.4 | 530 | 4.09 | 120 | 157.5
0.87 | 0.29 | 0.3 | 3.77 | 0 | 1050 | 30 | 3.4 | 510 | 4.09 | 695 | 18.5
0.87 | 0.29 | 0.3 | 3.77 | 0 | 1050 | 30 | 3.4 | 600 | 4.09 | 555 | 16.5
0.87 | 0.29 | 0.3 | 3.77 | 0 | 1100 | 30 | 3.4 | 510 | 4.09 | 740 | 17.5
0.87 | 0.29 | 0.3 | 3.77 | 0 | 1100 | 30 | 3.4 | 540 | 4.09 | 750 | 16
0.87 | 0.29 | 0.3 | 3.77 | 0 | 1100 | 30 | 3.4 | 570 | 4.09 | 730 | 15.9
0.87 | 0.29 | 0.3 | 3.77 | 0 | 1100 | 30 | 3.4 | 600 | 4.09 | 595 | 17
0.87 | 0.29 | 0.3 | 3.77 | 0 | 1150 | 30 | 3.4 | 510 | 4.09 | 710 | 18.2
0.87 | 0.29 | 0.3 | 3.77 | 0 | 1150 | 30 | 3.4 | 540 | 4.09 | 182 | 13
0.87 | 0.29 | 0.3 | 3.77 | 0 | 1150 | 30 | 3.4 | 570 | 4.09 | 780 | 15.5
0.87 | 0.29 | 0.3 | 3.77 | 0 | 1150 | 30 | 3.4 | 600 | 4.09 | 650 | 15.9
0.87 | 0.29 | 0.3 | 3.77 | 0 | 1230 | 30 | 3.4 | 510 | 4.09 | 760 | 19.9
0.87 | 0.29 | 0.3 | 3.77 | 0 | 1230 | 30 | 3.4 | 540 | 4.09 | 821 | 11
0.87 | 0.29 | 0.3 | 3.77 | 0 | 1230 | 30 | 3.4 | 570 | 4.09 | 850 | 12.5
0.87 | 0.29 | 0.3 | 3.77 | 0 | 1230 | 30 | 3.4 | 600 | 4.09 | 770 | 13
0.87 | 0.29 | 0.3 | 3.77 | 0 | 1050 | 30 | 3.4 | 540 | 4.09 | 710 | 17
0.87 | 0.29 | 0.3 | 3.77 | 0 | 1050 | 30 | 3.4 | 570 | 4.09 | 670 | 16
0.4 | 0.32 | 0.69 | 0.69 | 1.87 | 1200 | 30 | 3.4 | 200 | 4.09 | 520 | 97.9
0.4 | 0.32 | 0.69 | 0.69 | 1.87 | 1150 | 30 | 3.4 | 200 | 4.09 | 531 | 94.5
0.4 | 0.32 | 0.69 | 0.69 | 1.87 | 1423 | 30 | 3.4 | 200 | 4.09 | 531 | 74.7
0.4 | 0.32 | 0.69 | 0.69 | 1.87 | 1308 | 30 | 3.4 | 200 | 4.09 | 531 | 66.9
0.4 | 0.27 | 0.73 | 0.75 | 1.83 | 870 | 30 | 3.4 | 200 | 4.09 | 523.04 | 54.59
0.4 | 0.27 | 0.73 | 0.75 | 1.83 | 870 | 30 | 3.4 | 350 | 4.09 | 472.94 | 71.15
0.41 | 0.26 | 0.72 | 0.74 | 1.77 | 870 | 30 | 3.4 | 200 | 4.09 | 523.04 | 54.17
0.41 | 0.26 | 0.72 | 0.74 | 1.77 | 870 | 30 | 3.4 | 350 | 4.09 | 472.94 | 60.43
0.8 | 1.59 | 2.01 | 1 | 0 | 900 | 200 | 8.37 | 200 | 3.4 | 466.67 | 27
0.8 | 1.59 | 2.01 | 1 | 0 | 900 | 250 | 8.37 | 250 | 3.4 | 500 | 39
0.8 | 1.59 | 2.01 | 1 | 0 | 900 | 300 | 6.4 | 300 | 6.4 | 400 | 45
0.6 | 0 | 2 | 0 | 8 | 1200 | 22 | 3.4 | 460 | 4.09 | 567.69 | 104.5
1 | 0.27 | 0.44 | 16.91 | 0 | 1035 | 30 | 3.4 | 30 | 3.4 | 760 | 25
1 | 0.27 | 0.44 | 16.91 | 0 | 1065 | 30 | 3.4 | 150 | 4.79 | 680 | 31
1 | 0.27 | 0.44 | 16.91 | 0 | 1065 | 30 | 3.4 | 225 | 4.79 | 650 | 28
1 | 0.27 | 0.44 | 16.91 | 0 | 1065 | 30 | 3.4 | 250 | 4.79 | 620 | 27.5
1 | 0.27 | 0.44 | 16.91 | 0 | 1065 | 30 | 3.4 | 325 | 4.79 | 600 | 23.5
1 | 0.27 | 0.44 | 16.91 | 0 | 1065 | 30 | 3.4 | 400 | 4.79 | 610 | 24
1 | 0.27 | 0.44 | 16.91 | 0 | 1065 | 30 | 3.4 | 425 | 4.79 | 620 | 25
1 | 0.27 | 0.44 | 16.91 | 0 | 1065 | 30 | 3.4 | 450 | 4.79 | 630 | 25.3
1 | 0.27 | 0.44 | 16.91 | 0 | 1065 | 30 | 3.4 | 475 | 4.79 | 640 | 23
1 | 0.27 | 0.44 | 16.91 | 0 | 1065 | 30 | 3.4 | 500 | 4.79 | 645 | 19
1 | 0.27 | 0.44 | 16.91 | 0 | 1065 | 30 | 3.4 | 550 | 4.79 | 640 | 22
0.24 | 0.23 | 1.52 | 0.09 | 0.67 | 1250 | 400 | 4.09 | 30 | 3.4 | 220 | 32.2
0.24 | 0.23 | 1.52 | 0.09 | 0.67 | 1250 | 30 | 3.4 | 30 | 3.4 | 466.67 | 89.7
0.24 | 0.23 | 1.52 | 0.09 | 0.67 | 1250 | 30 | 3.4 | 30 | 3.4 | 466.67 | 61.1
0.24 | 0.23 | 1.52 | 0.09 | 0.67 | 950 | 30 | 3.4 | 30 | 3.4 | 233.33 | 45.8
0.24 | 0.23 | 1.52 | 0.09 | 0.67 | 950 | 30 | 3.4 | 30 | 3.4 | 433.33 | 92
0.24 | 0.23 | 1.52 | 0.09 | 0.67 | 950 | 415 | 0.69 | 30 | 3.4 | 433.33 | 54.6
0.89 | 0.2 | 0.26 | 3.91 | 0 | 1230 | 80 | 3.4 | 500 | 4.09 | 605 | 17.7
0.89 | 0.2 | 0.26 | 3.91 | 0 | 1230 | 35 | 3.4 | 500 | 4.09 | 608.21 | 16.3
0.89 | 0.2 | 0.26 | 3.91 | 0 | 1230 | 80 | 3.4 | 500 | 4.09 | 611.22 | 13.5
0.89 | 0.2 | 0.26 | 3.91 | 0 | 1230 | 80 | 3.4 | 540 | 4.09 | 657.31 | 9.9
0.89 | 0.2 | 0.26 | 3.91 | 0 | 1180 | 80 | 3.4 | 500 | 4.09 | 611.22 | 12.5
0.89 | 0.2 | 0.26 | 3.91 | 0 | 1150 | 80 | 3.4 | 500 | 4.09 | 641.24 | 12.8
0.89 | 0.2 | 0.26 | 3.91 | 0 | 1150 | 80 | 3.4 | 540 | 4.09 | 592.18 | 9.8
0.89 | 0.2 | 0.26 | 3.91 | 0 | 1100 | 80 | 3.4 | 500 | 4.09 | 592.18 | 12.9
0.89 | 0.2 | 0.26 | 3.91 | 0 | 1050 | 80 | 3.4 | 500 | 4.09 | 578.15 | 15.2
0.89 | 0.2 | 0.26 | 3.91 | 0 | 1050 | 80 | 3.4 | 540 | 4.09 | 585.16 | 13
0.98 | 1.46 | 1.89 | 1.26 | 0 | 1000 | 200 | 9.57 | 30 | 3.4 | 650 | 30
0.98 | 1.46 | 1.89 | 1.26 | 0 | 1000 | 200 | 8.37 | 200 | 8.37 | 690 | 27.8
0.31 | 0.23 | 0.78 | 1.13 | 0.33 | 950 | 30 | 3.4 | 680 | 4.09 | 210.33 | 56.6
0.28 | 0.05 | 0.76 | 1.18 | 0.4 | 950 | 30 | 3.4 | 680 | 4.09 | 213.67 | 79.7
0.31 | 0.19 | 0.78 | 1.18 | 0.27 | 950 | 30 | 3.4 | 680 | 4.09 | 211.33 | 67.8
0.31 | 0.23 | 0.78 | 1.13 | 0.33 | 950 | 30 | 3.4 | 680 | 4.09 | 210.33 | 58.7
0 | 0.02 | 0.01 | 0 | 17.88 | 860 | 500 | 5.48 | 500 | 5.48 | 660 | 37
0.17 | 0.31 | 0.45 | 2.75 | 0.22 | 1000 | 30 | 3.4 | 690 | 7.27 | 195 | 100
0.13 | 0.2 | 0.46 | 2.38 | 0.27 | 1000 | 30 | 3.4 | 695 | 6.87 | 201.67 | 195
0.13 | 0.23 | 0.56 | 2.5 | 0.21 | 1000 | 30 | 3.4 | 690 | 6.87 | 158.33 | 80
0.14 | 0.23 | 0.56 | 2.54 | 0.11 | 1000 | 30 | 3.4 | 720 | 6.8 | 213.33 | 190
0.14 | 0.21 | 0.46 | 2.05 | 0.25 | 1000 | 30 | 3.4 | 685 | 6.8 | 213.33 | 133
0.04 | 0.39 | 1.07 | 1.34 | 0.3 | 910 | 30 | 3.4 | 665 | 7.78 | 158.33 | 148
0.06 | 0.38 | 0.98 | 1.34 | 0.2 | 910 | 30 | 3.4 | 665 | 8.59 | 151.67 | 95
0.04 | 0.37 | 1.14 | 1.53 | 0.1 | 910 | 30 | 3.4 | 670 | 7.76 | 166.67 | 130
0.4 | 0.26 | 0.8 | 0.79 | 1.75 | 870 | 30 | 3.4 | 200 | 4.09 | 537.33 | 65.9
0.4 | 0.26 | 0.8 | 0.79 | 1.75 | 870 | 30 | 3.4 | 300 | 4.09 | 499.33 | 62.7
0.42 | 1.59 | 0.76 | 0.76 | 1.76 | 870 | 30 | 3.4 | 300 | 4.09 | 579 | 65.1
0.42 | 1.59 | 0.76 | 0.76 | 1.76 | 870 | 30 | 3.4 | 470 | 4.09 | 499 | 68.9
0.42 | 1.59 | 0.76 | 0.76 | 1.76 | 870 | 250 | 4.09 | 300 | 4.09 | 499 | 88.5
0.42 | 1.59 | 0.76 | 0.76 | 1.76 | 870 | 30 | 3.4 | 650 | 4.09 | 358 | 152
0.42 | 1.59 | 0.76 | 0.76 | 1.76 | 870 | 30 | 3.4 | 650 | 4.09 | 356.67 | 79.6
0.42 | 1.59 | 0.76 | 0.76 | 1.76 | 870 | 30 | 3.4 | 200 | 4.09 | 566.67 | 62
0.42 | 1.59 | 0.76 | 0.76 | 1.76 | 870 | 30 | 3.4 | 300 | 4.09 | 583.33 | 65
0.42 | 1.59 | 0.76 | 0.76 | 1.76 | 870 | 30 | 3.4 | 400 | 4.09 | 550 | 60
0.42 | 1.59 | 0.76 | 0.76 | 1.76 | 870 | 30 | 3.4 | 450 | 4.09 | 496.67 | 69
0.42 | 1.59 | 0.76 | 0.76 | 1.76 | 870 | 30 | 3.4 | 550 | 4.09 | 466.67 | 87
0.4 | 0.25 | 0.83 | 0.93 | 0 | 870 | 30 | 3.4 | 205 | 4.09 | 482.67 | 44
0.4 | 0.25 | 0.83 | 0.93 | 0 | 870 | 30 | 3.4 | 395 | 4.09 | 505.67 | 55
0.4 | 0.25 | 0.83 | 0.93 | 0 | 870 | 30 | 3.4 | 280 | 4.09 | 528.33 | 55
0.4 | 0.25 | 0.83 | 0.93 | 0 | 870 | 30 | 3.4 | 482 | 4.09 | 404.33 | 75
0.4 | 0.25 | 0.83 | 0.93 | 0 | 870 | 30 | 3.4 | 425 | 4.09 | 455 | 44
0.4 | 0.25 | 0.83 | 0.93 | 0 | 870 | 30 | 3.4 | 482 | 4.09 | 365.33 | 93
0.4 | 0.25 | 0.83 | 0.93 | 0 | 870 | 30 | 3.4 | 425 | 4.09 | 402.33 | 64.5
0.4 | 0.25 | 0.7 | 0.8 | 1.9 | 870 | 30 | 3.4 | 260 | 4.09 | 546.67 | 48.5
0.4 | 0.25 | 0.7 | 0.8 | 1.9 | 870 | 30 | 3.4 | 425 | 4.09 | 473.33 | 87
0.4 | 0.25 | 0.7 | 0.8 | 1.9 | 870 | 30 | 3.4 | 260 | 4.09 | 546.67 | 50
0.4 | 0.25 | 0.7 | 0.8 | 1.9 | 870 | 30 | 3.4 | 425 | 4.09 | 473.33 | 87
0.4 | 0.25 | 0.7 | 0.8 | 1.9 | 843 | 30 | 3.4 | 425 | 4.09 | 473.33 | 84
0.4 | 0.25 | 0.7 | 0.8 | 1.9 | 843 | 30 | 3.4 | 260 | 4.09 | 546.67 | 49
0.4 | 0.25 | 0.7 | 0.8 | 1.9 | 843 | 30 | 3.4 | 425 | 4.09 | 469.17 | 86
0.4 | 0.25 | 0.7 | 0.8 | 1.9 | 843 | 30 | 3.4 | 205 | 4.09 | 448.33 | 65
0.4 | 0.25 | 0.7 | 0.8 | 1.9 | 843 | 30 | 3.4 | 395 | 4.09 | 482.67 | 100
0.4 | 0.25 | 0.7 | 0.8 | 1.9 | 843 | 30 | 3.4 | 345 | 4.09 | 498.33 | 87.7
0.4 | 0.25 | 0.7 | 0.8 | 1.9 | 843 | 30 | 3.4 | 280 | 4.09 | 501 | 67
0.4 | 0.25 | 0.7 | 0.8 | 1.9 | 910 | 30 | 3.4 | 540 | 4.09 | 390.67 | 110
0.4 | 0.25 | 0.7 | 0.8 | 1.9 | 910 | 30 | 3.4 | 425 | 4.09 | 460 | 75
0.4 | 0.25 | 0.7 | 0.8 | 1.9 | 910 | 30 | 3.4 | 205 | 4.09 | 546.67 | 53
0.42 | 1.59 | 0.76 | 0.76 | 1.76 | 870 | 30 | 3.4 | 425 | 4.09 | 528.33 | 46
0.42 | 1.59 | 0.76 | 0.76 | 1.76 | 870 | 30 | 3.4 | 540 | 4.09 | 482.67 | 66
0.42 | 1.59 | 0.76 | 0.76 | 1.76 | 870 | 30 | 3.4 | 425 | 4.09 | 528.33 | 104
0.45 | 0.25 | 0.8 | 0.25 | 1.15 | 900 | 525 | 3.4 | 163 | 3.4 | 498.33 | 73
0.45 | 0.25 | 0.8 | 0.25 | 1.15 | 900 | 525 | 3.4 | 205 | 3.4 | 491.67 | 72.5
0.45 | 0.25 | 0.8 | 0.25 | 1.15 | 925 | 525 | 3.4 | 60 | 3.4 | 498.33 | 101
0.45 | 0.25 | 0.8 | 0.25 | 1.15 | 925 | 30 | 3.4 | 260 | 3.4 | 574.67 | 33
0.15 | 0.1 | 0.06 | 2 | 10 | 1000 | 510 | 8.88 | 30 | 3.4 | 524 | 137
0.82 | 0.18 | 0.25 | 4.15 | 0 | 1095 | 30 | 3.4 | 540 | 4.09 | 410 | 31
0.82 | 0.18 | 0.25 | 4.15 | 0 | 1095 | 30 | 3.4 | 565 | 4.09 | 485 | 48
0.82 | 0.18 | 0.25 | 4.15 | 0 | 1095 | 30 | 3.4 | 605 | 4.09 | 570 | 22
0.82 | 0.18 | 0.25 | 4.15 | 0 | 1095 | 30 | 3.4 | 635 | 4.09 | 640 | 22.5
0.82 | 0.18 | 0.25 | 4.15 | 0 | 1150 | 30 | 3.4 | 540 | 4.09 | 430 | 29
0.82 | 0.18 | 0.25 | 4.15 | 0 | 1150 | 30 | 3.4 | 565 | 4.09 | 515 | 24
0.82 | 0.18 | 0.25 | 4.15 | 0 | 1150 | 30 | 3.4 | 605 | 4.09 | 615 | 19.5
0.82 | 0.18 | 0.25 | 4.15 | 0 | 1150 | 30 | 3.4 | 635 | 4.09 | 700 | 20
0.82 | 0.18 | 0.25 | 4.15 | 0 | 1150 | 30 | 3.4 | 665 | 4.09 | 740 | 19
0.82 | 0.18 | 0.25 | 4.15 | 0 | 1220 | 30 | 3.4 | 540 | 4.09 | 470 | 26.5
0.82 | 0.18 | 0.25 | 4.15 | 0 | 1220 | 30 | 3.4 | 565 | 4.09 | 570 | 19
0.82 | 0.18 | 0.25 | 4.15 | 0 | 1220 | 30 | 3.4 | 605 | 4.09 | 700 | 17
0.82 | 0.18 | 0.25 | 4.15 | 0 | 1220 | 30 | 3.4 | 635 | 4.09 | 770 | 16
0.82 | 0.18 | 0.25 | 4.15 | 0 | 1220 | 30 | 3.4 | 665 | 4.09 | 800 | 13
1 | 0.34 | 0.23 | 3.7 | 0 | 1095 | 30 | 3.4 | 540 | 4.09 | 410 | 31
1 | 0.34 | 0.23 | 3.7 | 0 | 1095 | 30 | 3.4 | 565 | 4.09 | 490 | 25
1 | 0.34 | 0.23 | 3.7 | 0 | 1095 | 30 | 3.4 | 605 | 4.09 | 610 | 20
1 | 0.34 | 0.23 | 3.7 | 0 | 1095 | 30 | 3.4 | 635 | 4.09 | 700 | 17
1 | 0.34 | 0.23 | 3.7 | 0 | 1095 | 30 | 3.4 | 665 | 4.09 | 740 | 18
1 | 0.34 | 0.23 | 3.7 | 0 | 1150 | 30 | 3.4 | 540 | 4.09 | 550 | 22
1 | 0.34 | 0.23 | 3.7 | 0 | 1150 | 30 | 3.4 | 565 | 4.09 | 680 | 17
1 | 0.34 | 0.23 | 3.7 | 0 | 1150 | 30 | 3.4 | 605 | 4.09 | 770 | 15
1 | 0.34 | 0.23 | 3.7 | 0 | 1150 | 30 | 3.4 | 635 | 4.09 | 800 | 13
1 | 0.34 | 0.23 | 3.7 | 0 | 1205 | 30 | 3.4 | 540 | 4.09 | 620 | 17.5
1 | 0.34 | 0.23 | 3.7 | 0 | 1205 | 30 | 3.4 | 565 | 4.09 | 720 | 14
3.78 | 2.07 | 0.38 | 0 | 0 | 900 | 300 | 5.19 | 30 | 3.4 | 220 | 16
3.78 | 2.07 | 0.38 | 0 | 0 | 900 | 360 | 4.79 | 30 | 3.4 | 193 | 23.8
3.54 | 2.81 | 0.43 | 0.3 | 1.52 | 816 | 260 | 4.79 | 30 | 3.4 | 385 | 52.89
3.54 | 2.81 | 0.43 | 0.3 | 1.52 | 816 | 288 | 4.79 | 30 | 3.4 | 395 | 58.64
3.54 | 2.81 | 0.43 | 0.3 | 1.52 | 816 | 302 | 4.79 | 30 | 3.4 | 331.67 | 61.28
3.54 | 2.81 | 0.43 | 0.3 | 1.52 | 816 | 316 | 4.79 | 30 | 3.4 | 280 | 61.49
3.54 | 2.81 | 0.43 | 0.3 | 1.52 | 816 | 357 | 4.79 | 30 | 3.4 | 248 | 55.53
3.54 | 2.81 | 0.43 | 0.3 | 1.52 | 816 | 385 | 4.79 | 30 | 3.4 | 198.33 | 49.21
3.54 | 2.81 | 0.43 | 0.3 | 1.52 | 871 | 260 | 4.79 | 30 | 3.4 | 368 | 42.55
3.54 | 2.81 | 0.43 | 0.3 | 1.52 | 871 | 288 | 4.79 | 30 | 3.4 | 358.33 | 57.36
3.54 | 2.81 | 0.43 | 0.3 | 1.52 | 871 | 302 | 4.79 | 30 | 3.4 | 338.33 | 60.43
3.54 | 2.81 | 0.43 | 0.3 | 1.52 | 871 | 316 | 4.79 | 30 | 3.4 | 346.33 | 64.26
3.54 | 2.81 | 0.43 | 0.3 | 1.52 | 871 | 357 | 4.79 | 30 | 3.4 | 243.67 | 56.94
3.54 | 2.81 | 0.43 | 0.3 | 1.52 | 871 | 385 | 4.79 | 30 | 3.4 | 218 | 52.4
3.54 | 2.81 | 0.43 | 0.3 | 1.52 | 927 | 260 | 4.79 | 30 | 3.4 | 273 | 45.23
3.54 | 2.81 | 0.43 | 0.3 | 1.52 | 927 | 288 | 4.79 | 30 | 3.4 | 305.67 | 62.04
3.54 | 2.81 | 0.43 | 0.3 | 1.52 | 927 | 302 | 4.79 | 30 | 3.4 | 331.33 | 67.23
3.54 | 2.81 | 0.43 | 0.3 | 1.52 | 927 | 316 | 4.79 | 30 | 3.4 | 267.33 | 58.85
3.54 | 2.81 | 0.43 | 0.3 | 1.52 | 927 | 357 | 4.79 | 30 | 3.4 | 203.33 | 42.68
3.54 | 2.81 | 0.43 | 0.3 | 1.52 | 927 | 385 | 4.79 | 30 | 3.4 | 186 | 38.36
3.54 | 2.81 | 0.43 | 0.3 | 1.52 | 982 | 260 | 4.79 | 30 | 3.4 | 227 | 41.91
3.54 | 2.81 | 0.43 | 0.3 | 1.52 | 982 | 288 | 4.79 | 30 | 3.4 | 292.67 | 57.23
3.54 | 2.81 | 0.43 | 0.3 | 1.52 | 982 | 302 | 4.79 | 30 | 3.4 | 299 | 61.98
3.54 | 2.81 | 0.43 | 0.3 | 1.52 | 982 | 316 | 4.79 | 30 | 3.4 | 254.33 | 65.66
3.54 | 2.81 | 0.43 | 0.3 | 1.52 | 982 | 357 | 4.79 | 30 | 3.4 | 176.67 | 36.45
3.54 | 2.81 | 0.43 | 0.3 | 1.52 | 982 | 385 | 4.79 | 30 | 3.4 | 159.67 | 32.04
0.41 | 0.26 | 0.8 | 0.79 | 1.75 | 870 | 30 | 3.4 | 30 | 3.4 | 402.32 | 14.03
0.41 | 0.26 | 0.8 | 0.79 | 1.75 | 870 | 30 | 3.4 | 200 | 4.79 | 453.96 | 48.68
0.41 | 0.26 | 0.8 | 0.79 | 1.75 | 870 | 30 | 3.4 | 300 | 4.79 | 400.43 | 46.12
0.41 | 0.26 | 0.8 | 0.79 | 1.75 | 870 | 30 | 3.4 | 357.68 | 4.79 | 405.54 | 78.43
0.41 | 0.26 | 0.8 | 0.79 | 1.75 | 870 | 30 | 3.4 | 403.76 | 4.79 | 394.56 | 94.43
0.41 | 0.26 | 0.8 | 0.79 | 1.75 | 870 | 30 | 3.4 | 30 | 3.4 | 356.16 | 47.36
0.41 | 0.26 | 0.8 | 0.79 | 1.75 | 870 | 30 | 3.4 | 200 | 4.79 | 379.33 | 90.45
0.41 | 0.26 | 0.8 | 0.79 | 1.75 | 870 | 30 | 3.4 | 300 | 4.79 | 388.34 | 85.71
0.41 | 0.26 | 0.8 | 0.79 | 1.75 | 870 | 30 | 3.4 | 360 | 4.79 | 379.33 | 89.22
0.41 | 0.26 | 0.8 | 0.79 | 1.75 | 870 | 30 | 3.4 | 450 | 4.79 | 357.44 | 103.58
0.42 | 1.59 | 0.76 | 0.76 | 1.76 | 870 | 30 | 3.4 | 30 | 3.4 | 563.61 | 34.05
0.42 | 1.59 | 0.76 | 0.76 | 1.76 | 870 | 30 | 3.4 | 202.77 | 4.79 | 589.26 | 62.98
0.42 | 1.59 | 0.76 | 0.76 | 1.76 | 870 | 30 | 3.4 | 301.46 | 4.79 | 593.1 | 65.68
0.42 | 1.59 | 0.76 | 0.76 | 1.76 | 870 | 30 | 3.4 | 401.62 | 4.79 | 580.77 | 60.08
0.42 | 1.59 | 0.76 | 0.76 | 1.76 | 870 | 30 | 3.4 | 472.97 | 4.79 | 503.61 | 68.8
0.42 | 1.59 | 0.76 | 0.76 | 1.76 | 870 | 30 | 3.4 | 553.7 | 4.79 | 491.23 | 87.88
0.42 | 1.59 | 0.76 | 0.76 | 1.76 | 870 | 30 | 3.4 | 30 | 3.4 | 410.11 | 64.12
0.42 | 1.59 | 0.76 | 0.76 | 1.76 | 870 | 30 | 3.4 | 300.46 | 4.79 | 487.35 | 88.76
0.42 | 1.59 | 0.76 | 0.76 | 1.76 | 870 | 30 | 3.4 | 351.15 | 4.79 | 467.6 | 63.66
0.42 | 1.59 | 0.76 | 0.76 | 1.76 | 870 | 30 | 3.4 | 402.28 | 4.79 | 463.72 | 59.85
0.42 | 1.59 | 0.76 | 0.76 | 1.76 | 870 | 30 | 3.4 | 453.11 | 4.79 | 410.91 | 41.61
0.42 | 1.59 | 0.76 | 0.76 | 1.76 | 870 | 30 | 3.4 | 472.49 | 4.79 | 400.37 | 49.63
0.42 | 1.59 | 0.76 | 0.76 | 1.76 | 870 | 250 | 3.4 | 28.69 | 3.4 | 538.44 | 58.71
0.42 | 1.59 | 0.76 | 0.76 | 1.76 | 870 | 250 | 3.4 | 301.67 | 4.79 | 505.66 | 88.82
0.42 | 1.59 | 0.76 | 0.76 | 1.76 | 870 | 250 | 3.4 | 350.04 | 4.79 | 516.81 | 62
0.42 | 1.59 | 0.76 | 0.76 | 1.76 | 870 | 250 | 3.4 | 400.96 | 4.79 | 484.88 | 55.18
0.42 | 1.59 | 0.76 | 0.76 | 1.76 | 870 | 250 | 3.4 | 468.92 | 4.79 | 444.93 | 49.53
1.16 | 0.44 | 2.08 | 4.08 | 0.01 | 1150 | 30 | 3.4 | 30 | 3.4 | 192.38 | 43.5
1.16 | 0.44 | 2.08 | 4.08 | 0.01 | 1150 | 30 | 3.4 | 30 | 3.4 | 531.06 | 22.9
0.4 | 0.24 | 0.8 | 0.72 | 1.65 | 1035 | 30 | 3.4 | 30 | 3.4 | 531 | 70.1
0.4 | 0.24 | 0.8 | 0.72 | 1.65 | 870 | 30 | 3.4 | 30 | 3.4 | 531 | 37.53
0.53 | 0.29 | 0.76 | 0.8 | 1.75 | 842.49 | 30 | 3.4 | 287.49 | 5.19 | 450.9 | 40.76
0.41 | 0.26 | 0.7 | 0.9 | 1.73 | 842.49 | 30 | 3.4 | 203.96 | 4.09 | 535.9 | 63.7
0.41 | 0.26 | 0.7 | 0.9 | 1.73 | 842.49 | 30 | 3.4 | 260.3 | 4.09 | 522.1 | 66.31
0.41 | 0.26 | 0.7 | 0.9 | 1.73 | 842.49 | 30 | 3.4 | 203.96 | 4.09 | 531.3 | 63.7
0.41 | 0.26 | 0.7 | 0.9 | 1.73 | 842.49 | 30 | 3.4 | 260.3 | 4.09 | 522.1 | 66.31
0.39 | 1.68 | 0.8 | 0.76 | 1.74 | 900 | 30 | 3.4 | 450 | 4.79 | 466.67 | 77
0.39 | 1.68 | 0.8 | 0.76 | 1.74 | 900 | 780 | 4.09 | 350 | 5.19 | 286.67 | 134
0.39 | 1.68 | 0.8 | 0.76 | 1.74 | 900 | 30 | 3.4 | 650 | 4.79 | 343.33 | 139
1 | 0.19 | 0.32 | 1.35 | 0 | 900 | 30 | 3.4 | 250 | 3.4 | 581.16 | 46.8
1 | 0.19 | 0.32 | 1.35 | 0 | 900 | 255 | 3.4 | 30 | 3.4 | 571.14 | 58.5
3.8 | 2.65 | 2.58 | 0.03 | 0.02 | 900 | 270 | 4.5 | 30 | 3.4 | 479.95 | 43.82
3.8 | 2.65 | 2.58 | 0.03 | 0.02 | 900 | 300 | 4.5 | 30 | 3.4 | 436.72 | 47.59
3.8 | 2.65 | 2.58 | 0.03 | 0.02 | 900 | 330 | 4.5 | 30 | 3.4 | 400.38 | 55.45
3.8 | 2.65 | 2.58 | 0.03 | 0.02 | 900 | 360 | 4.5 | 30 | 3.4 | 331.45 | 62.83
3.81 | 2.64 | 0.29 | 0.03 | 1.57 | 900 | 270 | 4.5 | 30 | 3.4 | 473.55 | 57.49
3.81 | 2.64 | 0.29 | 0.03 | 1.57 | 900 | 300 | 4.5 | 30 | 3.4 | 428.31 | 63.61
3.81 | 2.64 | 0.29 | 0.03 | 1.57 | 900 | 330 | 4.5 | 30 | 3.4 | 388.07 | 67.07
3.81 | 2.64 | 0.29 | 0.03 | 1.57 | 900 | 360 | 4.5 | 30 | 3.4 | 317.76 | 71.15
3.5 | 2.8 | 0.3 | 0 | 1.5 | 900 | 280 | 4.79 | 30 | 3.4 | 425.67 | 56
3.5 | 2.8 | 0.3 | 0 | 1.5 | 900 | 300 | 4.79 | 30 | 3.4 | 422 | 63
3.5 | 2.8 | 0.3 | 0 | 1.5 | 900 | 320 | 4.79 | 30 | 3.4 | 415 | 58
3.5 | 2.8 | 0.3 | 0 | 1.5 | 900 | 350 | 4.79 | 30 | 3.4 | 378.67 | 52
3.5 | 2.8 | 0.3 | 0 | 1.5 | 900 | 380 | 4.79 | 30 | 3.4 | 223 | 46
3.5 | 2.8 | 0.3 | 0 | 1.5 | 900 | 400 | 4.79 | 30 | 3.4 | 162.67 | 42
3.52 | 3.21 | 0.46 | 0 | 0.04 | 900 | 350 | 4.5 | 30 | 3.4 | 113 | 43.76
3.52 | 3.21 | 0.46 | 0 | 0.04 | 900 | 350 | 4.5 | 30 | 3.4 | 113 | 46.18
3.52 | 3.21 | 0.46 | 0 | 0.04 | 900 | 350 | 4.5 | 30 | 3.4 | 114.8 | 48.72
3.52 | 3.21 | 0.46 | 0 | 0.04 | 900 | 350 | 4.5 | 30 | 3.4 | 130.94 | 48.37
3.52 | 3.21 | 0.46 | 0 | 0.04 | 900 | 350 | 4.5 | 30 | 3.4 | 134.53 | 51.48
3.52 | 3.21 | 0.46 | 0 | 0.04 | 900 | 350 | 4.5 | 30 | 3.4 | 234.98 | 70.5
3.52 | 3.21 | 0.46 | 0 | 0.04 | 900 | 350 | 4.5 | 30 | 3.4 | 245.74 | 62.09
3.45 | 2.48 | 0.42 | 0 | 0 | 927 | 260 | 4.79 | 30 | 3.4 | 393.79 | 44.5
3.45 | 2.48 | 0.42 | 0 | 0 | 927 | 260 | 4.79 | 30 | 3.4 | 300.6 | 44
0.4 | 2 | 0.4 | 0.8 | 1 | 927 | 260 | 4.79 | 30 | 3.4 | 465.01 | 84.75
0.4 | 2 | 0.4 | 0.8 | 1 | 927 | 316 | 4.79 | 30 | 3.4 | 450.87 | 115.93
0.4 | 2 | 0.4 | 0.8 | 1 | 927 | 344 | 4.79 | 30 | 3.4 | 425.5 | 96.5
0.4 | 2 | 0.4 | 0.8 | 1 | 927 | 371 | 4.79 | 30 | 3.4 | 402.66 | 75.98
0.4 | 2 | 0.4 | 0.8 | 1 | 927 | 385 | 4.79 | 30 | 3.4 | 387.44 | 74.57
0.4 | 2 | 0.4 | 0.8 | 1 | 927 | 400 | 4.79 | 30 | 3.4 | 357.72 | 62.82
0.4 | 0.24 | 0.8 | 0.72 | 1.65 | 1200 | 30 | 3.4 | 30 | 3.4 | 505.67 | 71.8
0.38 | 0 | 0.79 | 0.79 | 1.73 | 870 | 30 | 3.4 | 200 | 4.09 | 524.89 | 76
0.38 | 0 | 0.79 | 0.79 | 1.73 | 870 | 30 | 3.4 | 350 | 4.09 | 466.45 | 75
0.38 | 0 | 0.79 | 0.79 | 1.73 | 1150 | 30 | 3.4 | 200 | 4.09 | 490.8 | 99
0.38 | 0 | 0.79 | 0.79 | 1.73 | 1150 | 30 | 3.4 | 350 | 4.09 | 440.48 | 73
0.37 | 0 | 0.77 | 0.81 | 1.79 | 870 | 30 | 3.4 | 200 | 4.09 | 519.42 | 61
0.37 | 0 | 0.77 | 0.81 | 1.79 | 870 | 30 | 3.4 | 350 | 4.09 | 467.64 | 62
0.37 | 0 | 0.77 | 0.81 | 1.79 | 1150 | 30 | 3.4 | 200 | 4.09 | 461.17 | 71
0.37 | 0 | 0.77 | 0.81 | 1.79 | 1151 | 30 | 3.4 | 350 | 4.09 | 435.28 | 61
0.38 | 0 | 0.79 | 0.79 | 1.73 | 870 | 30 | 3.4 | 20 | 4.09 | 516.77 | 58.8
0.38 | 0 | 0.79 | 0.79 | 1.73 | 870 | 30 | 3.4 | 200 | 4.09 | 521.65 | 77.27
0.38 | 0 | 0.79 | 0.79 | 1.73 | 870 | 30 | 3.4 | 300 | 4.09 | 492.42 | 77.61
0.38 | 0 | 0.79 | 0.79 | 1.73 | 870 | 30 | 3.4 | 350 | 4.09 | 464.83 | 74.87
0.38 | 0 | 0.79 | 0.79 | 1.73 | 870 | 30 | 3.4 | 400 | 4.09 | 456.71 | 86.5
0.38 | 0 | 0.79 | 0.79 | 1.73 | 1150 | 30 | 3.4 | 20 | 4.09 | 459.96 | 85.47
0.38 | 0 | 0.79 | 0.79 | 1.73 | 1150 | 30 | 3.4 | 200 | 4.09 | 492.42 | 99.83
0.38 | 0 | 0.79 | 0.79 | 1.73 | 1150 | 30 | 3.4 | 300 | 4.09 | 446.97 | 87.18
0.38 | 0 | 0.79 | 0.79 | 1.73 | 1150 | 30 | 3.4 | 350 | 4.09 | 438.85 | 74.87
0.38 | 0 | 0.79 | 0.79 | 1.73 | 1150 | 30 | 3.4 | 400 | 4.09 | 417.75 | 81.37
0.37 | 0 | 0.77 | 0.81 | 1.79 | 870 | 30 | 3.4 | 20 | 4.09 | 504.92 | 51.28
0.37 | 0 | 0.77 | 0.81 | 1.79 | 870 | 30 | 3.4 | 200 | 4.09 | 520.06 | 61.54
0.37 | 0 | 0.77 | 0.81 | 1.79 | 870 | 30 | 3.4 | 300 | 4.09 | 481.55 | 61.54
0.37 | 0 | 0.77 | 0.81 | 1.79 | 870 | 30 | 3.4 | 350 | 4.09 | 470.38 | 62.91
0.37 | 0 | 0.77 | 0.81 | 1.79 | 870 | 30 | 3.4 | 400 | 4.09 | 462.46 | 84.44
0.37 | 0 | 0.77 | 0.81 | 1.79 | 1150 | 30 | 3.4 | 20 | 4.09 | 438.58 | 66.32
0.37 | 0 | 0.77 | 0.81 | 1.79 | 1150 | 30 | 3.4 | 200 | 4.09 | 461.8 | 72.14
0.37 | 0 | 0.77 | 0.81 | 1.79 | 1150 | 30 | 3.4 | 300 | 4.09 | 437.86 | 70.09
0.37 | 0 | 0.77 | 0.81 | 1.79 | 1150 | 30 | 3.4 | 350 | 4.09 | 436.4 | 61.2
0.37 | 0 | 0.77 | 0.81 | 1.79 | 1150 | 30 | 3.4 | 400 | 4.09 | 423.62 | 81.71
1.01 | 0.23 | 0.29 | 1.45 | 0.12 | 860 | 30 | 3.4 | 160.12 | 4.5 | 814.21 | 17.81
1.01 | 0.23 | 0.29 | 1.45 | 0.12 | 860 | 30 | 3.4 | 180.28 | 4.5 | 776.89 | 17.75
1.01 | 0.23 | 0.29 | 1.45 | 0.12 | 860 | 30 | 3.4 | 201.03 | 4.5 | 771.92 | 18.63
1.01 | 0.23 | 0.29 | 1.45 | 0.12 | 860 | 30 | 3.4 | 218.71 | 4.5 | 750.06 | 18.63
1.01 | 0.23 | 0.29 | 1.45 | 0.12 | 860 | 30 | 3.4 | 239.19 | 4.5 | 723.04 | 17.94
1.01 | 0.27 | 0.29 | 1.41 | 0.1 | 845 | 50 | 2.71 | 160 | 4.5 | 792 | 15.6
1.01 | 0.27 | 0.29 | 1.41 | 0.1 | 845 | 50 | 2.71 | 160 | 4.5 | 796 | 14.3
1.01 | 0.27 | 0.29 | 1.41 | 0.1 | 860 | 50 | 2.71 | 160 | 4.5 | 799 | 16.3
1.01 | 0.27 | 0.29 | 1.41 | 0.1 | 860 | 50 | 2.71 | 160 | 4.5 | 817 | 15
0.39 | 0.01 | 0.49 | 1.01 | 1.47 | 900 | 30 | 3.4 | 200 | 4.09 | 551.67 | 75
0.36 | 1.91 | 0.49 | 0.95 | 1.48 | 900 | 30 | 3.4 | 200 | 4.09 | 590.67 | 70
0.35 | 0.01 | 0.49 | 0.98 | 2.93 | 900 | 30 | 3.4 | 200 | 4.09 | 519.33 | 79