## Sheet1
C | Si | Mn | P | S | Mg | Cu | Cr | Ni | austenisation | as_qunched | time_minut | austenit_transformation | time_minuite | yeild_stress | hardness | Predicted | Error | KIC
0.97 | 1.43 | 1.59 | 0 | 0 | 0 | 0 | 0.26 | 0.04 | 1000 | 200 | 14400 | 30 | 30 | 1383 | 725 | 36.361 | 60.5724 | 30
0.97 | 1.43 | 1.59 | 0 | 0 | 0 | 0 | 0.26 | 0.04 | 1000 | 200 | 14400 | 30 | 30 | 1571 | 725 | 36.0356 | 50.6144 | 32.3
0.97 | 1.43 | 1.59 | 0 | 0 | 0 | 0 | 0.26 | 0.04 | 1000 | 200 | 14400 | 300 | 360 | 1519 | 700 | 27.2828 | 8.9626 | 27.32
0.97 | 1.43 | 1.59 | 0 | 0 | 0 | 0 | 0.26 | 0.04 | 1000 | 200 | 14400 | 300 | 43200 | 1515.8 | 689 | 22.8205 | 10.6568 | 22.9
0.97 | 1.43 | 1.59 | 0 | 0 | 0 | 0 | 0.26 | 0.04 | 1000 | 200 | 14400 | 400 | 480 | 1326 | 663 | 18.9974 | 8.5472 | 22.99
0.97 | 1.43 | 1.59 | 0 | 0 | 0 | 0 | 0.26 | 0.04 | 1000 | 200 | 14400 | 450 | 360 | 1252.6 | 626 | 18.7148 | 8.564 | 20
0.97 | 1.43 | 1.59 | 0 | 0 | 0 | 0 | 0.26 | 0.04 | 1000 | 200 | 14400 | 500 | 360 | 1306.8 | 594 | 18.5863 | 14.6004 | 22.14
0.97 | 1.43 | 1.59 | 0 | 0 | 0 | 0 | 0.26 | 0.04 | 1000 | 200 | 14400 | 606 | 360 | 921.8 | 419 | 15.2095 | 9.9287 | 13.81
0.98 | 1.46 | 1.89 | 0 | 0 | 0 | 0 | 1.26 | 0 | 1000 | 200 | 14400 | 30 | 30 | 1500 | 620 | 36.427 | 57.2359 | 30
0.8 | 1.59 | 2 | 0 | 0 | 0 | 0 | 1 | 0 | 900 | 200 | 5760 | 30 | 30 | 1400 | 500 | 14.3043 | 46.8579 | 32
0.8 | 1.59 | 2 | 0 | 0 | 0 | 0 | 1 | 0 | 900 | 250 | 960 | 30 | 30 | 1500 | 589 | 31.5061 | 39.9087 | 38
0.8 | 1.59 | 2 | 0 | 0 | 0 | 0 | 1 | 0 | 900 | 300 | 360 | 30 | 30 | 1300 | 660 | 36.6569 | 50.0349 | 45
0.78 | 1.49 | 1.95 | 0 | 0 | 0 | 0 | 0.97 | 0 | 1000 | 200 | 14400 | 30 | 30 | 1400 | 500 | 26.2091 | 100.1942 | 32
0.78 | 1.49 | 1.95 | 0 | 0 | 0 | 0 | 0.97 | 0 | 1000 | 250 | 14400 | 30 | 30 | 1350 | 565 | 31.9383 | 104.1581 | 35
0.78 | 1.49 | 1.95 | 0 | 0 | 0 | 0 | 0.97 | 0 | 1000 | 300 | 14400 | 30 | 30 | 1300 | 650 | 38.1614 | 119.3061 | 50
0.79 | 1.56 | 1.98 | 0 | 0 | 0 | 0 | 1.01 | 0 | 900 | 200 | 5760 | 30 | 30 | 1400 | 466.67 | 15.979 | 47.6757 | 32
0.79 | 1.56 | 1.98 | 0 | 0 | 0 | 0 | 1.01 | 0 | 900 | 250 | 960 | 30 | 30 | 1350 | 450 | 37.6663 | 36.4831 | 35
0.79 | 1.56 | 1.98 | 0 | 0 | 0 | 0 | 1.01 | 0 | 900 | 300 | 360 | 30 | 30 | 1300 | 433.33 | 41.7726 | 40.9559 | 50