## input
C Si Mn Cr Ni austenisation as_qunched time_minut austenit_transformation time_minuite hardness Predicted Error KIC_measured
0.97 1.43 1.59 0.26 0.04 1000 200 9.57 30 3.4 725 35.92 14.05 30
0.97 1.43 1.59 0.26 0.04 1000 200 9.57 30 3.4 725 35.92 14.05 32
0.97 1.43 1.59 0.26 0.04 1000 200 9.57 300 5.89 700 20.6 22.47 27.32
0.97 1.43 1.59 0.26 0.04 1000 200 9.57 300 10.67 689 20.29 82.32 22.9
0.97 1.43 1.59 0.26 0.04 1000 200 9.57 400 6.17 663 15.8 26.87 22.99
0.97 1.43 1.59 0.26 0.04 1000 200 9.57 450 5.89 626 20.13 28.99 20
0.97 1.43 1.59 0.26 0.04 1000 200 9.57 500 5.89 594 23.09 36.09 22.14
0.97 1.43 1.59 0.26 0.04 1000 200 9.57 606 5.89 419 46.28 58.58 13.81
0.98 1.46 1.89 1.26 0 1000 200 9.57 30 3.4 620 35.92 13.43 30
0.8 1.59 2 1 0 900 200 8.66 30 3.4 500 39.88 15.73 32
0.8 1.59 2 1 0 900 250 6.87 30 3.4 589 42.86 12.81 38
0.8 1.59 2 1 0 900 300 5.89 30 3.4 660 42.45 15.69 45
0.78 1.49 1.95 0.97 0 1000 200 9.57 30 3.4 500 42.15 11.67 32
0.78 1.49 1.95 0.97 0 1000 250 9.57 30 3.4 565 41.73 11.34 35
0.78 1.49 1.95 0.97 0 1000 300 9.57 30 3.4 650 41.59 13.71 50
0.79 1.56 1.98 1.01 0 900 200 8.66 30 3.4 466.67 40.84 16.79 32
0.79 1.56 1.98 1.01 0 900 250 6.87 30 3.4 450 47.45 7.5 35
0.79 1.56 1.98 1.01 0 900 300 5.89 30 3.4 433.33 50.14 9.16 50
0 0
60 60