## TSbar +100Cmin 1000C 1min
Tue, | Jun | 7 | 2011 | 11:51 | AM
1 | 45 | OFF | 2 | 0 | V | OFF | 2 | 0 | V | 0 | - | 2000 | MID | 2
| 0 | 2.69 | 41.5 | 1.4 | 0 | -0.039 | 8.562
| 0 | 2.69 | 41.5 | 1.4 | 0 | -0.037 | 8.562
| 0 | 2.69 | 41.5 | 1.4 | 0 | -0.037 | 8.562
| 0 | 2.69 | 41.5 | 1.4 | 0 | -0.037 | 8.562 |  | 42.2 | 0.039 | -0.037
| 0 | 2.69 | 41.5 | 1.4 | 0 | -0.037 | 8.497 |  | 43 | 0.02 | -0.037
| 0.02 | 5.37 | 41.5 | 1.4 | 0 | -0.037 | 8.497 |  | 43 | 0.039 | -0.037
| 0.23 | 37.6 | 41.5 | 1.4 | 0 | -0.037 | 8.497 |  | 43 | 0.039 | -0.039
| 0.45 | 72.51 | 41.5 | 2 | 0 | 0.02 | 8.497 |  | 43.8 | 0.02 | -0.037
| 0.77 | 131.59 | 41.5 | 2.1 | 0.02 | 0.107 | 8.497 |  | 44.5 | 0.02 | -0.037
| 0.91 | 161.13 | 41.5 | 2.1 | 0.02 | 0.115 | 8.562 |  | 44.5 | 0.02 | -0.037
| 0.98 | 177.25 | 41.5 | 2.1 | 0.02 | 0.086 | 8.497 |  | 45.3 | 0.039 | -0.037
| 1.03 | 187.99 | 41.5 | 2.2 | 0.02 | 0.064 | 8.562 |  | 46.1 | 0.02 | -0.037
| 1.06 | 196.04 | 41.5 | 2.3 | 0.02 | 0.045 | 8.497 |  | 47.6 | 0.02 | -0.037
| 1.07 | 201.42 | 41.5 | 2.3 | 0.02 | 0.031 | 8.497 |  | 48.4 | 0.02 | -0.037
| 1.07 | 204.1 | 41.5 | 2.4 | 0.02 | 0.018 | 8.497 |  | 49.9 | 0.02 | -0.037
| 1.1 | 209.47 | 41.5 | 2.4 | 0.02 | 0.008 | 8.562 |  | 50.7 | 0.039 | -0.037
| 1.11 | 214.84 | 41.5 | 2.5 | 0.02 | -0.002 | 8.497 |  | 52.2 | 0.02 | -0.037
| 1.1 | 214.84 | 41.5 | 2.5 | 0.02 | 0.07 | 8.497 |  | 53.7 | 0.02 | -0.037
| 1.11 | 217.53 | 41.5 | 2.5 | 0.02 | 0.059 | 8.562 |  | 55.3 | 0.039 | -0.037
| 1.13 | 222.9 | 41.5 | 2.6 | 0.02 | 0.041 | 8.628 |  | 56.8 | 0.02 | -0.037
| 1.15 | 228.27 | 41.5 | 2.6 | 0.02 | 0.025 | 8.562 |  | 58.3 | 0.02 | -0.037
| 1.16 | 233.64 | 41.5 | 2.6 | 0.02 | 0.016 | 8.562 |  | 59.9 | 0.02 | -0.037
| 1.16 | 233.64 | 41.5 | 2.7 | 0.02 | 0.004 | 8.628 |  | 62.2 | 0.02 | -0.037
| 1.18 | 239.01 | 41.5 | 2.7 | 0.02 | -0.004 | 8.562 |  | 63.7 | 0.02 | -0.037
| 1.2 | 244.38 | 41.5 | 2.7 | 0.02 | -0.01 | 8.562 |  | 65.2 | 0.02 | -0.037
| 1.21 | 247.07 | 41.5 | 2.7 | 0.02 | -0.014 | 8.628 |  | 67.5 | 0.02 | -0.037
| 1.21 | 247.07 | 41.5 | 2.8 | 0.02 | -0.02 | 8.562 |  | 69.1 | 0.02 | -0.037
| 1.22 | 249.76 | 41.5 | 2.8 | 0.02 | -0.021 | 8.562 |  | 71.4 | 0.02 | -0.037
| 1.23 | 252.44 | 41.5 | 2.8 | 0.02 | -0.025 | 8.628 |  | 73.7 | 0.02 | -0.037
| 1.25 | 260.5 | 41.5 | 2.8 | 0.02 | -0.027 | 8.562 |  | 75.2 | 0.02 | -0.037
| 1.26 | 263.18 | 41.5 | 2.8 | 0.02 | -0.029 | 8.628 |  | 77.5 | 0.02 | -0.037
| 1.28 | 268.55 | 41.5 | 2.8 | 0.02 | -0.031 | 8.628 |  | 79 | 0.02 | -0.037
| 1.3 | 271.24 | 41.5 | 2.8 | 0.02 | -0.031 | 8.562 |  | 81.3 | 0.039 | -0.037
| 1.31 | 276.61 | 41.5 | 2.8 | 0.02 | -0.033 | 8.628 |  | 82.9 | 0.02 | -0.037
| 1.32 | 279.3 | 41.5 | 2.9 | 0.039 | -0.033 | 8.628 |  | 85.2 | 0.02 | -0.037
| 1.33 | 281.98 | 41.5 | 2.9 | 0.02 | -0.035 | 8.628 |  | 87.5 | 0.02 | -0.039
| 1.34 | 284.67 | 41.5 | 2.9 | 0.02 | -0.035 | 8.628 |  | 89.8 | 0.039 | -0.037
| 1.35 | 287.35 | 41.5 | 2.9 | 0.02 | -0.035 | 8.628 |  | 91.3 | 0.02 | -0.037
| 1.37 | 292.72 | 41.5 | 2.9 | 0.039 | -0.035 | 8.628 |  | 93.6 | 0.02 | -0.037
| 1.38 | 295.41 | 41.5 | 2.9 | 0.02 | -0.037 | 8.628 |  | 95.1 | 0.02 | -0.037
| 1.4 | 300.78 | 41.5 | 2.9 | 0.02 | -0.037 | 8.693 |  | 97.4 | 0.02 | -0.037
| 1.43 | 306.15 | 41.5 | 2.9 | 0.02 | -0.037 | 8.693 |  | 99.7 | 0.02 | -0.037
| 1.39 | 308.84 | 41.5 | 2.9 | 0.02 | -0.037 | 8.693 |  | 102 | 0.02 | -0.037
| 1.37 | 311.52 | 41.5 | 2.9 | 0.02 | -0.037 | 8.693 |  | 103.6 | 0.02 | -0.037
| 1.36 | 316.89 | 41.5 | 2.9 | 0.02 | -0.037 | 8.693 |  | 105.9 | 0.039 | -0.037
| 1.36 | 319.58 | 41.5 | 2.9 | 0.02 | -0.037 | 8.693 |  | 108.2 | 0.02 | -0.037
| 1.37 | 324.95 | 41.5 | 2.9 | 0.02 | -0.037 | 8.758 |  | 109.7 | 0.02 | -0.037
| 1.39 | 327.64 | 41.5 | 2.9 | 0.02 | -0.037 | 8.693 |  | 112 | 0.02 | -0.037
| 1.39 | 330.32 | 41.5 | 2.9 | 0.02 | -0.037 | 8.758 |  | 113.5 | 0.039 | -0.037
| 1.41 | 335.69 | 42.2 | 3 | 0.02 | -0.037 | 8.758 |  | 115.8 | 0.02 | -0.037
| 1.42 | 338.38 | 42.2 | 3 | 0.039 | -0.037 | 8.758 |  | 117.4 | 0.02 | -0.037
| 1.44 | 343.75 | 42.2 | 3 | 0.02 | -0.037 | 8.758 |  | 119.7 | 0.02 | -0.037
| 1.46 | 349.12 | 42.2 | 3 | 0.02 | -0.037 | 8.758 |  | 122 | 0.039 | -0.037
| 1.46 | 351.81 | 42.2 | 3 | 0.02 | -0.037 | 8.823 |  | 123.5 | 0.02 | -0.037
| 1.48 | 357.18 | 42.2 | 3 | 0.02 | -0.037 | 8.823 |  | 125.8 | 0.02 | -0.037
| 1.49 | 359.86 | 42.2 | 3 | 0.02 | -0.037 | 8.823 |  | 127.3 | 0.02 | -0.037
| 1.5 | 362.55 | 42.2 | 3 | 0.02 | -0.037 | 8.823 |  | 129.6 | 0.039 | -0.037
| 1.5 | 365.23 | 42.2 | 3 | 0.02 | -0.039 | 8.888 |  | 131.2 | 0.039 | -0.037
| 1.52 | 367.92 | 42.2 | 3 | 0.02 | -0.037 | 8.888 |  | 133.5 | 0.02 | -0.037
| 1.53 | 373.29 | 42.2 | 3 | 0.039 | -0.037 | 8.888 |  | 135 | 0.039 | -0.037
| 1.55 | 375.98 | 43 | 3 | 0.02 | -0.037 | 8.953 |  | 137.3 | 0.02 | -0.037
| 1.55 | 378.66 | 43 | 3 | 0.039 | -0.037 | 8.953 |  | 138.8 | 0.039 | -0.037
| 1.56 | 384.03 | 43 | 3 | 0.039 | -0.039 | 8.953 |  | 140.4 | 0.02 | -0.037
| 1.58 | 389.4 | 43.8 | 3 | 0.02 | -0.037 | 9.018 |  | 142.7 | 0.039 | -0.037
| 1.59 | 389.4 | 44.5 | 3 | 0.02 | -0.037 | 9.018 |  | 144.2 | 0.02 | -0.037
| 1.6 | 394.78 | 44.5 | 3 | 0.02 | -0.037 | 9.018 |  | 145.7 | 0.039 | -0.037
| 1.62 | 400.15 | 45.3 | 3 | 0.039 | -0.037 | 9.083 |  | 148 | 0.039 | -0.037
| 1.63 | 402.83 | 46.1 | 3 | 0.02 | -0.037 | 9.083 |  | 149.6 | 0.039 | -0.037
| 1.64 | 405.52 | 47.6 | 3 | 0.02 | -0.037 | 9.148 |  | 151.9 | 0.039 | -0.037
| 1.65 | 410.89 | 48.4 | 3 | 0.02 | -0.037 | 9.148 |  | 153.4 | 0.039 | -0.037
| 1.66 | 413.57 | 49.9 | 3 | 0.02 | -0.037 | 9.214 |  | 154.9 | 0.02 | -0.037
| 1.67 | 418.95 | 50.7 | 3 | 0.039 | -0.037 | 9.214 |  | 156.5 | 0.02 | -0.037
| 1.68 | 421.63 | 52.2 | 3 | 0.02 | -0.037 | 9.279 |  | 158.8 | 0.02 | -0.037
| 1.69 | 427 | 53.7 | 3 | 0.02 | -0.037 | 9.279 |  | 160.3 | 0.02 | -0.037
| 1.69 | 429.69 | 55.3 | 3 | 0.039 | -0.037 | 9.344 |  | 161.8 | 0.02 | -0.037
| 1.7 | 429.69 | 56.8 | 3 | 0.02 | -0.037 | 9.344 |  | 164.1 | 0.039 | -0.037
| 1.72 | 437.74 | 58.3 | 3 | 0.02 | -0.037 | 9.409 |  | 165.7 | 0.039 | -0.037
| 1.73 | 440.43 | 59.9 | 3 | 0.02 | -0.037 | 9.409 |  | 167.2 | 0.02 | -0.104
| 1.73 | 443.12 | 62.2 | 3 | 0.02 | -0.037 | 9.539 |  | 168.7 | 0.02 | -0.111
| 1.75 | 448.49 | 63.7 | 3 | 0.02 | -0.037 | 9.539 |  | 171 | 0.02 | -0.098
| 1.77 | 453.86 | 65.2 | 3 | 0.02 | -0.037 | 9.539 |  | 172.6 | 0.02 | -0.088
| 1.78 | 459.23 | 67.5 | 3 | 0.02 | -0.037 | 9.604 |  | 174.1 | 0.02 | -0.078
| 1.79 | 461.91 | 69.1 | 3 | 0.02 | -0.037 | 9.669 |  | 175.6 | 0.02 | -0.07
| 1.81 | 467.29 | 71.4 | 3 | 0.02 | -0.037 | 9.669 |  | 177.2 | 0.02 | -0.064
| 1.81 | 469.97 | 73.7 | 3 | 0.02 | -0.037 | 9.734 |  | 179.5 | 0.02 | -0.061
| 1.81 | 469.97 | 75.2 | 3 | 0.02 | -0.037 | 9.799 |  | 181 | 0.02 | -0.057
| 1.83 | 475.34 | 77.5 | 3 | 0.02 | -0.037 | 9.865 |  | 183.3 | 0.02 | -0.053
| 1.84 | 480.71 | 79 | 3.1 | 0.02 | -0.037 | 9.93 |  | 184.8 | 0.02 | -0.049
| 1.85 | 486.08 | 81.3 | 3.1 | 0.039 | -0.037 | 9.93 |  | 186.4 | 0.02 | -0.047
| 1.86 | 488.77 | 82.9 | 3.1 | 0.02 | -0.037 | 9.995 |  | 187.9 | 0.02 | -0.045
| 1.88 | 494.14 | 85.2 | 3.1 | 0.02 | -0.037 | 10.09 |  | 189.4 | 0.02 | -0.045
| 1.89 | 496.83 | 87.5 | 3.1 | 0.02 | -0.039 | 10.187 |  | 191 | 0 | -0.125
| 1.89 | 499.51 | 89.8 | 3.1 | 0.039 | -0.037 | 10.285 |  | 192.5 | 0 | -0.131
| 1.89 | 499.51 | 91.3 | 3.1 | 0.02 | -0.037 | 10.383 |  | 194.8 | 0 | -0.113
| 1.91 | 507.57 | 93.6 | 3.1 | 0.02 | -0.037 | 10.48 |  | 196.3 | 0 | -0.1
| 1.93 | 512.94 | 95.1 | 3.1 | 0.02 | -0.037 | 10.578 |  | 198.6 | 0 | -0.088
| 1.93 | 515.62 | 97.4 | 3.1 | 0.02 | -0.037 | 10.676 |  | 200.2 | 0 | -0.08
| 1.94 | 518.31 | 99.7 | 3.1 | 0.02 | -0.037 | 10.773 |  | 201.7 | 0 | -0.072
| 1.96 | 523.68 | 102 | 3.1 | 0.02 | -0.037 | 10.871 |  | 203.2 | 0 | -0.064
| 1.97 | 526.37 | 103.6 | 3.1 | 0.02 | -0.037 | 10.871 |  | 204.8 | 0 | -0.061
| 1.97 | 531.74 | 105.9 | 3.1 | 0.039 | -0.037 | 11.066 |  | 206.3 | 0 | -0.057
| 1.98 | 531.74 | 108.2 | 3.1 | 0.02 | -0.037 | 11.164 |  | 207.8 | 0.02 | -0.053
| 1.99 | 537.11 | 109.7 | 3.1 | 0.02 | -0.037 | 11.262 |  | 210.1 | 0 | -0.051
| 2 | 539.79 | 112 | 3.1 | 0.02 | -0.037 | 11.359 |  | 211.7 | 0 | -0.049
| 2 | 542.48 | 113.5 | 3.1 | 0.039 | -0.037 | 11.359 |  | 213.2 | 0 | -0.119
| 2.02 | 547.85 | 115.8 | 3.1 | 0.02 | -0.037 | 11.555 |  | 214.7 | 0 | -0.115
| 2.02 | 547.85 | 117.4 | 3.1 | 0.02 | -0.037 | 11.652 |  | 216.3 | 0 | -0.102
| 2.03 | 553.22 | 119.7 | 3.1 | 0.02 | -0.037 | 11.848 |  | 218.6 | 0 | -0.09
| 2.04 | 555.91 | 122 | 3.1 | 0.039 | -0.037 | 11.945 |  | 220.1 | 0 | -0.08
| 2.05 | 558.59 | 123.5 | 3.1 | 0.02 | -0.037 | 12.043 |  | 221.6 | 0 | -0.072
| 2.06 | 563.96 | 125.8 | 3.1 | 0.02 | -0.037 | 12.141 |  | 223.2 | 0 | -0.066
| 2.07 | 569.34 | 127.3 | 3.2 | 0.02 | -0.037 | 12.238 |  | 225.5 | 0 | -0.061
| 2.08 | 572.02 | 129.6 | 3.2 | 0.039 | -0.037 | 12.434 |  | 227 | 0 | -0.057
| 2.09 | 577.39 | 131.2 | 3.2 | 0.039 | -0.037 | 12.531 |  | 228.5 | 0 | -0.053
| 2.09 | 577.39 | 133.5 | 3.1 | 0.02 | -0.037 | 12.629 |  | 230.1 | 0 | -0.051
| 2.1 | 582.76 | 135 | 3.2 | 0.039 | -0.037 | 12.824 |  | 231.6 | -0.02 | -0.131
| 2.12 | 590.82 | 137.3 | 3.2 | 0.02 | -0.037 | 12.922 |  | 233.1 | -0.02 | -0.133
| 2.13 | 593.51 | 138.8 | 3.2 | 0.039 | -0.037 | 13.02 |  | 235.4 | -0.02 | -0.115
| 2.13 | 596.19 | 140.4 | 3.2 | 0.02 | -0.037 | 13.117 |  | 237 | -0.02 | -0.102
| 2.13 | 596.19 | 142.7 | 3.2 | 0.039 | -0.037 | 13.312 |  | 238.5 | -0.02 | -0.09
| 2.14 | 598.88 | 144.2 | 3.2 | 0.02 | -0.037 | 13.41 |  | 240 | -0.02 | -0.08
| 2.15 | 604.25 | 145.7 | 3.2 | 0.039 | -0.037 | 13.605 |  | 241.6 | -0.02 | -0.072
| 2.16 | 609.62 | 148 | 3.2 | 0.039 | -0.037 | 13.703 |  | 243.9 | -0.02 | -0.066
| 2.17 | 612.3 | 149.6 | 3.2 | 0.039 | -0.037 | 13.801 |  | 245.4 | -0.02 | -0.061
| 2.18 | 614.99 | 151.9 | 3.2 | 0.039 | -0.037 | 13.996 |  | 246.9 | -0.02 | -0.057
| 2.2 | 620.36 | 153.4 | 3.2 | 0.039 | -0.037 | 14.094 |  | 248.5 | -0.02 | -0.053
| 2.2 | 625.73 | 154.9 | 3.2 | 0.02 | -0.037 | 14.289 |  | 250 | -0.02 | -0.102
| 2.2 | 625.73 | 156.5 | 3.2 | 0.02 | -0.037 | 14.387 |  | 251.5 | -0.02 | -0.141
| 2.21 | 631.1 | 158.8 | 3.1 | 0.02 | -0.037 | 14.582 |  | 253.8 | -0.02 | -0.123
| 2.22 | 633.79 | 160.3 | 3.1 | 0.02 | -0.037 | 14.68 |  | 255.4 | -0.02 | -0.107
| 2.23 | 639.16 | 161.8 | 3.1 | 0.02 | -0.037 | 14.777 |  | 256.9 | -0.02 | -0.094
| 2.24 | 639.16 | 164.1 | 3.1 | 0.039 | -0.037 | 14.973 |  | 259.2 | -0.02 | -0.084
| 2.25 | 647.22 | 165.7 | 3.1 | 0.039 | -0.037 | 15.07 |  | 260.7 | -0.02 | -0.076
| 2.26 | 649.9 | 167.2 | 3.1 | 0.02 | -0.104 | 15.168 |  | 261.5 | -0.02 | -0.068
| 2.28 | 655.27 | 168.7 | 3.1 | 0.02 | -0.111 | 15.363 |  | 263.8 | -0.02 | -0.064
| 2.29 | 660.64 | 171 | 3.1 | 0.02 | -0.098 | 15.461 |  | 265.3 | -0.039 | -0.127
| 2.29 | 663.33 | 172.6 | 3.1 | 0.02 | -0.088 | 15.559 |  | 266.9 | -0.039 | -0.129
| 2.3 | 666.02 | 174.1 | 3.1 | 0.02 | -0.078 | 15.754 |  | 268.4 | -0.039 | -0.111
| 2.3 | 671.39 | 175.6 | 3.1 | 0.02 | -0.07 | 15.852 |  | 270.7 | -0.039 | -0.098
| 2.31 | 674.07 | 177.2 | 3.1 | 0.02 | -0.064 | 15.949 |  | 272.2 | -0.039 | -0.088
| 2.32 | 674.07 | 179.5 | 3.1 | 0.02 | -0.061 | 16.145 |  | 273.8 | -0.039 | -0.078
| 2.32 | 676.76 | 181 | 3.1 | 0.02 | -0.057 | 16.242 |  | 275.3 | -0.02 | -0.072
| 2.33 | 682.13 | 183.3 | 3.1 | 0.02 | -0.053 | 16.34 |  | 276.8 | -0.039 | -0.064
| 2.34 | 684.81 | 184.8 | 3.1 | 0.02 | -0.049 | 16.437 |  | 279.1 | -0.039 | -0.076
| 2.35 | 690.19 | 186.4 | 3.1 | 0.02 | -0.047 | 16.633 |  | 280.7 | -0.039 | -0.152
| 2.37 | 695.56 | 187.9 | 3.1 | 0.02 | -0.045 | 16.73 |  | 282.2 | -0.039 | -0.131
| 2.38 | 700.93 | 189.4 | 3.1 | 0.02 | -0.045 | 16.828 |  | 283.7 | -0.039 | -0.115
| 2.39 | 703.61 | 191 | 3.1 | 0 | -0.125 | 17.023 |  | 285.3 | -0.039 | -0.102
| 2.39 | 706.3 | 192.5 | 3.1 | 0 | -0.131 | 17.121 |  | 287.6 | -0.039 | -0.09
| 2.4 | 708.98 | 194.8 | 3.1 | 0 | -0.113 | 17.219 |  | 289.1 | -0.039 | -0.08
| 2.41 | 711.67 | 196.3 | 3.1 | 0 | -0.1 | 17.316 |  | 290.6 | -0.039 | -0.072
| 2.41 | 714.36 | 198.6 | 3.1 | 0 | -0.088 | 17.414 |  | 292.2 | -0.059 | -0.074
| 2.42 | 717.04 | 200.2 | 3.1 | 0 | -0.08 | 17.512 |  | 293.7 | -0.059 | -0.141
| 2.43 | 722.41 | 201.7 | 3.1 | 0 | -0.072 | 17.609 |  | 296 | -0.059 | -0.123
| 2.44 | 727.78 | 203.2 | 3.1 | 0 | -0.064 | 17.707 |  | 297.5 | -0.059 | -0.107
| 2.45 | 730.47 | 204.8 | 3.1 | 0 | -0.061 | 17.902 |  | 299.1 | -0.059 | -0.096
| 2.46 | 735.84 | 206.3 | 3.1 | 0 | -0.057 | 17.902 |  | 300.6 | -0.059 | -0.086
| 2.46 | 735.84 | 207.8 | 3.1 | 0.02 | -0.053 | 18.098 |  | 302.1 | -0.059 | -0.076
| 2.46 | 738.53 | 210.1 | 3.1 | 0 | -0.051 | 18.195 |  | 303.7 | -0.059 | -0.07
| 2.48 | 743.9 | 211.7 | 3.1 | 0 | -0.049 | 18.293 |  | 306 | -0.059 | -0.064
| 2.49 | 746.58 | 213.2 | 3.1 | 0 | -0.119 | 18.391 |  | 307.5 | -0.059 | -0.133
| 2.5 | 751.95 | 214.7 | 3.1 | 0 | -0.115 | 18.488 |  | 309 | -0.059 | -0.145
| 2.5 | 754.64 | 216.3 | 3.1 | 0 | -0.102 | 18.488 |  | 310.6 | -0.059 | -0.125
| 2.52 | 760.01 | 218.6 | 3.1 | 0 | -0.09 | 18.586 |  | 312.1 | -0.059 | -0.109
| 2.53 | 762.7 | 220.1 | 3.1 | 0 | -0.08 | 18.684 |  | 313.6 | -0.059 | -0.098
| 2.53 | 765.38 | 221.6 | 3.1 | 0 | -0.072 | 18.781 |  | 315.9 | -0.059 | -0.086
| 2.53 | 768.07 | 223.2 | 3.1 | 0 | -0.066 | 18.879 |  | 317.5 | -0.059 | -0.078
| 2.55 | 776.12 | 225.5 | 3.1 | 0 | -0.061 | 18.977 |  | 319 | -0.078 | -0.129
| 2.56 | 778.81 | 227 | 3.1 | 0 | -0.057 | 19.074 |  | 320.5 | -0.078 | -0.141
| 2.56 | 781.49 | 228.5 | 3.1 | 0 | -0.053 | 19.172 |  | 322.8 | -0.078 | -0.121
| 2.56 | 784.18 | 230.1 | 3.1 | 0 | -0.051 | 19.172 |  | 324.4 | -0.078 | -0.105
| 2.57 | 789.55 | 231.6 | 3.1 | -0.02 | -0.131 | 19.27 |  | 325.9 | -0.078 | -0.094
| 2.59 | 792.24 | 233.1 | 3.1 | -0.02 | -0.133 | 19.27 |  | 327.4 | -0.078 | -0.084
| 2.59 | 794.92 | 235.4 | 3.1 | -0.02 | -0.115 | 19.465 |  | 329 | -0.078 | -0.076
| 2.6 | 800.29 | 237 | 3.1 | -0.02 | -0.102 | 19.562 |  | 330.5 | -0.078 | -0.115
| 2.61 | 802.98 | 238.5 | 3.1 | -0.02 | -0.09 | 19.66 |  | 332.8 | -0.098 | -0.156
| 2.62 | 808.35 | 240 | 3.1 | -0.02 | -0.08 | 19.66 |  | 334.3 | -0.078 | -0.135
| 2.63 | 811.04 | 241.6 | 3.1 | -0.02 | -0.072 | 19.758 |  | 335.9 | -0.078 | -0.117
| 2.63 | 813.72 | 243.9 | 3.1 | -0.02 | -0.066 | 19.758 |  | 337.4 | -0.078 | -0.104
| 2.64 | 816.41 | 245.4 | 3.1 | -0.02 | -0.061 | 19.855 |  | 338.9 | -0.078 | -0.092
| 2.65 | 821.78 | 246.9 | 3.1 | -0.02 | -0.057 | 19.855 |  | 340.5 | -0.078 | -0.082
| 2.66 | 824.46 | 248.5 | 3.1 | -0.02 | -0.053 | 19.953 |  | 342.8 | -0.098 | -0.102
| 2.67 | 829.83 | 250 | 3.1 | -0.02 | -0.102 | 20.085 |  | 344.3 | -0.098 | -0.145
| 2.68 | 835.21 | 251.5 | 3.1 | -0.02 | -0.141 | 20.247 |  | 345.8 | -0.098 | -0.127
| 2.68 | 835.21 | 253.8 | 3.1 | -0.02 | -0.123 | 20.247 |  | 347.4 | -0.098 | -0.111
| 2.69 | 837.89 | 255.4 | 3.1 | -0.02 | -0.107 | 20.41 |  | 348.9 | -0.098 | -0.098
| 2.69 | 840.58 | 256.9 | 3.1 | -0.02 | -0.094 | 20.573 |  | 351.2 | -0.098 | -0.086
| 2.7 | 845.95 | 259.2 | 3 | -0.02 | -0.084 | 20.573 |  | 352.7 | -0.098 | -0.078
| 2.71 | 851.32 | 260.7 | 3.1 | -0.02 | -0.076 | 20.736 |  | 354.3 | -0.098 | -0.07
| 2.71 | 854 | 261.5 | 3.1 | -0.02 | -0.068 | 20.736 |  | 355.8 | -0.098 | -0.127
| 2.72 | 856.69 | 263.8 | 3.1 | -0.02 | -0.064 | 20.898 |  | 357.3 | -0.098 | -0.15
| 2.73 | 862.06 | 265.3 | 3.1 | -0.039 | -0.127 | 20.898 |  | 359.6 | -0.098 | -0.131
| 2.75 | 867.43 | 266.9 | 3.1 | -0.039 | -0.129 | 21.061 |  | 361.2 | -0.098 | -0.113
| 2.76 | 870.12 | 268.4 | 3.1 | -0.039 | -0.111 | 21.061 |  | 362.7 | -0.098 | -0.1
| 2.76 | 875.49 | 270.7 | 3.1 | -0.039 | -0.098 | 21.224 |  | 364.2 | -0.098 | -0.088
| 2.76 | 875.49 | 272.2 | 3.1 | -0.039 | -0.088 | 21.224 |  | 366.5 | -0.098 | -0.08
| 2.76 | 875.49 | 273.8 | 3.1 | -0.039 | -0.078 | 21.549 |  | 368.1 | -0.117 | -0.141
| 2.77 | 880.86 | 275.3 | 3.1 | -0.02 | -0.072 | 21.549 |  | 369.6 | -0.117 | -0.139
| 2.78 | 883.54 | 276.8 | 3.1 | -0.039 | -0.064 | 21.549 |  | 371.1 | -0.117 | -0.121
| 2.79 | 888.92 | 279.1 | 3 | -0.039 | -0.076 | 21.712 |  | 372.7 | -0.117 | -0.105
| 2.79 | 891.6 | 280.7 | 3 | -0.039 | -0.152 | 21.712 |  | 375 | -0.117 | -0.094
| 2.81 | 894.29 | 282.2 | 3 | -0.039 | -0.131 | 21.875 |  | 376.5 | -0.117 | -0.084
| 2.82 | 899.66 | 283.7 | 3 | -0.039 | -0.115 | 21.875 |  | 378 | -0.117 | -0.074
| 2.83 | 907.71 | 285.3 | 3 | -0.039 | -0.102 | 22.038 |  | 380.3 | -0.117 | -0.143
| 2.83 | 907.71 | 287.6 | 3 | -0.039 | -0.09 | 22.201 |  | 381.9 | -0.117 | -0.152
| 2.84 | 913.09 | 289.1 | 3 | -0.039 | -0.08 | 22.201 |  | 383.4 | -0.137 | -0.131
| 2.85 | 915.77 | 290.6 | 3 | -0.039 | -0.072 | 22.363 |  | 384.9 | -0.117 | -0.115
| 2.85 | 918.46 | 292.2 | 3.1 | -0.059 | -0.074 | 22.363 |  | 386.5 | -0.117 | -0.102
| 2.86 | 921.14 | 293.7 | 3.1 | -0.059 | -0.141 | 22.526 |  | 388 | -0.117 | -0.09
| 2.87 | 923.83 | 296 | 3.1 | -0.059 | -0.123 | 22.526 |  | 389.5 | -0.117 | -0.08
| 2.88 | 931.88 | 297.5 | 3.1 | -0.059 | -0.107 | 22.689 |  | 391.8 | -0.137 | -0.084
| 2.89 | 934.57 | 299.1 | 3.1 | -0.059 | -0.096 | 22.689 |  | 393.3 | -0.137 | -0.145
| 2.89 | 937.26 | 300.6 | 3 | -0.059 | -0.086 | 22.852 |  | 394.9 | -0.137 | -0.127
| 2.89 | 939.94 | 302.1 | 3 | -0.059 | -0.076 | 22.852 |  | 396.4 | -0.137 | -0.111
| 2.91 | 945.31 | 303.7 | 3 | -0.059 | -0.07 | 23.014 |  | 397.9 | -0.137 | -0.098
| 2.92 | 948 | 306 | 3 | -0.059 | -0.064 | 23.014 |  | 399.5 | -0.137 | -0.088
| 2.92 | 950.68 | 307.5 | 3 | -0.059 | -0.133 | 23.014 |  | 401.8 | -0.137 | -0.078
| 2.92 | 953.37 | 309 | 3 | -0.059 | -0.145 | 23.177 |  | 403.3 | -0.137 | -0.07
| 2.92 | 956.05 | 310.6 | 3.1 | -0.059 | -0.125 | 23.177 |  | 404.8 | -0.137 | -0.064
| 2.93 | 961.43 | 312.1 | 3 | -0.059 | -0.109 | 23.34 |  | 406.4 | -0.137 | -0.07
| 2.94 | 964.11 | 313.6 | 3 | -0.059 | -0.098 | 23.34 |  | 407.9 | -0.137 | -0.152
| 2.95 | 969.48 | 315.9 | 3 | -0.059 | -0.086 | 23.503 |  | 409.4 | -0.137 | -0.133
| 2.96 | 972.17 | 317.5 | 3 | -0.059 | -0.078 | 23.503 |  | 411.7 | -0.137 | -0.115
| 2.97 | 977.54 | 319 | 3 | -0.078 | -0.129 | 23.665 |  | 413.3 | -0.137 | -0.102
| 2.98 | 982.91 | 320.5 | 3 | -0.078 | -0.141 | 23.665 |  | 414.8 | -0.137 | -0.09
| 2.98 | 985.6 | 322.8 | 3 | -0.078 | -0.121 | 23.828 |  | 416.3 | -0.137 | -0.08
| 2.99 | 985.6 | 324.4 | 3 | -0.078 | -0.105 | 23.991 |  | 418.6 | -0.137 | -0.074
| 3 | 990.97 | 325.9 | 3 | -0.078 | -0.094 | 23.828 |  | 420.2 | -0.137 | -0.066
| 3.01 | 999.02 | 327.4 | 3 | -0.078 | -0.084 | 23.991 |  | 421.7 | -0.137 | -0.062
| 3.02 | 1001.71 | 329 | 3 | -0.078 | -0.076 | 24.154 |  | 423.2 | -0.156 | -0.135
| 3.02 | 1004.39 | 330.5 | 3 | -0.078 | -0.115 | 24.154 |  | 424.8 | -0.156 | -0.123
| 3.03 | 1007.08 | 332.8 | 3 | -0.098 | -0.156 | 24.316 |  | 426.3 | -0.156 | -0.107
| 3.03 | 1009.77 | 334.3 | 3 | -0.078 | -0.135 | 24.316 |  | 427.8 | -0.156 | -0.096
| 3.04 | 1012.45 | 335.9 | 3 | -0.078 | -0.117 | 24.479 |  | 430.1 | -0.156 | -0.086
| 3.04 | 1015.14 | 337.4 | 3 | -0.078 | -0.104 | 24.479 |  | 430.9 | -0.156 | -0.076
| 3.05 | 1017.82 | 338.9 | 3 | -0.078 | -0.092 | 24.479 |  | 433.2 | -0.156 | -0.07
| 3.07 | 1025.88 | 340.5 | 3 | -0.078 | -0.082 | 24.642 |  | 434.7 | -0.156 | -0.064
| 3.08 | 1028.56 | 342.8 | 3 | -0.098 | -0.102 | 24.642 |  | 436.3 | -0.156 | -0.061
| 3.08 | 1031.25 | 344.3 | 3 | -0.098 | -0.145 | 24.642 |  | 437.8 | -0.156 | -0.057
| 3.09 | 1036.62 | 345.8 | 3 | -0.098 | -0.127 | 24.805 |  | 440.1 | -0.156 | -0.053
| 3.09 | 1039.31 | 347.4 | 3 | -0.098 | -0.111 | 24.805 |  | 441.6 | -0.156 | -0.049
| 3.1 | 1044.68 | 348.9 | 3 | -0.098 | -0.098 | 24.805 |  | 443.2 | -0.156 | -0.047
| 3.11 | 1047.36 | 351.2 | 3 | -0.098 | -0.086 | 24.967 |  | 444.7 | -0.156 | -0.047
| 3.11 | 1050.05 | 352.7 | 3 | -0.098 | -0.078 | 24.967 |  | 446.2 | -0.156 | -0.045
| 3.12 | 1052.73 | 354.3 | 3 | -0.098 | -0.07 | 24.967 |  | 447.8 | -0.156 | -0.043
| 3.12 | 1058.11 | 355.8 | 3 | -0.098 | -0.127 | 25.13 |  | 449.3 | -0.156 | -0.043
| 3.13 | 1060.79 | 357.3 | 3 | -0.098 | -0.15 | 25.13 |  | 451.6 | -0.156 | -0.041
| 3.13 | 1063.48 | 359.6 | 3 | -0.098 | -0.131 | 25.293 |  | 453.1 | -0.156 | -0.041
| 3.13 | 1063.48 | 361.2 | 3 | -0.098 | -0.113 | 25.293 |  | 454.7 | -0.156 | -0.041
| 3.14 | 1068.85 | 362.7 | 3 | -0.098 | -0.1 | 25.293 |  | 456.2 | -0.156 | -0.041
| 3.15 | 1074.22 | 364.2 | 3 | -0.098 | -0.088 | 25.293 |  | 457.7 | -0.156 | -0.039
| 3.16 | 1079.59 | 366.5 | 3 | -0.098 | -0.08 | 25.456 |  | 460 | -0.156 | -0.039
| 3.17 | 1084.96 | 368.1 | 3 | -0.117 | -0.141 | 25.456 |  | 461.6 | -0.156 | -0.039
| 3.18 | 1087.65 | 369.6 | 3 | -0.117 | -0.139 | 25.618 |  | 463.1 | -0.156 | -0.039
| 3.19 | 1090.33 | 371.1 | 3 | -0.117 | -0.121 | 25.618 |  | 464.6 | -0.156 | -0.039
| 3.19 | 1095.7 | 372.7 | 3 | -0.117 | -0.105 | 25.618 |  | 466.2 | -0.156 | -0.039
| 3.19 | 1098.39 | 375 | 3 | -0.117 | -0.094 | 25.781 |  | 467.7 | -0.156 | -0.039
| 3.2 | 1101.07 | 376.5 | 3 | -0.117 | -0.084 | 25.618 |  | 470 | -0.156 | -0.037
| 3.21 | 1103.76 | 378 | 3 | -0.117 | -0.074 | 25.781 |  | 471.5 | -0.156 | -0.037
| 3.21 | 1106.45 | 380.3 | 3 | -0.117 | -0.143 | 25.781 |  | 473.1 | -0.156 | -0.037
| 3.21 | 1109.13 | 381.9 | 3 | -0.117 | -0.152 | 25.944 |  | 474.6 | -0.156 | -0.037
| 3.23 | 1114.5 | 383.4 | 3 | -0.137 | -0.131 | 25.944 |  | 476.9 | -0.156 | -0.037
| 3.24 | 1119.87 | 384.9 | 3 | -0.117 | -0.115 | 25.944 |  | 478.4 | -0.156 | -0.037
| 3.24 | 1125.24 | 386.5 | 3 | -0.117 | -0.102 | 25.944 |  | 480 | -0.156 | -0.037
| 3.25 | 1127.93 | 388 | 3 | -0.117 | -0.09 | 26.107 |  | 481.5 | -0.156 | -0.037
| 3.25 | 1130.62 | 389.5 | 3 | -0.117 | -0.08 | 26.107 |  | 483 | -0.156 | -0.037
| 3.25 | 1133.3 | 391.8 | 3 | -0.137 | -0.084 | 26.107 |  | 485.3 | -0.156 | -0.037
| 3.26 | 1135.99 | 393.3 | 3 | -0.137 | -0.145 | 26.27 |  | 486.9 | -0.156 | -0.037
| 3.27 | 1141.36 | 394.9 | 3 | -0.137 | -0.127 | 26.27 |  | 488.4 | -0.156 | -0.037
| 3.27 | 1144.04 | 396.4 | 3 | -0.137 | -0.111 | 26.27 |  | 489.9 | -0.156 | -0.037
| 3.29 | 1149.41 | 397.9 | 3 | -0.137 | -0.098 | 26.432 |  | 491.5 | -0.156 | -0.037
| 3.29 | 1154.79 | 399.5 | 3 | -0.137 | -0.088 | 26.432 |  | 493.8 | -0.156 | -0.037
| 3.3 | 1157.47 | 401.8 | 3 | -0.137 | -0.078 | 26.595 |  | 495.3 | -0.156 | -0.037
| 3.3 | 1157.47 | 403.3 | 3 | -0.137 | -0.07 | 26.595 |  | 496.8 | -0.156 | -0.037
| 3.3 | 1162.84 | 404.8 | 3 | -0.137 | -0.064 | 26.758 |  | 498.4 | -0.156 | -0.037
| 3.31 | 1165.53 | 406.4 | 3 | -0.137 | -0.07 | 26.758 |  | 499.9 | -0.156 | -0.037
| 3.32 | 1173.58 | 407.9 | 3 | -0.137 | -0.152 | 26.921 |  | 501.4 | -0.156 | -0.037
| 3.33 | 1178.96 | 409.4 | 3 | -0.137 | -0.133 | 26.921 |  | 503.7 | -0.156 | -0.037
| 3.34 | 1181.64 | 411.7 | 3 | -0.137 | -0.115 | 27.083 |  | 505.3 | -0.137 | 0.006
| 3.34 | 1184.33 | 413.3 | 3 | -0.137 | -0.102 | 27.246 |  | 506.8 | -0.137 | 0.039
| 3.34 | 1184.33 | 414.8 | 3 | -0.137 | -0.09 | 27.246 |  | 508.3 | -0.137 | 0.025
| 3.34 | 1187.01 | 416.3 | 3 | -0.137 | -0.08 | 27.409 |  | 509.9 | -0.137 | 0.014
| 3.35 | 1192.38 | 418.6 | 3 | -0.137 | -0.074 | 27.572 |  | 512.2 | -0.137 | 0.004
| 3.36 | 1197.75 | 420.2 | 3 | -0.137 | -0.066 | 27.734 |  | 513.7 | -0.137 | 0.088
| 3.36 | 1200.44 | 421.7 | 3 | -0.137 | -0.062 | 27.897 |  | 515.2 | -0.137 | 0.076
| 3.37 | 1205.81 | 423.2 | 3 | -0.156 | -0.135 | 27.897 |  | 516.8 | -0.137 | 0.055
| 3.38 | 1208.5 | 424.8 | 3 | -0.156 | -0.123 | 28.06 |  | 518.3 | -0.137 | 0.039
| 3.38 | 1211.18 | 426.3 | 3 | -0.156 | -0.107 | 28.223 |  | 520.6 | -0.117 | 0.074
| 3.39 | 1216.55 | 427.8 | 3 | -0.156 | -0.096 | 28.548 |  | 522.1 | -0.117 | 0.09
| 3.39 | 1219.24 | 430.1 | 3 | -0.156 | -0.086 | 28.711 |  | 523.7 | -0.117 | 0.066
| 3.4 | 1221.92 | 430.9 | 3 | -0.156 | -0.076 | 28.711 |  | 525.2 | -0.117 | 0.055
| 3.4 | 1227.29 | 433.2 | 3 | -0.156 | -0.07 | 29.036 |  | 526.7 | -0.117 | 0.127
| 3.41 | 1229.98 | 434.7 | 3 | -0.156 | -0.064 | 29.036 |  | 528.3 | -0.117 | 0.1
| 3.41 | 1232.67 | 436.3 | 3 | -0.156 | -0.061 | 29.199 |  | 530.6 | -0.098 | 0.074
| 3.42 | 1238.04 | 437.8 | 3 | -0.156 | -0.057 | 29.362 |  | 532.1 | -0.098 | 0.133
| 3.42 | 1238.04 | 440.1 | 2.9 | -0.156 | -0.053 | 29.525 |  | 533.6 | -0.098 | 0.107
| 3.43 | 1243.41 | 441.6 | 2.9 | -0.156 | -0.049 | 29.687 |  | 535.2 | -0.098 | 0.09
| 3.44 | 1248.78 | 443.2 | 2.9 | -0.156 | -0.047 | 29.85 |  | 536.7 | -0.098 | 0.154
| 3.44 | 1251.46 | 444.7 | 2.9 | -0.156 | -0.047 | 30.013 |  | 539 | -0.098 | 0.121
| 3.45 | 1256.84 | 446.2 | 2.9 | -0.156 | -0.045 | 30.013 |  | 540.5 | -0.098 | 0.094
| 3.45 | 1259.52 | 447.8 | 2.9 | -0.156 | -0.043 | 30.176 |  | 542.1 | -0.078 | 0.146
| 3.46 | 1264.89 | 449.3 | 2.9 | -0.156 | -0.043 | 30.339 |  | 543.6 | -0.078 | 0.119
| 3.46 | 1267.58 | 451.6 | 2.9 | -0.156 | -0.041 | 30.501 |  | 545.1 | -0.078 | 0.098
| 3.47 | 1270.26 | 453.1 | 2.9 | -0.156 | -0.041 | 30.501 |  | 547.4 | -0.078 | 0.162
| 3.47 | 1272.95 | 454.7 | 2.9 | -0.156 | -0.041 | 30.664 |  | 549 | -0.078 | 0.129
| 3.48 | 1275.63 | 456.2 | 2.9 | -0.156 | -0.041 | 30.664 |  | 550.5 | -0.059 | 0.17
| 3.49 | 1278.32 | 457.7 | 2.9 | -0.156 | -0.039 | 30.827 |  | 552 | -0.059 | 0.146
| 3.5 | 1286.38 | 460 | 2.9 | -0.156 | -0.039 | 30.99 |  | 553.6 | -0.059 | 0.199
| 3.5 | 1289.06 | 461.6 | 2.9 | -0.156 | -0.039 | 30.99 |  | 555.1 | -0.059 | 0.172
| 3.51 | 1291.75 | 463.1 | 2.9 | -0.156 | -0.039 | 30.99 |  | 556.6 | -0.039 | 0.184
| 3.51 | 1297.12 | 464.6 | 2.9 | -0.156 | -0.039 | 31.152 |  | 558.9 | -0.039 | 0.18
| 3.52 | 1299.8 | 466.2 | 2.9 | -0.156 | -0.039 | 31.152 |  | 560.5 | -0.039 | 0.221
| 3.53 | 1302.49 | 467.7 | 2.8 | -0.156 | -0.039 | 31.152 |  | 562 | -0.02 | 0.246
| 3.53 | 1305.18 | 470 | 2.8 | -0.156 | -0.037 | 31.315 |  | 563.5 | -0.02 | 0.26
| 3.53 | 1307.86 | 471.5 | 2.8 | -0.156 | -0.037 | 31.478 |  | 565.8 | -0.02 | 0.275
| 3.54 | 1313.23 | 473.1 | 2.8 | -0.156 | -0.037 | 31.478 |  | 567.4 | 0 | 0.305
| 3.55 | 1315.92 | 474.6 | 2.8 | -0.156 | -0.037 | 31.641 |  | 568.9 | 0.02 | 0.312
| 3.55 | 1318.6 | 476.9 | 2.8 | -0.156 | -0.037 | 31.641 |  | 570.4 | 0.02 | 0.33
| 3.56 | 1321.29 | 478.4 | 2.8 | -0.156 | -0.037 | 31.641 |  | 570.8 | 0.02 | 0.324
| 3.58 | 1326.66 | 480 | 2.8 | -0.156 | -0.037 | 31.803 |  | 571.3 | 0.039 | 0.332
| 3.58 | 1332.03 | 481.5 | 2.7 | -0.156 | -0.037 | 31.966 |  | 573.2 | 0.039 | 0.385
| 3.6 | 1337.4 | 483 | 2.7 | -0.156 | -0.037 | 32.129 |  | 576.2 | 0.059 | 0.457
| 3.6 | 1340.09 | 485.3 | 2.7 | -0.156 | -0.037 | 32.129 |  | 578.1 | 0.098 | 0.541
| 3.61 | 1342.77 | 486.9 | 2.7 | -0.156 | -0.037 | 32.292 |  | 581.1 | 0.117 | 0.643
| 3.62 | 1345.46 | 488.4 | 2.7 | -0.156 | -0.037 | 32.129 |  | 585 | 0.137 | 0.746
| 3.63 | 1350.83 | 489.9 | 2.6 | -0.156 | -0.037 | 32.292 |  | 586.9 | 0.176 | 0.861
| 3.63 | 1350.83 | 491.5 | 2.6 | -0.156 | -0.037 | 32.292 |  | 587.9 | 0.195 | 0.988
| 3.64 | 1353.52 | 493.8 | 2.6 | -0.156 | -0.037 | 32.454 |  | 590.8 | 0.234 | 1.104
| 3.66 | 1361.57 | 495.3 | 2.6 | -0.156 | -0.037 | 32.454 |  | 593.8 | 0.273 | 1.205
| 3.67 | 1364.26 | 496.8 | 2.6 | -0.156 | -0.037 | 32.454 |  | 594.7 | 0.312 | 1.283
| 3.68 | 1369.63 | 498.4 | 2.6 | -0.156 | -0.037 | 32.454 |  | 597.7 | 0.332 | 1.354
| 3.69 | 1372.31 | 499.9 | 2.6 | -0.156 | -0.037 | 32.454 |  | 600.6 | 0.371 | 1.41
| 3.7 | 1375 | 501.4 | 2.6 | -0.156 | -0.037 | 32.454 |  | 601.6 | 0.391 | 1.455
| 3.7 | 1377.69 | 503.7 | 2.6 | -0.156 | -0.037 | 32.454 |  | 603.5 | 0.43 | 1.492
| 3.71 | 1383.06 | 505.3 | 2.6 | -0.137 | 0.006 | 32.454 |  | 605.5 | 0.469 | 1.52
| 3.71 | 1385.74 | 506.8 | 2.7 | -0.137 | 0.039 | 32.454 |  | 607.4 | 0.488 | 1.535
| 3.72 | 1388.43 | 508.3 | 2.7 | -0.137 | 0.025 | 32.454 |  | 608.4 | 0.527 | 1.545
| 3.73 | 1393.8 | 509.9 | 2.7 | -0.137 | 0.014 | 32.454 |  | 610.4 | 0.566 | 1.551
| 3.73 | 1396.48 | 512.2 | 2.7 | -0.137 | 0.004 | 32.454 |  | 612.3 | 0.586 | 1.559
| 3.73 | 1399.17 | 513.7 | 2.7 | -0.137 | 0.088 | 32.454 |  | 614.3 | 0.625 | 1.557
| 3.74 | 1404.54 | 515.2 | 2.7 | -0.137 | 0.076 | 32.292 |  | 616.2 | 0.645 | 1.562
| 3.74 | 1407.23 | 516.8 | 2.7 | -0.137 | 0.055 | 32.292 |  | 617.2 | 0.684 | 1.566
| 3.74 | 1409.91 | 518.3 | 2.7 | -0.137 | 0.039 | 32.129 |  | 619.1 | 0.723 | 1.566
| 3.75 | 1412.6 | 520.6 | 2.7 | -0.117 | 0.074 | 32.129 |  | 621.1 | 0.762 | 1.562
| 3.76 | 1417.97 | 522.1 | 2.7 | -0.117 | 0.09 | 32.129 |  | 623 | 0.781 | 1.562
| 3.76 | 1420.65 | 523.7 | 2.7 | -0.117 | 0.066 | 31.966 |  | 624 | 0.801 | 1.566
| 3.76 | 1423.34 | 525.2 | 2.7 | -0.117 | 0.055 | 31.966 |  | 626 | 0.84 | 1.566
| 3.77 | 1428.71 | 526.7 | 2.7 | -0.117 | 0.127 | 31.803 |  | 627.9 | 0.879 | 1.566
| 3.77 | 1431.4 | 528.3 | 2.7 | -0.117 | 0.1 | 31.803 |  | 628.9 | 0.898 | 1.566
| 3.78 | 1436.77 | 530.6 | 2.7 | -0.098 | 0.074 | 31.803 |  | 630.9 | 0.937 | 1.57
| 3.78 | 1439.45 | 532.1 | 2.7 | -0.098 | 0.133 | 31.478 |  | 632.8 | 0.977 | 1.58
| 3.79 | 1442.14 | 533.6 | 2.7 | -0.098 | 0.107 | 31.641 |  | 634.8 | 1.016 | 1.59
| 3.79 | 1444.82 | 535.2 | 2.7 | -0.098 | 0.09 | 31.315 |  | 635.7 | 1.035 | 1.594
| 3.8 | 1450.2 | 536.7 | 2.7 | -0.098 | 0.154 | 31.315 |  | 637.7 | 1.074 | 1.598
| 3.81 | 1455.57 | 539 | 2.7 | -0.098 | 0.121 | 31.315 |  | 640.6 | 1.094 | 1.605
| 3.82 | 1460.94 | 540.5 | 2.7 | -0.098 | 0.094 | 31.152 |  | 642.6 | 1.133 | 1.621
| 3.83 | 1463.62 | 542.1 | 2.7 | -0.078 | 0.146 | 31.152 |  | 644.5 | 1.172 | 1.645
| 3.83 | 1468.99 | 543.6 | 2.7 | -0.078 | 0.119 | 30.99 |  | 645.5 | 1.211 | 1.652
| 3.84 | 1471.68 | 545.1 | 2.7 | -0.078 | 0.098 | 30.99 |  | 647.5 | 1.23 | 1.662
| 3.84 | 1474.37 | 547.4 | 2.7 | -0.078 | 0.162 | 30.827 |  | 648.4 | 1.27 | 1.67
| 3.84 | 1477.05 | 549 | 2.7 | -0.078 | 0.129 | 30.827 |  | 650.4 | 1.309 | 1.668
| 3.84 | 1479.74 | 550.5 | 2.7 | -0.059 | 0.17 | 30.664 |  | 651.4 | 1.348 | 1.668
| 3.84 | 1482.42 | 552 | 2.7 | -0.059 | 0.146 | 30.664 |  | 653.3 | 1.367 | 1.678
| 3.85 | 1487.79 | 553.6 | 2.8 | -0.059 | 0.199 | 30.501 |  | 654.3 | 1.406 | 1.682
| 3.86 | 1490.48 | 555.1 | 2.7 | -0.059 | 0.172 | 30.339 |  | 656.2 | 1.445 | 1.684
| 3.86 | 1493.16 | 556.6 | 2.8 | -0.039 | 0.184 | 30.339 |  | 657.2 | 1.465 | 1.693
| 3.87 | 1498.54 | 558.9 | 2.8 | -0.039 | 0.18 | 30.176 |  | 659.2 | 1.504 | 1.705
| 3.89 | 1509.28 | 560.5 | 2.8 | -0.039 | 0.221 | 30.013 |  | 661.1 | 1.543 | 1.705
| 3.95 | 1536.13 | 562 | 2.9 | -0.02 | 0.246 | 29.85 |  | 663.1 | 1.582 | 1.717
| 4.01 | 1568.36 | 563.5 | 3 | -0.02 | 0.26 | 29.85 |  | 664.1 | 1.621 | 1.734
| 4.07 | 1603.27 | 565.8 | 3.1 | -0.02 | 0.275 | 29.687 |  | 666 | 1.66 | 1.744
| 4.12 | 1632.81 | 567.4 | 3.2 | 0 | 0.305 | 29.525 |  | 667 | 1.68 | 1.75
| 4.15 | 1659.67 | 568.9 | 3.3 | 0.02 | 0.312 | 29.525 |  | 668.9 | 1.719 | 1.766
| 4.17 | 1686.52 | 570.4 | 3.4 | 0.02 | 0.33 | 29.362 |  | 669.9 | 1.758 | 1.775
| 4.2 | 1716.06 | 570.8 | 3.5 | 0.02 | 0.324 | 29.362 |  | 671.9 | 1.797 | 1.781
| 4.24 | 1740.23 | 571.3 | 3.6 | 0.039 | 0.332 | 29.199 |  | 673.8 | 1.836 | 1.791
| 4.24 | 1750.98 | 573.2 | 3.7 | 0.039 | 0.385 | 29.036 |  | 674.8 | 1.875 | 1.801
| 4.19 | 1748.29 | 576.2 | 3.9 | 0.059 | 0.457 | 29.036 |  | 676.8 | 1.914 | 1.807
| 4.1 | 1724.12 | 578.1 | 4 | 0.098 | 0.541 | 28.874 |  | 677.7 | 1.934 | 1.809
| 4.01 | 1697.27 | 581.1 | 4.2 | 0.117 | 0.643 | 28.874 |  | 679.7 | 1.992 | 1.822
| 3.91 | 1670.41 | 585 | 4.3 | 0.137 | 0.746 | 28.711 |  | 681.6 | 2.012 | 1.834
| 3.82 | 1643.55 | 586.9 | 4.5 | 0.176 | 0.861 | 28.711 |  | 682.6 | 2.051 | 1.84
| 3.76 | 1632.81 | 587.9 | 4.6 | 0.195 | 0.988 | 28.548 |  | 684.6 | 2.09 | 1.846
| 3.72 | 1632.81 | 590.8 | 4.8 | 0.234 | 1.104 | 28.548 |  | 685.5 | 2.129 | 1.848
| 3.68 | 1630.13 | 593.8 | 5 | 0.273 | 1.205 | 28.385 |  | 686.5 | 2.168 | 1.846
| 3.64 | 1627.44 | 594.7 | 5.2 | 0.312 | 1.283 | 28.223 |  | 688.5 | 2.207 | 1.85
| 3.61 | 1627.44 | 597.7 | 5.4 | 0.332 | 1.354 | 28.06 |  | 689.5 | 2.246 | 1.852
| 3.58 | 1627.44 | 600.6 | 5.6 | 0.371 | 1.41 | 27.897 |  | 691.4 | 2.285 | 1.848
| 3.54 | 1619.38 | 601.6 | 5.8 | 0.391 | 1.455 | 27.734 |  | 693.4 | 2.305 | 1.844
| 3.52 | 1622.07 | 603.5 | 5.9 | 0.43 | 1.492 | 27.572 |  | 694.3 | 2.344 | 1.844
| 3.5 | 1622.07 | 605.5 | 6.2 | 0.469 | 1.52 | 27.572 |  | 696.3 | 2.383 | 1.844
| 3.49 | 1632.81 | 607.4 | 6.3 | 0.488 | 1.535 | 27.246 |  | 697.3 | 2.422 | 1.842
| 3.48 | 1638.18 | 608.4 | 6.5 | 0.527 | 1.545 | 27.083 |  | 699.2 | 2.461 | 1.846
| 3.48 | 1643.55 | 610.4 | 6.7 | 0.566 | 1.551 | 26.921 |  | 700.2 | 2.5 | 1.84
| 3.46 | 1648.93 | 612.3 | 6.9 | 0.586 | 1.559 | 26.758 |  | 701.2 | 2.539 | 1.832
| 3.46 | 1651.61 | 614.3 | 7.1 | 0.625 | 1.557 | 26.758 |  | 703.1 | 2.578 | 1.822
| 3.44 | 1654.3 | 616.2 | 7.3 | 0.645 | 1.562 | 26.432 |  | 704.1 | 2.598 | 1.816
| 3.43 | 1656.98 | 617.2 | 7.5 | 0.684 | 1.566 | 26.27 |  | 706.1 | 2.637 | 1.809
| 3.43 | 1665.04 | 619.1 | 7.7 | 0.723 | 1.566 | 26.107 |  | 708 | 2.676 | 1.799
| 3.42 | 1667.72 | 621.1 | 7.9 | 0.762 | 1.562 | 25.944 |  | 710 | 2.715 | 1.791
| 3.4 | 1665.04 | 623 | 8 | 0.781 | 1.562 | 25.944 |  | 710.9 | 2.734 | 1.783
| 3.38 | 1667.72 | 624 | 8.3 | 0.801 | 1.566 | 25.781 |  | 712.9 | 2.773 | 1.766
| 3.38 | 1670.41 | 626 | 8.4 | 0.84 | 1.566 | 25.456 |  | 713.9 | 2.812 | 1.752
| 3.37 | 1675.78 | 627.9 | 8.6 | 0.879 | 1.566 | 25.456 |  | 715.8 | 2.832 | 1.738
| 3.36 | 1678.47 | 628.9 | 8.8 | 0.898 | 1.566 | 25.293 |  | 716.8 | 2.871 | 1.721
| 3.36 | 1681.15 | 630.9 | 9 | 0.937 | 1.57 | 25.13 |  | 718.8 | 2.91 | 1.701
| 3.35 | 1686.52 | 632.8 | 9.2 | 0.977 | 1.58 | 24.967 |  | 719.7 | 2.949 | 1.684
| 3.35 | 1689.21 | 634.8 | 9.4 | 1.016 | 1.59 | 24.805 |  | 721.7 | 2.969 | 1.66
| 3.34 | 1694.58 | 635.7 | 9.6 | 1.035 | 1.594 | 24.642 |  | 722.7 | 3.008 | 1.641
| 3.34 | 1699.95 | 637.7 | 9.8 | 1.074 | 1.598 | 24.642 |  | 724.6 | 3.027 | 1.619
| 3.33 | 1699.95 | 640.6 | 9.9 | 1.094 | 1.605 | 24.316 |  | 725.6 | 3.066 | 1.598
| 3.3 | 1686.52 | 642.6 | 10.2 | 1.133 | 1.621 | 24.316 |  | 727.5 | 3.086 | 1.572
| 3.26 | 1675.78 | 644.5 | 10.4 | 1.172 | 1.645 | 24.154 |  | 728.5 | 3.125 | 1.551
| 3.25 | 1673.1 | 645.5 | 10.5 | 1.211 | 1.652 | 23.991 |  | 730.5 | 3.145 | 1.533
| 3.24 | 1675.78 | 647.5 | 10.7 | 1.23 | 1.662 | 23.991 |  | 731.4 | 3.184 | 1.51
| 3.25 | 1683.84 | 648.4 | 10.9 | 1.27 | 1.67 | 23.828 |  | 733.4 | 3.203 | 1.482
| 3.26 | 1694.58 | 650.4 | 11.1 | 1.309 | 1.668 | 23.665 |  | 734.4 | 3.223 | 1.467
| 3.26 | 1697.27 | 651.4 | 11.2 | 1.348 | 1.668 | 23.503 |  | 736.3 | 3.262 | 1.439
| 3.26 | 1702.64 | 653.3 | 11.4 | 1.367 | 1.678 | 23.503 |  | 737.3 | 3.281 | 1.414
| 3.26 | 1708.01 | 654.3 | 11.6 | 1.406 | 1.682 | 23.34 |  | 739.3 | 3.301 | 1.393
| 3.26 | 1713.38 | 656.2 | 11.8 | 1.445 | 1.684 | 23.177 |  | 741.2 | 3.34 | 1.373
| 3.25 | 1713.38 | 657.2 | 12 | 1.465 | 1.693 | 23.177 |  | 743.2 | 3.359 | 1.35
| 3.25 | 1718.75 | 659.2 | 12.2 | 1.504 | 1.705 | 23.014 |  | 744.1 | 3.379 | 1.322
| 3.24 | 1721.44 | 661.1 | 12.4 | 1.543 | 1.705 | 22.852 |  | 745.1 | 3.418 | 1.295
| 3.23 | 1721.44 | 663.1 | 12.6 | 1.582 | 1.717 | 22.852 |  | 747.1 | 3.437 | 1.273
| 3.23 | 1721.44 | 664.1 | 12.8 | 1.621 | 1.734 | 22.852 |  | 748 | 3.457 | 1.248
| 3.23 | 1724.12 | 666 | 12.9 | 1.66 | 1.744 | 22.689 |  | 750 | 3.477 | 1.225
| 3.22 | 1729.49 | 667 | 13.1 | 1.68 | 1.75 | 22.526 |  | 751 | 3.496 | 1.193
| 3.22 | 1732.18 | 668.9 | 13.3 | 1.719 | 1.766 | 22.526 |  | 753.9 | 3.516 | 1.168
| 3.22 | 1734.86 | 669.9 | 13.5 | 1.758 | 1.775 | 22.526 |  | 754.9 | 3.535 | 1.143
| 3.22 | 1737.55 | 671.9 | 13.6 | 1.797 | 1.781 | 22.363 |  | 756.8 | 3.555 | 1.121
| 3.22 | 1742.92 | 673.8 | 13.8 | 1.836 | 1.791 | 22.201 |  | 757.8 | 3.574 | 1.084
| 3.21 | 1745.61 | 674.8 | 14 | 1.875 | 1.801 | 22.201 |  | 759.8 | 3.594 | 1.037
| 3.2 | 1745.61 | 676.8 | 14.2 | 1.914 | 1.807 | 22.201 |  | 760.7 | 3.613 | 0.982
| 3.2 | 1748.29 | 677.7 | 14.4 | 1.934 | 1.809 | 22.038 |  | 762.7 | 3.613 | 0.949
| 3.2 | 1753.66 | 679.7 | 14.6 | 1.992 | 1.822 | 22.038 |  | 763.7 | 3.633 | 0.898
| 3.19 | 1750.98 | 681.6 | 14.8 | 2.012 | 1.834 | 21.875 |  | 765.6 | 3.652 | 0.85
| 3.19 | 1753.66 | 682.6 | 15 | 2.051 | 1.84 | 21.875 |  | 767.6 | 3.672 | 0.816
| 3.19 | 1759.03 | 684.6 | 15.2 | 2.09 | 1.846 | 21.875 |  | 768.6 | 3.672 | 0.783
| 3.19 | 1764.4 | 685.5 | 15.4 | 2.129 | 1.848 | 21.712 |  | 770.5 | 3.691 | 0.727
| 3.2 | 1769.78 | 686.5 | 15.5 | 2.168 | 1.846 | 21.712 |  | 771.5 | 3.691 | 0.693
| 3.2 | 1775.15 | 688.5 | 15.7 | 2.207 | 1.85 | 21.712 |  | 773.4 | 3.711 | 0.65
| 3.2 | 1777.83 | 689.5 | 15.9 | 2.246 | 1.852 | 21.549 |  | 774.4 | 3.711 | 0.625
| 3.2 | 1783.2 | 691.4 | 16.1 | 2.285 | 1.848 | 21.549 |  | 776.4 | 3.73 | 0.586
| 3.2 | 1785.89 | 693.4 | 16.2 | 2.305 | 1.844 | 21.549 |  | 778.3 | 3.73 | 0.566
| 3.19 | 1785.89 | 694.3 | 16.5 | 2.344 | 1.844 | 21.387 |  | 779.3 | 3.75 | 0.529
| 3.18 | 1785.89 | 696.3 | 16.7 | 2.383 | 1.844 | 21.387 |  | 781.2 | 3.75 | 0.479
| 3.17 | 1785.89 | 697.3 | 16.8 | 2.422 | 1.842 | 21.387 |  | 782.2 | 3.75 | 0.465
| 3.17 | 1791.26 | 699.2 | 17 | 2.461 | 1.846 | 21.224 |  | 783.2 | 3.77 | 0.426
| 3.17 | 1791.26 | 700.2 | 17.2 | 2.5 | 1.84 | 21.224 |  | 785.2 | 3.75 | 0.377
| 3.17 | 1799.32 | 701.2 | 17.4 | 2.539 | 1.832 | 21.224 |  | 787.1 | 3.77 | 0.393
| 3.18 | 1807.37 | 703.1 | 17.6 | 2.578 | 1.822 | 21.224 |  | 788.1 | 3.77 | 0.326
| 3.19 | 1815.43 | 704.1 | 17.8 | 2.598 | 1.816 | 21.061 |  | 790 | 3.77 | 0.336
| 3.19 | 1818.12 | 706.1 | 17.9 | 2.637 | 1.809 | 21.061 |  | 792 | 3.789 | 0.277
| 3.17 | 1812.74 | 708 | 18.1 | 2.676 | 1.799 | 21.061 |  | 793.9 | 3.789 | 0.289
| 3.16 | 1812.74 | 710 | 18.3 | 2.715 | 1.791 | 20.898 |  | 794.9 | 3.789 | 0.266
| 3.16 | 1812.74 | 710.9 | 18.5 | 2.734 | 1.783 | 20.898 |  | 796.9 | 3.789 | 0.211
| 3.16 | 1818.12 | 712.9 | 18.7 | 2.773 | 1.766 | 20.898 |  | 798.8 | 3.789 | 0.168
| 3.16 | 1823.49 | 713.9 | 18.8 | 2.812 | 1.752 | 20.898 |  | 799.8 | 3.809 | 0.209
| 3.17 | 1828.86 | 715.8 | 19 | 2.832 | 1.738 | 20.898 |  | 801.8 | 3.809 | 0.168
| 3.17 | 1834.23 | 716.8 | 19.2 | 2.871 | 1.721 | 20.736 |  | 802.7 | 3.809 | 0.131
| 3.16 | 1836.91 | 718.8 | 19.4 | 2.91 | 1.701 | 20.736 |  | 804.7 | 3.809 | 0.102
| 3.16 | 1836.91 | 719.7 | 19.6 | 2.949 | 1.684 | 20.736 |  | 806.6 | 3.809 | 0.076
| 3.16 | 1839.6 | 721.7 | 19.8 | 2.969 | 1.66 | 20.573 |  | 808.6 | 3.809 | 0.141
| 3.17 | 1847.66 | 722.7 | 20 | 3.008 | 1.641 | 20.573 |  | 810.5 | 3.809 | 0.127
| 3.17 | 1853.03 | 724.6 | 20.2 | 3.027 | 1.619 | 20.573 |  | 811.5 | 3.809 | 0.096
| 3.17 | 1858.4 | 725.6 | 20.4 | 3.066 | 1.598 | 20.573 |  | 813.5 | 3.809 | 0.072
| 3.17 | 1861.08 | 727.5 | 20.5 | 3.086 | 1.572 | 20.573 |  | 814.5 | 3.809 | 0.053
| 3.17 | 1863.77 | 728.5 | 20.7 | 3.125 | 1.551 | 20.41 |  | 816.4 | 3.809 | 0.037
| 3.17 | 1866.46 | 730.5 | 20.9 | 3.145 | 1.533 | 20.41 |  | 817.4 | 3.809 | 0.023
| 3.17 | 1869.14 | 731.4 | 21.1 | 3.184 | 1.51 | 20.41 |  | 819.3 | 3.809 | 0.014
| 3.16 | 1869.14 | 733.4 | 21.2 | 3.203 | 1.482 | 20.247 |  | 821.3 | 3.809 | 0.004
| 3.16 | 1874.51 | 734.4 | 21.5 | 3.223 | 1.467 | 20.247 |  | 822.3 | 3.809 | -0.004
| 3.16 | 1877.2 | 736.3 | 21.7 | 3.262 | 1.439 | 20.247 |  | 824.2 | 3.809 | -0.01
| 3.16 | 1879.88 | 737.3 | 21.8 | 3.281 | 1.414 | 20.085 |  | 826.2 | 3.809 | -0.014
| 3.16 | 1882.57 | 739.3 | 22 | 3.301 | 1.393 | 20.247 |  | 827.1 | 3.809 | -0.018
| 3.15 | 1882.57 | 741.2 | 22.3 | 3.34 | 1.373 | 20.085 |  | 829.1 | 3.809 | -0.021
| 3.15 | 1882.57 | 743.2 | 22.4 | 3.359 | 1.35 | 20.085 |  | 831.1 | 3.809 | -0.023
| 3.15 | 1882.57 | 744.1 | 22.6 | 3.379 | 1.322 | 19.953 |  | 833 | 3.809 | -0.025
| 3.15 | 1885.25 | 745.1 | 22.8 | 3.418 | 1.295 | 19.953 |  | 834 | 3.809 | -0.027
| 3.15 | 1890.62 | 747.1 | 22.9 | 3.437 | 1.273 | 19.953 |  | 835 | 3.809 | -0.029
| 3.16 | 1898.68 | 748 | 23.1 | 3.457 | 1.248 | 19.855 |  | 836.9 | 3.809 | -0.029
| 3.17 | 1906.74 | 750 | 23.3 | 3.477 | 1.225 | 19.855 |  | 838.9 | 3.809 | -0.031
| 3.17 | 1909.42 | 751 | 23.5 | 3.496 | 1.193 | 19.855 |  | 839.8 | 3.809 | -0.033
| 3.17 | 1912.11 | 753.9 | 23.7 | 3.516 | 1.168 | 19.758 |  | 841.8 | 3.809 | -0.033
| 3.16 | 1912.11 | 754.9 | 23.9 | 3.535 | 1.143 | 19.758 |  | 843.8 | 3.809 | -0.033
| 3.15 | 1906.74 | 756.8 | 24.1 | 3.555 | 1.121 | 19.66 |  | 844.7 | 3.809 | -0.033
| 3.15 | 1909.42 | 757.8 | 24.2 | 3.574 | 1.084 | 19.66 |  | 846.7 | 3.809 | -0.035
| 3.15 | 1912.11 | 759.8 | 24.2 | 3.594 | 1.037 | 19.66 |  | 848.6 | 3.809 | -0.035
| 3.15 | 1914.79 | 760.7 | 24.3 | 3.613 | 0.982 | 19.66 |  | 850.6 | 3.809 | -0.035
| 3.16 | 1920.17 | 762.7 | 24.4 | 3.613 | 0.949 | 19.562 |  | 852.5 | 3.809 | -0.035
| 3.16 | 1925.54 | 763.7 | 24.5 | 3.633 | 0.898 | 19.562 |  | 853.5 | 3.809 | -0.035
| 3.17 | 1928.22 | 765.6 | 24.6 | 3.652 | 0.85 | 19.562 |  | 855.5 | 3.809 | -0.035
| 3.17 | 1930.91 | 767.6 | 24.6 | 3.672 | 0.816 | 19.465 |  | 856.4 | 3.809 | -0.035
| 3.17 | 1930.91 | 768.6 | 24.6 | 3.672 | 0.783 | 19.367 |  | 858.4 | 3.809 | -0.035
| 3.17 | 1936.28 | 770.5 | 24.7 | 3.691 | 0.727 | 19.367 |  | 859.4 | 3.809 | -0.035
| 3.17 | 1938.96 | 771.5 | 24.7 | 3.691 | 0.693 | 19.367 |  | 861.3 | 3.809 | -0.035
| 3.17 | 1938.96 | 773.4 | 24.7 | 3.711 | 0.65 | 19.367 |  | 863.3 | 3.809 | -0.035
| 3.17 | 1941.65 | 774.4 | 24.8 | 3.711 | 0.625 | 19.27 |  | 864.3 | 3.809 | -0.035
| 3.18 | 1947.02 | 776.4 | 24.8 | 3.73 | 0.586 | 19.27 |  | 866.2 | 3.809 | -0.035
| 3.18 | 1949.71 | 778.3 | 24.8 | 3.73 | 0.566 | 19.27 |  | 868.2 | 3.809 | -0.035
| 3.18 | 1952.39 | 779.3 | 24.8 | 3.75 | 0.529 | 19.172 |  | 869.1 | 3.809 | -0.035
| 3.19 | 1960.45 | 781.2 | 24.9 | 3.75 | 0.479 | 19.172 |  | 871.1 | 3.809 | -0.035
| 3.2 | 1963.13 | 782.2 | 24.9 | 3.75 | 0.465 | 19.074 |  | 873 | 3.809 | -0.035
| 3.2 | 1968.51 | 783.2 | 24.9 | 3.77 | 0.426 | 19.074 |  | 874 | 3.809 | -0.037
| 3.21 | 1973.88 | 785.2 | 24.9 | 3.75 | 0.377 | 18.977 |  | 876 | 3.809 | -0.037
| 3.21 | 1973.88 | 787.1 | 25 | 3.77 | 0.393 | 18.977 |  | 877 | 3.809 | -0.035
| 3.21 | 1976.56 | 788.1 | 25 | 3.77 | 0.326 | 18.977 |  | 878.9 | 3.809 | -0.035
| 3.21 | 1979.25 | 790 | 25 | 3.77 | 0.336 | 18.977 |  | 880.9 | 3.809 | -0.037
| 3.21 | 1981.93 | 792 | 25 | 3.789 | 0.277 | 18.879 |  | 881.8 | 3.809 | -0.035
| 3.2 | 1976.56 | 793.9 | 25 | 3.789 | 0.289 | 18.879 |  | 883.8 | 3.809 | -0.035
| 3.2 | 1973.88 | 794.9 | 25 | 3.789 | 0.266 | 18.781 |  | 884.8 | 3.809 | -0.035
| 3.19 | 1973.88 | 796.9 | 25 | 3.789 | 0.211 | 18.781 |  | 886.7 | 3.809 | -0.035
| 3.2 | 1976.56 | 798.8 | 25 | 3.789 | 0.168 | 18.781 |  | 888.7 | 3.809 | -0.035
| 3.2 | 1981.93 | 799.8 | 25 | 3.809 | 0.209 | 18.781 |  | 889.6 | 3.809 | -0.035
| 3.21 | 1984.62 | 801.8 | 25 | 3.809 | 0.168 | 18.684 |  | 890.6 | 3.809 | -0.035
| 3.21 | 1989.99 | 802.7 | 25 | 3.809 | 0.131 | 18.684 |  | 892.6 | 3.809 | -0.035
| 3.22 | 1995.36 | 804.7 | 25 | 3.809 | 0.102 | 18.586 |  | 894.5 | 3.809 | -0.035
| 3.21 | 1992.68 | 806.6 | 25 | 3.809 | 0.076 | 18.586 |  | 896.5 | 3.809 | -0.035
| 3.21 | 1989.99 | 808.6 | 25 | 3.809 | 0.141 | 18.488 |  | 897.5 | 3.809 | -0.037
| 3.2 | 1987.3 | 810.5 | 25 | 3.809 | 0.127 | 18.488 |  | 898.4 | 3.809 | -0.035
| 3.2 | 1984.62 | 811.5 | 25 | 3.809 | 0.096 | 18.488 |  | 900.4 | 3.809 | -0.035
| 3.2 | 1989.99 | 813.5 | 25 | 3.809 | 0.072 | 18.488 |  | 901.4 | 3.809 | -0.037
| 3.21 | 1995.36 | 814.5 | 25 | 3.809 | 0.053 | 18.391 |  | 903.3 | 3.809 | -0.035
| 3.22 | 2000.73 | 816.4 | 25 | 3.809 | 0.037 | 18.391 |  | 905.3 | 3.809 | -0.037
| 3.22 | 2003.42 | 817.4 | 25 | 3.809 | 0.023 | 18.293 |  | 907.2 | 3.809 | -0.035
| 3.22 | 2003.42 | 819.3 | 25 | 3.809 | 0.014 | 18.293 |  | 908.2 | 3.809 | -0.035
| 3.22 | 2006.1 | 821.3 | 25 | 3.809 | 0.004 | 18.195 |  | 910.2 | 3.809 | -0.037
| 3.22 | 2006.1 | 822.3 | 25 | 3.809 | -0.004 | 18.195 |  | 912.1 | 3.809 | -0.037
| 3.22 | 2006.1 | 824.2 | 25 | 3.809 | -0.01 | 18.098 |  | 913.1 | 3.809 | -0.037
| 3.22 | 2008.79 | 826.2 | 25 | 3.809 | -0.014 | 18.098 |  | 915 | 3.809 | -0.037
| 3.22 | 2008.79 | 827.1 | 25 | 3.809 | -0.018 | 18.098 |  | 916 | 3.809 | -0.037
| 3.23 | 2014.16 | 829.1 | 25 | 3.809 | -0.021 | 18 |  | 918 | 3.809 | -0.037
| 3.22 | 2014.16 | 831.1 | 25 | 3.809 | -0.023 | 18 |  | 918.9 | 3.809 | -0.037
| 3.22 | 2014.16 | 833 | 25 | 3.809 | -0.025 | 18 |  | 920.9 | 3.809 | -0.037
| 3.22 | 2014.16 | 834 | 25 | 3.809 | -0.027 | 18 |  | 921.9 | 3.809 | -0.037
| 3.22 | 2016.85 | 835 | 25 | 3.809 | -0.029 | 17.902 |  | 923.8 | 3.809 | -0.037
| 3.23 | 2022.22 | 836.9 | 25 | 3.809 | -0.029 | 17.902 |  | 924.8 | 3.809 | -0.037
| 3.23 | 2022.22 | 838.9 | 25 | 3.809 | -0.031 | 17.902 |  | 926.8 | 3.809 | -0.037
| 3.23 | 2022.22 | 839.8 | 25 | 3.809 | -0.033 | 17.902 |  | 928.7 | 3.809 | -0.037
| 3.23 | 2024.9 | 841.8 | 25 | 3.809 | -0.033 | 17.902 |  | 929.7 | 3.809 | -0.037
| 3.23 | 2027.59 | 843.8 | 25 | 3.809 | -0.033 | 17.805 |  | 931.6 | 3.809 | -0.037
| 3.23 | 2027.59 | 844.7 | 25 | 3.809 | -0.033 | 17.805 |  | 932.6 | 3.809 | -0.037
| 3.23 | 2024.9 | 846.7 | 25 | 3.809 | -0.035 | 17.805 |  | 934.6 | 3.809 | -0.037
| 3.23 | 2027.59 | 848.6 | 25 | 3.809 | -0.035 | 17.805 |  | 935.5 | 3.809 | -0.037
| 3.23 | 2024.9 | 850.6 | 25 | 3.809 | -0.035 | 17.805 |  | 938.5 | 3.809 | -0.037
| 3.22 | 2022.22 | 852.5 | 25 | 3.809 | -0.035 | 17.805 |  | 939.5 | 3.809 | -0.037
| 3.22 | 2024.9 | 853.5 | 25 | 3.809 | -0.035 | 17.805 |  | 941.4 | 3.809 | -0.037
| 3.22 | 2027.59 | 855.5 | 25 | 3.809 | -0.035 | 17.707 |  | 942.4 | 3.809 | -0.037
| 3.22 | 2030.27 | 856.4 | 25 | 3.809 | -0.035 | 17.707 |  | 944.3 | 3.809 | -0.037
| 3.23 | 2032.96 | 858.4 | 25 | 3.809 | -0.035 | 17.707 |  | 945.3 | 3.809 | -0.037
| 3.23 | 2035.64 | 859.4 | 25 | 3.809 | -0.035 | 17.805 |  | 946.3 | 3.809 | -0.037
| 3.23 | 2038.33 | 861.3 | 25 | 3.809 | -0.035 | 17.707 |  | 948.2 | 3.809 | -0.037
| 3.23 | 2038.33 | 863.3 | 25 | 3.809 | -0.035 | 17.707 |  | 950.2 | 3.809 | -0.037
| 3.24 | 2038.33 | 864.3 | 25 | 3.809 | -0.035 | 17.707 |  | 951.2 | 3.809 | -0.037
| 3.23 | 2038.33 | 866.2 | 25 | 3.809 | -0.035 | 17.707 |  | 952.1 | 3.809 | -0.037
| 3.23 | 2038.33 | 868.2 | 24.9 | 3.809 | -0.035 | 17.707 |  | 954.1 | 3.809 | -0.037
| 3.23 | 2041.02 | 869.1 | 25 | 3.809 | -0.035 | 17.805 |  | 955.1 | 3.809 | -0.037
| 3.23 | 2038.33 | 871.1 | 25 | 3.809 | -0.035 | 17.805 |  | 956.1 | 3.809 | -0.037
| 3.22 | 2035.64 | 873 | 25 | 3.809 | -0.035 | 17.805 |  | 958 | 3.809 | -0.037
| 3.22 | 2035.64 | 874 | 25 | 3.809 | -0.037 | 17.805 |  | 959 | 3.809 | -0.037
| 3.23 | 2041.02 | 876 | 25 | 3.809 | -0.037 | 17.805 |  | 960 | 3.809 | -0.037
| 3.23 | 2043.7 | 877 | 25 | 3.809 | -0.035 | 17.805 |  | 960.9 | 3.809 | -0.037
| 3.23 | 2043.7 | 878.9 | 25 | 3.809 | -0.035 | 17.805 |  | 961.9 | 3.809 | -0.037
| 3.23 | 2046.39 | 880.9 | 25 | 3.809 | -0.037 | 17.902 |  | 962.9 | 3.809 | -0.037
| 3.24 | 2049.07 | 881.8 | 25 | 3.809 | -0.035 | 17.902 |  | 964.8 | 3.809 | -0.037
| 3.24 | 2049.07 | 883.8 | 24.9 | 3.809 | -0.035 | 17.902 |  | 965.8 | 3.809 | -0.037
| 3.24 | 2051.76 | 884.8 | 25 | 3.809 | -0.035 | 17.902 |  | 966.8 | 3.809 | -0.037
| 3.24 | 2054.44 | 886.7 | 25 | 3.809 | -0.035 | 17.902 |  | 966.8 | 3.809 | -0.037
| 3.24 | 2057.13 | 888.7 | 24.9 | 3.809 | -0.035 | 17.902 |  | 968.8 | 3.809 | -0.037
| 3.24 | 2057.13 | 889.6 | 24.9 | 3.809 | -0.035 | 17.902 |  | 969.7 | 3.809 | -0.037
| 3.24 | 2059.81 | 890.6 | 24.9 | 3.809 | -0.035 | 17.902 |  | 970.7 | 3.809 | -0.037
| 3.24 | 2059.81 | 892.6 | 24.9 | 3.809 | -0.035 | 17.805 |  | 971.7 | 3.809 | -0.037
| 3.24 | 2059.81 | 894.5 | 24.9 | 3.809 | -0.035 | 17.902 |  | 972.7 | 3.809 | -0.037
| 3.24 | 2059.81 | 896.5 | 24.9 | 3.809 | -0.035 | 17.902 |  | 973.6 | 3.809 | -0.037
| 3.24 | 2062.5 | 897.5 | 24.9 | 3.809 | -0.037 | 18 |  | 974.6 | 3.809 | -0.037
| 3.25 | 2067.87 | 898.4 | 24.9 | 3.809 | -0.035 | 17.902 |  | 975.6 | 3.809 | -0.037
| 3.25 | 2070.56 | 900.4 | 24.9 | 3.809 | -0.035 | 17.902 |  | 976.6 | 3.809 | -0.037
| 3.26 | 2075.93 | 901.4 | 24.9 | 3.809 | -0.037 | 17.902 |  | 977.5 | 3.809 | -0.037
| 3.26 | 2075.93 | 903.3 | 24.9 | 3.809 | -0.035 | 17.902 |  | 978.5 | 3.809 | -0.037
| 3.25 | 2073.24 | 905.3 | 24.9 | 3.809 | -0.037 | 18 |  | 979.5 | 3.809 | -0.094
| 3.24 | 2067.87 | 907.2 | 24.9 | 3.809 | -0.035 | 17.902 |  | 980.5 | 3.809 | -0.129
| 3.24 | 2065.19 | 908.2 | 24.9 | 3.809 | -0.035 | 18 |  | 981.4 | 3.809 | -0.111
| 3.24 | 2067.87 | 910.2 | 24.9 | 3.809 | -0.037 | 17.902 |  | 982.4 | 3.809 | -0.098
| 3.24 | 2070.56 | 912.1 | 24.9 | 3.809 | -0.037 | 18 |  | 983.4 | 3.809 | -0.088
| 3.24 | 2073.24 | 913.1 | 24.9 | 3.809 | -0.037 | 17.902 |  | 984.4 | 3.809 | -0.078
| 3.24 | 2073.24 | 915 | 24.9 | 3.809 | -0.037 | 17.902 |  | 985.4 | 3.809 | -0.07
| 3.25 | 2075.93 | 916 | 24.9 | 3.809 | -0.037 | 17.902 |  | 986.3 | 3.809 | -0.064
| 3.25 | 2075.93 | 918 | 24.9 | 3.809 | -0.037 | 17.902 |  | 987.3 | 3.809 | -0.061
| 3.25 | 2081.3 | 918.9 | 24.9 | 3.809 | -0.037 | 17.902 |  | 987.3 | 3.809 | -0.057
| 3.26 | 2083.98 | 920.9 | 24.9 | 3.809 | -0.037 | 17.902 |  | 988.3 | 3.789 | -0.055
| 3.26 | 2086.67 | 921.9 | 24.9 | 3.809 | -0.037 | 18 |  | 989.3 | 3.789 | -0.129
| 3.27 | 2092.04 | 923.8 | 24.9 | 3.809 | -0.037 | 17.902 |  | 990.2 | 3.789 | -0.115
| 3.27 | 2092.04 | 924.8 | 25 | 3.809 | -0.037 | 17.902 |  | 991.2 | 3.789 | -0.102
| 3.27 | 2092.04 | 926.8 | 25 | 3.809 | -0.037 | 17.902 |  | 992.2 | 3.789 | -0.09
| 3.26 | 2092.04 | 928.7 | 25 | 3.809 | -0.037 | 17.902 |  | 993.2 | 3.789 | -0.08
| 3.26 | 2094.73 | 929.7 | 25 | 3.809 | -0.037 | 17.902 |  | 993.2 | 3.789 | -0.072
| 3.26 | 2094.73 | 931.6 | 25 | 3.809 | -0.037 | 17.902 |  | 994.1 | 3.789 | -0.066
| 3.26 | 2092.04 | 932.6 | 24.9 | 3.809 | -0.037 | 17.902 |  | 995.1 | 3.789 | -0.061
| 3.26 | 2092.04 | 934.6 | 24.9 | 3.809 | -0.037 | 17.902 |  | 996.1 | 3.789 | -0.057
| 3.26 | 2094.73 | 935.5 | 24.9 | 3.809 | -0.037 | 17.902 |  | 997.1 | 3.77 | -0.113
| 3.26 | 2094.73 | 938.5 | 24.9 | 3.809 | -0.037 | 17.902 |  | 998 | 3.789 | -0.143
| 3.26 | 2092.04 | 939.5 | 24.9 | 3.809 | -0.037 | 17.902 |  | 999 | 3.789 | -0.123
| 3.26 | 2094.73 | 941.4 | 25 | 3.809 | -0.037 | 17.902 |  | 999 | 3.789 | -0.107
| 3.26 | 2092.04 | 942.4 | 25 | 3.809 | -0.037 | 17.902 |  | 1000 | 3.789 | -0.096
| 3.27 | 2097.41 | 944.3 | 25 | 3.809 | -0.037 | 17.902 |  | 1001 | 3.789 | -0.084
| 3.27 | 2102.78 | 945.3 | 25 | 3.809 | -0.037 | 17.902 |  | 1002 | 3.789 | -0.076
| 3.27 | 2100.1 | 946.3 | 25 | 3.809 | -0.037 | 17.902 |  | 1002.9 | 3.789 | -0.068
| 3.25 | 2092.04 | 948.2 | 25 | 3.809 | -0.037 | 17.902 |  | 1004.9 | 3.77 | -0.07
| 3.23 | 2078.61 | 950.2 | 25 | 3.809 | -0.037 | 17.902 |  | 1004.9 | 3.77 | -0.139
| 3.22 | 2070.56 | 951.2 | 25 | 3.809 | -0.037 | 17.902 |  | 1004.9 | 3.77 | -0.121
| 3.21 | 2062.5 | 952.1 | 25 | 3.809 | -0.037 | 17.902 |  | 1006.8 | 3.77 | -0.105
| 3.19 | 2054.44 | 954.1 | 25 | 3.809 | -0.037 | 17.902 |  | 1006.8 | 3.77 | -0.094
| 3.19 | 2046.39 | 955.1 | 25 | 3.809 | -0.037 | 17.902 |  | 1007.8 | 3.77 | -0.084
| 3.18 | 2043.7 | 956.1 | 25 | 3.809 | -0.037 | 17.902 |  | 1008.8 | 3.77 | -0.074
| 3.18 | 2038.33 | 958 | 25 | 3.809 | -0.037 | 17.902 |  | 1008.8 | 3.77 | -0.068
| 3.17 | 2030.27 | 959 | 25 | 3.809 | -0.037 | 17.902 |  | 1010.7 | 3.77 | -0.062
| 3.16 | 2027.59 | 960 | 25 | 3.809 | -0.037 | 17.902 |  | 1010.7 | 3.77 | -0.059
| 3.16 | 2024.9 | 960.9 | 25 | 3.809 | -0.037 | 17.902 |  | 1010.7 | 3.77 | -0.055
| 3.16 | 2024.9 | 961.9 | 25 | 3.809 | -0.037 | 17.805 |  | 1011.7 | 3.77 | -0.051
| 3.17 | 2030.27 | 962.9 | 25 | 3.809 | -0.037 | 17.805 |  | 1011.7 | 3.77 | -0.049
| 3.17 | 2027.59 | 964.8 | 25 | 3.809 | -0.037 | 17.805 |  | 1011.7 | 3.77 | -0.047
| 3.16 | 2022.22 | 965.8 | 25 | 3.809 | -0.037 | 17.805 |  | 1012.7 | 3.77 | -0.045
| 3.16 | 2019.53 | 966.8 | 25 | 3.809 | -0.037 | 17.805 |  | 1012.7 | 3.77 | -0.043
| 3.16 | 2019.53 | 966.8 | 25 | 3.809 | -0.037 | 17.805 |  | 1013.7 | 3.77 | -0.043
| 3.16 | 2022.22 | 968.8 | 25 | 3.809 | -0.037 | 17.805 |  | 1013.7 | 3.77 | -0.041
| 3.16 | 2019.53 | 969.7 | 25 | 3.809 | -0.037 | 17.707 |  | 1013.7 | 3.77 | -0.041
| 3.15 | 2014.16 | 970.7 | 25 | 3.809 | -0.037 | 17.707 |  | 1013.7 | 3.77 | -0.039
| 3.15 | 2011.47 | 971.7 | 25 | 3.809 | -0.037 | 17.805 |  | 1013.7 | 3.77 | -0.039
| 3.14 | 2008.79 | 972.7 | 25 | 3.809 | -0.037 | 17.707 |  | 1014.6 | 3.77 | -0.039
| 3.15 | 2008.79 | 973.6 | 25 | 3.809 | -0.037 | 17.805 |  | 1014.6 | 3.75 | -0.098
| 3.14 | 2003.42 | 974.6 | 25 | 3.809 | -0.037 | 17.707 |  | 1014.6 | 3.75 | -0.131
| 3.13 | 2000.73 | 975.6 | 25 | 3.809 | -0.037 | 17.707 |  | 1014.6 | 3.75 | -0.113
| 3.13 | 2000.73 | 976.6 | 25 | 3.809 | -0.037 | 17.707 |  | 1014.6 | 3.77 | -0.098
| 3.13 | 2000.73 | 977.5 | 25 | 3.809 | -0.037 | 17.707 |  | 1015.6 | 3.77 | -0.088
| 3.13 | 1995.36 | 978.5 | 25 | 3.809 | -0.037 | 17.609 |  | 1015.6 | 3.77 | -0.078
| 3.12 | 1989.99 | 979.5 | 25 | 3.809 | -0.094 | 17.609 |  | 1015.6 | 3.77 | -0.072
| 3.13 | 1995.36 | 980.5 | 25 | 3.809 | -0.129 | 17.609
| 3.13 | 1995.36 | 981.4 | 25 | 3.809 | -0.111 | 17.609
| 3.13 | 1992.68 | 982.4 | 25 | 3.809 | -0.098 | 17.609
| 3.13 | 1989.99 | 983.4 | 25 | 3.809 | -0.088 | 17.609
| 3.12 | 1984.62 | 984.4 | 25 | 3.809 | -0.078 | 17.512
| 3.12 | 1981.93 | 985.4 | 25 | 3.809 | -0.07 | 17.512
| 3.12 | 1981.93 | 986.3 | 25 | 3.809 | -0.064 | 17.512
| 3.12 | 1979.25 | 987.3 | 25 | 3.809 | -0.061 | 17.512
| 3.12 | 1979.25 | 987.3 | 25 | 3.809 | -0.057 | 17.512
| 3.12 | 1981.93 | 988.3 | 25 | 3.789 | -0.055 | 17.512
| 3.12 | 1981.93 | 989.3 | 25 | 3.789 | -0.129 | 17.512
| 3.12 | 1981.93 | 990.2 | 25 | 3.789 | -0.115 | 17.512
| 3.12 | 1979.25 | 991.2 | 25.1 | 3.789 | -0.102 | 17.512
| 3.12 | 1976.56 | 992.2 | 25.1 | 3.789 | -0.09 | 17.414
| 3.12 | 1973.88 | 993.2 | 25 | 3.789 | -0.08 | 17.414
| 3.12 | 1971.19 | 993.2 | 25 | 3.789 | -0.072 | 17.414
| 3.12 | 1971.19 | 994.1 | 25 | 3.789 | -0.066 | 17.414
| 3.12 | 1971.19 | 995.1 | 25 | 3.789 | -0.061 | 17.414
| 3.12 | 1971.19 | 996.1 | 25 | 3.789 | -0.057 | 17.414
| 3.11 | 1968.51 | 997.1 | 25 | 3.77 | -0.113 | 17.414
| 3.11 | 1968.51 | 998 | 25 | 3.789 | -0.143 | 17.414
| 3.1 | 1963.13 | 999 | 25 | 3.789 | -0.123 | 17.414
| 3.1 | 1960.45 | 999 | 25 | 3.789 | -0.107 | 17.316
| 3.1 | 1960.45 | 1000 | 25 | 3.789 | -0.096 | 17.316
| 3.1 | 1957.76 | 1001 | 25 | 3.789 | -0.084 | 17.414
| 3.1 | 1957.76 | 1002 | 25 | 3.789 | -0.076 | 17.316
| 3.09 | 1952.39 | 1002.9 | 25 | 3.789 | -0.068 | 17.316
| 3.08 | 1947.02 | 1004.9 | 25 | 3.77 | -0.07 | 17.316
| 3.08 | 1944.34 | 1004.9 | 25 | 3.77 | -0.139 | 17.316
| 3.08 | 1947.02 | 1004.9 | 25 | 3.77 | -0.121 | 17.316
| 3.08 | 1941.65 | 1006.8 | 25 | 3.77 | -0.105 | 17.316
| 3.05 | 1928.22 | 1006.8 | 25 | 3.77 | -0.094 | 17.316
| 3.03 | 1912.11 | 1007.8 | 25 | 3.77 | -0.084 | 17.316
| 3 | 1898.68 | 1008.8 | 25 | 3.77 | -0.074 | 17.219
| 2.98 | 1882.57 | 1008.8 | 25 | 3.77 | -0.068 | 17.219
| 2.96 | 1871.83 | 1010.7 | 25 | 3.77 | -0.062 | 17.219
| 2.95 | 1858.4 | 1010.7 | 25 | 3.77 | -0.059 | 17.219
| 2.94 | 1853.03 | 1010.7 | 25 | 3.77 | -0.055 | 17.219
| 2.93 | 1844.97 | 1011.7 | 25 | 3.77 | -0.051 | 17.219
| 2.92 | 1842.29 | 1011.7 | 25 | 3.77 | -0.049 | 17.121
| 2.92 | 1839.6 | 1011.7 | 25 | 3.77 | -0.047 | 17.121
| 2.91 | 1831.54 | 1012.7 | 25 | 3.77 | -0.045 | 17.121
| 2.9 | 1823.49 | 1012.7 | 25 | 3.77 | -0.043 | 17.121
| 2.89 | 1815.43 | 1013.7 | 25 | 3.77 | -0.043 | 17.121
| 2.88 | 1810.06 | 1013.7 | 25 | 3.77 | -0.041 | 17.023
| 2.88 | 1804.69 | 1013.7 | 25 | 3.77 | -0.041 | 17.023
| 2.87 | 1804.69 | 1013.7 | 25 | 3.77 | -0.039 | 17.023
| 2.87 | 1802 | 1013.7 | 25 | 3.77 | -0.039 | 17.023
| 2.86 | 1796.63 | 1014.6 | 25 | 3.77 | -0.039 | 16.926
| 2.86 | 1791.26 | 1014.6 | 25 | 3.75 | -0.098 | 17.023
| 2.85 | 1785.89 | 1014.6 | 25 | 3.75 | -0.131 | 16.926
| 2.84 | 1780.52 | 1014.6 | 25 | 3.75 | -0.113 | 16.926
| 2.83 | 1775.15 | 1014.6 | 25 | 3.77 | -0.098 | 16.926
| 2.83 | 1772.46 | 1015.6 | 25 | 3.77 | -0.088 | 16.828
| 2.82 | 1767.09 | 1015.6 | 25 | 3.77 | -0.078 | 16.926
| 2.81 | 1759.03 | 1015.6 | 25 | 3.77 | -0.072 | 16.828
| 2.8 | 1756.35 | 1015.6 | 25 | 3.77 | -0.064 | 16.828
| 2.81 | 1753.66 | 1015.6 | 25 | 3.75 | -0.061 | 16.73
| 2.8 | 1750.98 | 1015.6 | 25 | 3.75 | -0.057 | 16.73
| 2.79 | 1745.61 | 1015.6 | 25 | 3.75 | -0.053 | 16.73
| 2.79 | 1742.92 | 1015.6 | 25 | 3.77 | -0.049 | 16.633
| 2.79 | 1737.55 | 1015.6 | 25 | 3.77 | -0.047 | 16.633
| 2.78 | 1737.55 | 1015.6 | 25 | 3.77 | -0.045 | 16.633
| 2.77 | 1732.18 | 1015.6 | 25 | 3.77 | -0.045 | 16.633
| 2.77 | 1726.81 | 1015.6 | 25 | 3.75 | -0.043 | 16.535
| 2.77 | 1726.81 | 1015.6 | 25 | 3.75 | -0.043 | 16.535
| 2.76 | 1721.44 | 1015.6 | 25 | 3.75 | -0.041 | 16.535
| 2.76 | 1718.75 | 1015.6 | 25 | 3.75 | -0.041 | 16.437
| 2.76 | 1716.06 | 1015.6 | 25 | 3.77 | -0.041 | 16.437
| 2.75 | 1710.69 | 1015.6 | 25 | 3.77 | -0.039 | 16.437
| 2.74 | 1705.32 | 1015.6 | 25 | 3.77 | -0.039 | 16.437
| 2.74 | 1702.64 | 1015.6 | 25 | 3.77 | -0.039 | 16.34
| 2.73 | 1699.95 | 1015.6 | 25 | 3.77 | -0.039 | 16.34
| 2.73 | 1697.27 | 1014.6 | 25 | 3.75 | -0.039 | 16.34
| 2.73 | 1699.95 | 1014.6 | 25 | 3.75 | -0.037 | 16.242
| 2.73 | 1694.58 | 1014.6 | 24.9 | 3.75 | -0.037 | 16.242
| 2.72 | 1691.89 | 1014.6 | 25 | 3.75 | -0.037 | 16.242
| 2.72 | 1689.21 | 1014.6 | 25 | 3.77 | -0.037 | 16.145
| 2.71 | 1683.84 | 1014.6 | 25 | 3.77 | -0.037 | 16.145
| 2.71 | 1683.84 | 1013.7 | 25 | 3.75 | -0.037 | 16.145
| 2.71 | 1683.84 | 1013.7 | 25 | 3.75 | -0.037 | 16.145
| 2.71 | 1681.15 | 1013.7 | 25 | 3.75 | -0.037 | 16.047
| 2.71 | 1678.47 | 1013.7 | 25 | 3.77 | -0.037 | 16.047
| 2.71 | 1673.1 | 1013.7 | 25 | 3.77 | -0.037 | 15.949
| 2.7 | 1670.41 | 1013.7 | 25 | 3.75 | -0.037 | 15.949
| 2.7 | 1670.41 | 1013.7 | 25 | 3.77 | -0.037 | 15.949
| 2.7 | 1670.41 | 1013.7 | 25 | 3.75 | -0.113 | 15.949
| 2.7 | 1667.72 | 1012.7 | 24.9 | 3.75 | -0.107 | 15.852
| 2.69 | 1662.35 | 1012.7 | 25 | 3.75 | -0.094 | 15.852
| 2.69 | 1659.67 | 1012.7 | 25 | 3.75 | -0.084 | 15.754
| 2.67 | 1646.24 | 1012.7 | 24.8 | 3.75 | -0.076 | 15.754
| 2.62 | 1619.38 | 1011.7 | 24.5 | 3.75 | -0.068 | 15.754
| 2.56 | 1584.47 | 1012.7 | 24.4 | 3.75 | -0.064 | 15.754
| 2.5 | 1546.87 | 1011.7 | 24.2 | 3.75 | -0.059 | 15.656
| 2.45 | 1506.59 | 1011.7 | 24 | 3.73 | -0.104 | 15.656
| 2.38 | 1463.62 | 1011.7 | 23.7 | 3.73 | -0.145 | 15.559
| 2.32 | 1423.34 | 1009.8 | 23.4 | 3.73 | -0.125 | 15.559
| 2.26 | 1383.06 | 1009.8 | 23.1 | 3.73 | -0.109 | 15.461
| 2.2 | 1340.09 | 1007.8 | 22.9 | 3.75 | -0.096 | 15.461
| 2.13 | 1297.12 | 1007.8 | 22.6 | 3.73 | -0.139 | 15.363
| 2.07 | 1254.15 | 1006.8 | 22.3 | 3.73 | -0.154 | 15.363
| 2 | 1211.18 | 1004.9 | 22 | 3.73 | -0.131 | 15.266
| 1.94 | 1165.53 | 1002.9 | 21.6 | 3.73 | -0.115 | 15.266
| 1.87 | 1122.56 | 1000 | 21.3 | 3.73 | -0.1 | 15.266
| 1.8 | 1079.59 | 999 | 20.9 | 3.73 | -0.18 | 15.168
| 1.73 | 1033.94 | 997.1 | 20.6 | 3.73 | -0.166 | 15.07
| 1.67 | 990.97 | 994.1 | 20.3 | 3.73 | -0.141 | 15.07
| 1.6 | 948 | 992.2 | 19.9 | 3.711 | -0.123 | 14.973
| 1.54 | 905.03 | 990.2 | 19.6 | 3.711 | -0.164 | 14.973
| 1.47 | 862.06 | 987.3 | 19.2 | 3.711 | -0.17 | 14.875
| 1.4 | 819.09 | 985.4 | 18.9 | 3.711 | -0.146 | 14.875
| 1.34 | 776.12 | 982.4 | 18.5 | 3.711 | -0.127 | 14.777
| 1.28 | 735.84 | 979.5 | 18.2 | 3.691 | -0.15 | 14.68
| 1.22 | 692.87 | 976.6 | 17.8 | 3.691 | -0.191 | 14.68
| 1.15 | 649.9 | 973.6 | 17.4 | 3.691 | -0.162 | 14.484
| 1.07 | 606.93 | 970.7 | 17 | 3.691 | -0.15 | 14.484
| 1 | 563.96 | 967.8 | 16.7 | 3.691 | -0.201 | 14.484
| 0.93 | 518.31 | 964.8 | 16.3 | 3.691 | -0.174 | 14.387
| 0.85 | 472.66 | 960.9 | 16 | 3.691 | -0.148 | 14.289
| 0.77 | 427 | 957 | 15.6 | 3.672 | -0.223 | 14.289
| 0.69 | 381.35 | 955.1 | 15.2 | 3.672 | -0.193 | 14.191
| 0.62 | 335.69 | 951.2 | 14.8 | 3.672 | -0.189 | 14.094
| 0.54 | 292.72 | 948.2 | 14.5 | 3.672 | -0.221 | 13.996
| 0.46 | 247.07 | 944.3 | 14.1 | 3.672 | -0.187 | 13.898
| 0.38 | 201.42 | 941.4 | 13.7 | 3.652 | -0.223 | 13.898
| 0.29 | 153.08 | 937.5 | 13.4 | 3.652 | -0.23 | 13.801
| 0.22 | 112.79 | 933.6 | 13 | 3.652 | -0.219 | 13.703
| 0.2 | 93.99 | 930.7 | 12.6 | 3.652 | -0.246 | 13.703
| 0.2 | 85.94 | 926.8 | 12.2 | 3.633 | -0.23 | 13.605
| 0.2 | 80.57 | 922.9 | 11.9 | 3.633 | -0.271 | 13.508
| 0.2 | 77.88 | 919.9 | 11.5 | 3.633 | -0.248 | 13.508
| 0.2 | 77.88 | 916 | 11.1 | 3.633 | -0.275 | 13.41
| 0.2 | 75.2 | 913.1 | 10.7 | 3.633 | -0.234 | 13.312
| 0.2 | 75.2 | 909.2 | 10.4 | 3.613 | -0.293 | 13.312
| 0.2 | 75.2 | 906.2 | 10 | 3.613 | -0.264 | 13.215
| 0.2 | 75.2 | 902.3 | 9.6 | 3.613 | -0.291 | 13.215
| 0.2 | 75.2 | 898.4 | 9.2 | 3.594 | -0.305 | 13.117
| 0.2 | 75.2 | 896.5 | 8.8 | 3.594 | -0.301 | 13.02
| 0.2 | 75.2 | 892.6 | 8.5 | 3.594 | -0.324 | 13.02
| 0.2 | 75.2 | 889.6 | 8.2 | 3.594 | -0.285 | 13.02
| 0.2 | 75.2 | 885.7 | 7.8 | 3.594 | -0.334 | 12.922
| 0.2 | 75.2 | 882.8 | 7.4 | 3.574 | -0.336 | 12.824
| 0.2 | 75.2 | 879.9 | 7 | 3.574 | -0.318 | 12.824
| 0.21 | 75.2 | 876 | 6.6 | 3.555 | -0.359 | 12.824
| 0.21 | 75.2 | 873 | 6.3 | 3.555 | -0.342 | 12.727
| 0.21 | 75.2 | 870.1 | 6 | 3.555 | -0.338 | 12.629
| 0.21 | 75.2 | 866.2 | 5.6 | 3.535 | -0.338 | 12.531
| 0.21 | 75.2 | 864.3 | 5.3 | 3.535 | -0.332 | 12.531
| 0.21 | 75.2 | 860.4 | 4.9 | 3.535 | -0.354 | 12.531
| 0.21 | 75.2 | 857.4 | 4.6 | 3.516 | -0.342 | 12.434
| 0.21 | 75.2 | 854.5 | 4.4 | 3.516 | -0.35 | 12.336
| 0.21 | 72.51 | 851.6 | 4.2 | 3.516 | -0.293 | 12.336
| 0.22 | 72.51 | 848.6 | 4.1 | 3.516 | -0.322 | 12.336
| 0.22 | 72.51 | 845.7 | 3.9 | 3.516 | -0.279 | 12.238
| 0.22 | 75.2 | 842.8 | 3.8 | 3.516 | -0.236 | 12.141
| 0.22 | 75.2 | 839.8 | 3.7 | 3.496 | -0.281 | 12.141
| 0.22 | 75.2 | 836.9 | 3.5 | 3.496 | -0.26 | 12.043
| 0.22 | 75.2 | 834 | 3.4 | 3.496 | -0.219 | 12.043
| 0.23 | 75.2 | 832 | 3.3 | 3.496 | -0.186 | 11.945
| 0.23 | 72.51 | 829.1 | 3.3 | 3.496 | -0.23 | 11.945
| 0.23 | 75.2 | 826.2 | 3.2 | 3.496 | -0.209 | 11.945
| 0.23 | 72.51 | 823.2 | 3.1 | 3.496 | -0.178 | 11.848
| 0.12 | 42.97 | 821.3 | 3 | 3.496 | -0.152 | 11.75
| 0.05 | 21.48 | 819.3 | 3 | 3.496 | -0.131 | 11.848
| 0.02 | 10.74 | 816.4 | 2.9 | 3.496 | -0.115 | 12.434
| 0.01 | 5.37 | 814.5 | 2.9 | 3.496 | -0.1 | 0.001
| 0 | 5.37 | 811.5 | 2.9 | 3.496 | -0.09 | 0.001
| 0 | 2.69 | 809.6 | 2.9 | 3.496 | -0.08 | 0.001
| 0 | 2.69 | 807.6 | 2.9 | 3.496 | -0.072 | 0.001