## Sheet1
| Temperature/ °C | Time/ hr | hardness
Bainite samples |  | 0 | 658 | 659 | ±1.22
|  | 0 | 659
|  | 0 | 659
|  | 0 | 658 | 657 | ±3.73
|  | 0 | 661
|  | 0 | 654
|  | 0 | 652 | 657 | ±5.28
|  | 0 | 658
|  | 0 | 663
|  | 0 | 658 | 659 | ±3.43
|  | 0 | 660
|  | 0 | 660
|  | 0 | 658 | 657 | ±1.55
|  | 0 | 656
|  | 0 | 658
|  | 0 | 666 | 661 | ±6.08
|  | 0 | 661
|  | 0 | 656
|  | 0 | 644 | 645 | ±3.14
|  | 0 | 647
|  | 0 | 646
|  | 0 | 658 | 659 | ±3.66
|  | 0 | 658
|  | 0 | 662
|  | 0 | 664 | 664 | ±2.79
|  | 0 | 662
|  | 0 | 664
|  | 0 | 664 | 663 | ±3.14
|  | 0 | 662
|  | 0 | 661
|  | 0 | 648 | 649 | ±3.14
|  | 0 | 650
|  | 0 | 647
|  | 0 | 650 | 650 | ±1.64
|  | 0 | 650
|  | 0 | 650
|  | 0 | 647 | 648 | ±5.68
|  | 0 | 654
|  | 0 | 642
|  | 0 | 658 | 657 | ±1.55
|  | 0 | 656
|  | 0 | 658
|  | 0 | 652 | 655 | ±2.95
|  | 0 | 654
|  | 0 | 658
|  | 0 | 656 | 653 | ±3.97
|  | 0 | 649
|  | 0 | 654
|  | 0 | 656 | 657 | ±3.73
|  | 0 | 661
|  | 0 | 656
|  | 0 | 664 | 663 | ±3.43
|  | 0 | 666
|  | 0 | 656
|  | 0 | 659 | 659 | ±0
|  | 0 | 659
|  | 0 | 659
|  | 0 | 670 | 667 | ±4.46
|  | 0 | 662
|  | 0 | 670
|  | 0 | 674 | 670 | ±5.13
|  | 0 | 664
|  | 0 | 673
|  | 0 | 652 | 658 | ±4.98
|  | 0 | 659
|  | 0 | 663
|  | 0 | 664 | 662 | ±4.92
|  | 0 | 666
|  | 0 | 656
|  | 0 | 679 | 675 | ±4.9
|  | 0 | 673
|  | 0 | 673
|  | 0 | 681 | 675 | ±4.67
|  | 0 | 673
|  | 0 | 672
|  | 0 | 662 | 666 | ±3.56
|  | 0 | 668
|  | 0 | 666
|  | 0 | 679 | 684 | ±4.29
|  | 0 | 688
|  | 0 | 685
|  | 0 | 666 | 669 | ±3.61
|  | 0 | 673
|  | 0 | 666
Heat treated at 753C | 753 | 0.5 | 383 | 386 | ±6.54
| 753 | 0.5 | 380
| 753 | 0.5 | 381
| 753 | 0.5 | 393
| 753 | 0.5 | 394
| 753 | 1 | 399 | 402 | ±1.97
| 753 | 1 | 404
| 753 | 1 | 402
| 753 | 1 | 404
| 753 | 1 | 402
| 753 | 12 | 432 | 430 | ±1.96
| 753 | 12 | 430
| 753 | 12 | 430
| 753 | 12 | 432
| 753 | 12 | 429
| 753 | 24 | 426 | 431 | ±2.69
| 753 | 24 | 432
| 753 | 24 | 428
| 753 | 24 | 435
| 753 | 24 | 433
| 753 | 24 | 432
| 753 | 24 | 427
| 753 | 24 | 430
| 753 | 24 | 434
| 753 | 24 | 432
| 753 | 48 | 428 | 431 | ±6.37
| 753 | 48 | 430
| 753 | 48 | 424
| 753 | 48 | 434
| 753 | 48 | 440
| 753 | 72 | 406 | 405 | ±1.58
| 753 | 72 | 404
| 753 | 72 | 404
| 753 | 72 | 406
| 753 | 72 | 406
| 753 | 96 | 435 | 431 | ±1.78
| 753 | 96 | 430
| 753 | 96 | 428
| 753 | 96 | 432
| 753 | 96 | 426
| 753 | 96 | 433
| 753 | 96 | 432
| 753 | 96 | 432
| 753 | 96 | 432
| 753 | 96 | 430
| 753 | 240 | 425 | 422 | ±3.78
| 753 | 240 | 422
| 753 | 240 | 420
| 753 | 240 | 418
| 753 | 240 | 422
| 753 | 240 | 421
| 753 | 240 | 424
| 753 | 240 | 424
| 753 | 240 | 416
| 753 | 240 | 422
| 753 | 480 | 443 | 446 | ±4.3
| 753 | 480 | 450
| 753 | 480 | 448
| 753 | 480 | 447
| 753 | 480 | 450
| 753 | 480 | 451
| 753 | 480 | 439
| 753 | 480 | 443
| 753 | 480 | 444
| 753 | 480 | 445
| 753 | 1008 | 454 | 454 | ±1.14
| 753 | 1008 | 453
| 753 | 1008 | 454
| 753 | 1008 | 453
| 753 | 1008 | 455
Heat treated at 708C | 708 | 1 | 349 | 348 | ±2.27
| 708 | 1 | 344
| 708 | 1 | 348
| 708 | 1 | 350
| 708 | 1 | 347
| 708 | 13 | 318 | 321 | ±5.27
| 708 | 13 | 319
| 708 | 13 | 327
| 708 | 24 | 244 | 245 | ±1.96
| 708 | 24 | 248
| 708 | 24 | 247
| 708 | 24 | 244
| 708 | 24 | 245
| 708 | 192 | 272 | 270 | ±1.29
| 708 | 192 | 270
| 708 | 192 | 272
| 708 | 192 | 271
| 708 | 192 | 272
| 708 | 192 | 270
| 708 | 192 | 268
| 708 | 192 | 269
| 708 | 192 | 269
| 708 | 192 | 268
| 708 | 1008 | 257 | 257 | ±2.23
| 708 | 1008 | 256
| 708 | 1008 | 258
| 708 | 1008 | 256
| 708 | 1008 | 258
Heat treated at 608 C | 608 | 1 | 485 | 486 | ±2.99
| 608 | 1 | 485
| 608 | 1 | 484
| 608 | 1 | 486
| 608 | 1 | 488
| 608 | 1 | 484
| 608 | 1 | 486
| 608 | 1 | 486
| 608 | 1 | 491
| 608 | 1 | 484
| 600 | 13 | 422 | 420 | ±3.49
| 600 | 13 | 416
| 600 | 13 | 421
| 608 | 24 | 400 | 400 | ±1.95
| 608 | 24 | 402
| 608 | 24 | 399
| 608 | 24 | 399
| 608 | 24 | 402
| 608 | 24 | 399
| 608 | 24 | 402
| 608 | 24 | 402
| 608 | 24 | 398
| 608 | 192 | 345 | 346 | ±1.16
| 608 | 192 | 346
| 608 | 192 | 348
| 608 | 192 | 347
| 608 | 192 | 346
Heat treated at 508 C | 508 | 1 | 588 | 596 | ±7.38
| 508 | 1 | 598
| 508 | 1 | 586
| 508 | 1 | 603
| 508 | 1 | 602
| 508 | 12 | 538 | 540 | ±2.84
| 508 | 12 | 537
| 508 | 12 | 543
| 508 | 12 | 541
| 508 | 12 | 538
| 500 | 24 | 592 | 595 | ±6.02
| 500 | 24 | 602
| 500 | 24 | 592
| 508 | 192 | 483 | 481 | ±2.31
| 508 | 192 | 483
| 508 | 192 | 482
| 508 | 192 | 479
| 508 | 192 | 478