## Sheet1
Time/hr | G.S/um | err | ln(time) | SQRT(time)
12 | 21.136 | 3.05 | 2.484907 | 3.464102
24 | 30 | 3.5 | 3.178054 | 4.898979
48 | 31.7 | 4.4 | 3.871201 | 6.928203
72 | 33.214 | 4.08 | 4.276666 | 8.485281
96 | 38.75 | 7.27 | 4.564348 | 9.797959
240 | 43.6 | 8.2 | 5.480639 | 15.49193
480 | 46.5 | 9.6 | 6.173786 | 21.9089