## 840-2h
Sample heated in thermec
Image1x100A |  | 10 um = 186.250 pixel |  |  |  |  | Image5_100xA |  | 10 um = 186.250 pixel |  |  |  | Image3_100xA |  | 10 um = 186.250 pixel |  |  |  | Image5_100xA |  | 10 um = 186.250 pixel
Vertical lines (from left to right) | [6 empty] | Vertical lines (from left to right) | [5 empty] | Vertical lines (from left to right) | [5 empty] | Vertical lines (from left to right)
Line | Points | Length | Conversion | Real Length | Grain size |  | Line | Points | Length | Conversion | Real Length | Grain size | Line | Points | Length | Conversion | Real Length | Grain size | Line | Points | Length | Conversion | Real Length | Grain size
|  | (Pixel) |  | (µm) | (µm) |  |  |  | (Pixel) |  | (µm) | (µm) |  |  | (Pixel) |  | (µm) | (µm) |  |  | (Pixel) |  | (µm) | (µm)
1 | 9 | 1536 | 0.05369128 | 82.4698 | 9.163311 |  | 1 | 8 | 1536 | 0.05369128 | 82.4698 | 10.30872 | 1 | 13 | 1536 | 0.05369128 | 82.4698 | 6.343831 | 1 | 11 | 1536 | 0.05369128 | 82.4698 | 7.497254
2 | 12 | 1536 | 0.05369128 | 82.4698 | 6.872483 |  | 2 | 10 | 1536 | 0.05369128 | 82.4698 | 8.24698 | 2 | 12.5 | 1536 | 0.05369128 | 82.4698 | 6.597584 | 2 | 13 | 1536 | 0.05369128 | 82.4698 | 6.343831
3 | 11.5 | 1536 | 0.05369128 | 82.4698 | 7.171287 |  | 3 | 13 | 1536 | 0.05369128 | 82.4698 | 6.343831 | 3 | 10 | 1536 | 0.05369128 | 82.4698 | 8.24698 | 3 | 11 | 1536 | 0.05369128 | 82.4698 | 7.497254
4 | 12 | 1536 | 0.05369128 | 82.4698 | 6.872483 |  | 4 | 13 | 1536 | 0.05369128 | 82.4698 | 6.343831 | 4 | 11 | 1536 | 0.05369128 | 82.4698 | 7.497254 | 4 | 12 | 1536 | 0.05369128 | 82.4698 | 6.872483
5 | 11 | 1536 | 0.05369128 | 82.4698 | 7.497254 |  | 5 | 8 | 1536 | 0.05369128 | 82.4698 | 10.30872 | 5 | 8.5 | 1536 | 0.05369128 | 82.4698 | 9.702329 | 5 | 11 | 1536 | 0.05369128 | 82.4698 | 7.497254
6 | 10 | 1536 | 0.05369128 | 82.4698 | 8.24698 |  | 6 | 11 | 1536 | 0.05369128 | 82.4698 | 7.497254 | 6 | 12 | 1536 | 0.05369128 | 82.4698 | 6.872483 | 6 | 10 | 1536 | 0.05369128 | 82.4698 | 8.24698
7 | 10 | 1536 | 0.05369128 | 82.4698 | 8.24698 |  | 7 | 11.5 | 1536 | 0.05369128 | 82.4698 | 7.171287 | 7 | 10 | 1536 | 0.05369128 | 82.4698 | 8.24698 | 7 | 11 | 1536 | 0.05369128 | 82.4698 | 7.497254
8 | 10 | 1536 | 0.05369128 | 82.4698 | 8.24698 |  | 8 | 10 | 1536 | 0.05369128 | 82.4698 | 8.24698 | 8 | 13 | 1536 | 0.05369128 | 82.4698 | 6.343831 | 8 | 13 | 1536 | 0.05369128 | 82.4698 | 6.343831
9 | 11.5 | 1536 | 0.05369128 | 82.4698 | 7.171287 |  | 9 | 13 | 1536 | 0.05369128 | 82.4698 | 6.343831 | 9 | 13.5 | 1536 | 0.05369128 | 82.4698 | 6.108874 | 9 | 11 | 1536 | 0.05369128 | 82.4698 | 7.497254
10 | 12 | 1536 | 0.05369128 | 82.4698 | 6.872483 |  | 10 | 12 | 1536 | 0.05369128 | 82.4698 | 6.872483 | 10 | 10 | 1536 | 0.05369128 | 82.4698 | 8.24698 | 10 | 13 | 1536 | 0.05369128 | 82.4698 | 6.343831
Horizontal lines (from top to bottom) | [6 empty] | Horizontal lines (from top to bottom) | [5 empty] | Horizontal lines (from top to bottom) | [5 empty] | Horizontal lines (from top to bottom)
Line | Points | Length | Conversion | Real Length | Grain size |  | Line | Points | Length | Conversion | Real Length | Grain size | Line | Points | Length | Conversion | Real Length | Grain size | Line | Points | Length | Conversion | Real Length | Grain size
|  | (Pixel) |  | (µm) | (µm) |  |  |  | (Pixel) |  | (µm) | (µm) |  |  | (Pixel) |  | (µm) | (µm) |  |  | (Pixel) |  | (µm) | (µm)
1 | 12 | 2048 | 0.05369128 | 109.9597 | 9.163311 |  | 1 | 13 | 2048 | 0.05369128 | 109.9597 | 8.458441 | 1 | 17.5 | 2048 | 0.05369128 | 109.9597 | 6.283413 | 1 | 18 | 2048 | 0.05369128 | 109.9597 | 6.108874
2 | 11 | 2048 | 0.05369128 | 109.9597 | 9.996339 |  | 2 | 11.5 | 2048 | 0.05369128 | 109.9597 | 9.561716 | 2 | 17 | 2048 | 0.05369128 | 109.9597 | 6.46822 | 2 | 14 | 2048 | 0.05369128 | 109.9597 | 7.854267
3 | 14 | 2048 | 0.05369128 | 109.9597 | 7.854267 |  | 3 | 17 | 2048 | 0.05369128 | 109.9597 | 6.46822 | 3 | 12.5 | 2048 | 0.05369128 | 109.9597 | 8.796779 | 3 | 11 | 2048 | 0.05369128 | 109.9597 | 9.996339
4 | 13 | 2048 | 0.05369128 | 109.9597 | 8.458441 |  | 4 | 17 | 2048 | 0.05369128 | 109.9597 | 6.46822 | 4 | 13.5 | 2048 | 0.05369128 | 109.9597 | 8.145165 | 4 | 18 | 2048 | 0.05369128 | 109.9597 | 6.108874
5 | 16 | 2048 | 0.05369128 | 109.9597 | 6.872483 |  | 5 | 16 | 2048 | 0.05369128 | 109.9597 | 6.872483 | 5 | 13.5 | 2048 | 0.05369128 | 109.9597 | 8.145165 | 5 | 18 | 2048 | 0.05369128 | 109.9597 | 6.108874
6 | 13 | 2048 | 0.05369128 | 109.9597 | 8.458441 |  | 6 | 14 | 2048 | 0.05369128 | 109.9597 | 7.854267 | 6 | 18 | 2048 | 0.05369128 | 109.9597 | 6.108874 | 6 | 18.5 | 2048 | 0.05369128 | 109.9597 | 5.943769
7 | 16 | 2048 | 0.05369128 | 109.9597 | 6.872483 |  | 7 | 13 | 2048 | 0.05369128 | 109.9597 | 8.458441 | 7 | 13 | 2048 | 0.05369128 | 109.9597 | 8.458441 | 7 | 15 | 2048 | 0.05369128 | 109.9597 | 7.330649
8 | 16 | 2049 | 0.05369128 | 110.0134 | 6.875839 |  | 7 | 14 | 2049 | 0.05369128 | 110.0134 | 7.858102 | 8 | 15 | 2048 | 0.05369128 | 109.9597 | 7.330649
| Number intersects | [6 empty] | Number intersects | [5 empty] | Number intersects | [5 empty] | Number intersects
| 220 |  |  | Average | 7.828507 |  |  | 225 |  |  | Average | 7.760212 |  | 233.5 |  |  | Average | 7.441324 |  | 228.5 |  |  | Average | 7.122875
TOTAL NUMBER INTERSECTS
907
[7 empty] | Total average = |  |  | 7.53823
[8 empty] | Error = |  | 0.007890173
| Line | Intersections | L
| 1 | 9 | 8.24698 |  |  | Mean Standard error = |  |  | 1.143522 | um
| 2 | 12 | 6.343831
| 3 | 11.5 | 6.597584 |  |  | 95% confidence = |  |  | 0.5282703 | um
| 4 | 12 | 6.343831
| 5 | 11 | 6.872483 | [5 empty] | % = | 4.856972
| 6 | 10 | 7.497254 | [5 empty] | Error µm | 0.5282703
| 7 | 10 | 7.497254
| 8 | 10 | 7.497254
| 9 | 11.5 | 6.597584 |  | S. Deviation | L Mean
| 10 | 12 | 6.343831 |  | 2.287043 | 9.624634
| 1 | 12 | 8.458441
| 2 | 11 | 9.163311
| 3 | 14 | 7.330649
| 4 | 13 | 7.854267
| 5 | 16 | 6.46822
| 6 | 13 | 7.854267
| 7 | 16 | 6.46822
| 8 | 16 | 6.471378
| 1 | 8 | 9.163311
| 2 | 10 | 7.497254
| 3 | 13 | 5.8907
| 4 | 13 | 5.8907
| 5 | 8 | 9.163311
| 6 | 11 | 6.872483
| 7 | 11.5 | 6.597584
| 8 | 10 | 7.497254
| 9 | 13 | 5.8907
| 10 | 12 | 6.343831
| 1 | 13 | 7.854267
| 2 | 11.5 | 8.796779
| 3 | 17 | 6.108874
| 4 | 17 | 6.108874
| 5 | 16 | 6.46822
| 6 | 14 | 7.330649
| 7 | 13 | 7.854267
| 1 | 13 | 5.8907
| 2 | 12.5 | 6.108874
| 3 | 10 | 7.497254
| 4 | 11 | 6.872483
| 5 | 8.5 | 8.681031
| 6 | 12 | 6.343831
| 7 | 10 | 7.497254
| 8 | 13 | 5.8907
| 9 | 13.5 | 5.687572
| 10 | 10 | 7.497254
| 1 | 17.5 | 5.943769
| 2 | 17 | 6.108874
| 3 | 12.5 | 8.145165
| 4 | 13.5 | 7.58343
| 5 | 13.5 | 7.58343
| 6 | 18 | 5.787354
| 7 | 13 | 7.854267
| 8 | 15 | 6.872483
| 1 | 11 | 6.872483
| 2 | 13 | 5.8907
| 3 | 11 | 6.872483
| 4 | 12 | 6.343831
| 5 | 11 | 6.872483
| 6 | 10 | 7.497254
| 7 | 11 | 6.872483
| 8 | 13 | 5.8907
| 9 | 11 | 6.872483
| 10 | 13 | 5.8907
| 1 | 18 | 5.787354
| 2 | 14 | 7.330649
| 3 | 11 | 9.163311
| 4 | 18 | 5.787354
| 5 | 18 | 5.787354
| 6 | 18.5 | 5.638961
| 7 | 15 | 6.872483
| 8 | 0 | 0

## 840-5h
Sample heated in thermec
Image1x100A |  | 10 um = 186.250 pixel |  |  |  |  | Image2_100xA |  | 10 um = 186.250 pixel |  |  |  | Image3_100xA |  | 10 um = 186.250 pixel |  |  |  |  | Image5_100xA |  | 10 um = 186.250 pixel
Vertical lines (from left to right) | [6 empty] | Vertical lines (from left to right) | [5 empty] | Vertical lines (from left to right) | [6 empty] | Vertical lines (from left to right)
Line | Points | Length | Conversion | Real Length | Grain size |  | Line | Points | Length | Conversion | Real Length | Grain size | Line | Points | Length | Conversion | Real Length | Grain size |  | Line | Points | Length | Conversion | Real Length | Grain size
|  | (Pixel) |  | (um) | (um) |  |  |  | (Pixel) |  | (um) | (um) |  |  | (Pixel) |  | (um) | (um) |  |  |  | (Pixel) |  | (um) | (um)
1 | 8.5 | 1536 | 0.05369128 | 82.4698 | 9.702329 |  | 1 | 9 | 1536 | 0.05369128 | 82.4698 | 9.163311 | 1 | 9 | 1536 | 0.05369128 | 82.4698 | 9.163311 |  | 1 | 8 | 1536 | 0.05369128 | 82.4698 | 10.30872
2 | 8 | 1536 | 0.05369128 | 82.4698 | 10.30872 |  | 2 | 9 | 1536 | 0.05369128 | 82.4698 | 9.163311 | 2 | 9 | 1536 | 0.05369128 | 82.4698 | 9.163311 |  | 2 | 7 | 1536 | 0.05369128 | 82.4698 | 11.7814
3 | 10 | 1536 | 0.05369128 | 82.4698 | 8.24698 |  | 3 | 8.5 | 1536 | 0.05369128 | 82.4698 | 9.702329 | 3 | 10.5 | 1536 | 0.05369128 | 82.4698 | 7.854267 |  | 3 | 8.5 | 1536 | 0.05369128 | 82.4698 | 9.702329
4 | 8 | 1536 | 0.05369128 | 82.4698 | 10.30872 |  | 4 | 9 | 1536 | 0.05369128 | 82.4698 | 9.163311 | 4 | 9 | 1536 | 0.05369128 | 82.4698 | 9.163311 |  | 4 | 8 | 1536 | 0.05369128 | 82.4698 | 10.30872
5 | 9 | 1536 | 0.05369128 | 82.4698 | 9.163311 |  | 5 | 9 | 1536 | 0.05369128 | 82.4698 | 9.163311 | 5 | 10 | 1536 | 0.05369128 | 82.4698 | 8.24698 |  | 5 | 7.5 | 1536 | 0.05369128 | 82.4698 | 10.99597
6 | 8 | 1536 | 0.05369128 | 82.4698 | 10.30872 |  | 6 | 7 | 1536 | 0.05369128 | 82.4698 | 11.7814 | 6 | 9 | 1536 | 0.05369128 | 82.4698 | 9.163311 |  | 6 | 5 | 1536 | 0.05369128 | 82.4698 | 16.49396
7 | 8 | 1536 | 0.05369128 | 82.4698 | 10.30872 |  | 7 | 7 | 1536 | 0.05369128 | 82.4698 | 11.7814 | 7 | 8 | 1536 | 0.05369128 | 82.4698 | 10.30872 |  | 7 | 7 | 1536 | 0.05369128 | 82.4698 | 11.7814
8 | 6 | 1536 | 0.05369128 | 82.4698 | 13.74497 |  | 8 | 9 | 1536 | 0.05369128 | 82.4698 | 9.163311 | 8 | 8.5 | 1536 | 0.05369128 | 82.4698 | 9.702329 |  | 8 | 8.5 | 1536 | 0.05369128 | 82.4698 | 9.702329
9 | 11 | 1536 | 0.05369128 | 82.4698 | 7.497254 |  | 9 | 10 | 1536 | 0.05369128 | 82.4698 | 8.24698 | 9 | 8.5 | 1536 | 0.05369128 | 82.4698 | 9.702329 |  | 9 | 8.5 | 1536 | 0.05369128 | 82.4698 | 9.702329
10 | 9 | 1536 | 0.05369128 | 82.4698 | 9.163311 |  | 10 | 8 | 1536 | 0.05369128 | 82.4698 | 10.30872 | 10 | 12 | 1536 | 0.05369128 | 82.4698 | 6.872483 |  | 10 | 9 | 1536 | 0.05369128 | 82.4698 | 9.163311
Horizontal lines (from top to bottom) | [6 empty] | Horizontal lines (from top to bottom) | [5 empty] | Horizontal lines (from top to bottom) | [6 empty] | Horizontal lines (from top to bottom)
Line | Points | Length | Conversion | Real Length | Grain size |  | Line | Points | Length | Conversion | Real Length | Grain size | Line | Points | Length | Conversion | Real Length | Grain size |  | Line | Points | Length | Conversion | Real Length | Grain size
|  | (Pixel) |  | (um) | (um) |  |  |  | (Pixel) |  | (um) | (um) |  |  | (Pixel) |  | (um) | (um) |  |  |  | (Pixel) |  | (um) | (um)
1 | 10 | 2048 | 0.05369128 | 109.9597 | 10.99597 |  | 1 | 10 | 2048 | 0.05369128 | 109.9597 | 10.99597 | 1 | 10 | 2048 | 0.05369128 | 109.9597 | 10.99597 |  | 1 | 12 | 2048 | 0.05369128 | 109.9597 | 9.163311
2 | 15.5 | 2048 | 0.05369128 | 109.9597 | 7.094176 |  | 2 | 13.5 | 2048 | 0.05369128 | 109.9597 | 8.145165 | 2 | 11.5 | 2048 | 0.05369128 | 109.9597 | 9.561716 |  | 2 | 11 | 2048 | 0.05369128 | 109.9597 | 9.996339
3 | 14 | 2048 | 0.05369128 | 109.9597 | 7.854267 |  | 3 | 12 | 2048 | 0.05369128 | 109.9597 | 9.163311 | 3 | 13 | 2048 | 0.05369128 | 109.9597 | 8.458441 |  | 3 | 9.5 | 2048 | 0.05369128 | 109.9597 | 11.57471
4 | 13 | 2048 | 0.05369128 | 109.9597 | 8.458441 |  | 4 | 10.5 | 2048 | 0.05369128 | 109.9597 | 10.47236 | 4 | 12 | 2048 | 0.05369128 | 109.9597 | 9.163311 |  | 4 | 12 | 2048 | 0.05369128 | 109.9597 | 9.163311
5 | 12.5 | 2048 | 0.05369128 | 109.9597 | 8.796779 |  | 5 | 10.5 | 2048 | 0.05369128 | 109.9597 | 10.47236 | 5 | 13 | 2048 | 0.05369128 | 109.9597 | 8.458441 |  | 5 | 12 | 2048 | 0.05369128 | 109.9597 | 9.163311
6 | 12 | 2048 | 0.05369128 | 109.9597 | 9.163311 |  | 6 | 13 | 2048 | 0.05369128 | 109.9597 | 8.458441 | 6 | 13 | 2048 | 0.05369128 | 109.9597 | 8.458441 |  | 6 | 13 | 2048 | 0.05369128 | 109.9597 | 8.458441
7 | 12 | 2048 | 0.05369128 | 109.9597 | 9.163311 |  | 7 | 11 | 2048 | 0.05369128 | 109.9597 | 9.996339 | 7 | 12 | 2048 | 0.05369128 | 109.9597 | 9.163311 |  | 7 | 14 | 2048 | 0.05369128 | 109.9597 | 7.854267
8 | 9.5 | 2049 | 0.05369128 | 110.0134 | 11.58036 |  | 7 | 13 | 2048 | 0.05369128 | 109.9597 | 8.458441 | 8 | 11 | 2048 | 0.05369128 | 109.9597 | 9.996339 |  | 8 | 11 | 2048 | 0.05369128 | 109.9597 | 9.996339
| Number intersects | [6 empty] | Number intersects | [5 empty] | Number intersects | [6 empty] | Number intersects
| 184 |  |  | Average | 9.547759 |  |  | 179 |  |  | Average | 9.655543 |  | 189 |  |  | Average | 9.088685 |  |  | 171.5 |  |  | Average | 10.29503
|  |  | TOTAL NUMBER INTERSECTS | [15 empty] | h
723.5
[7 empty] | Total average = |  |  | 9.646754
[8 empty] | Error = |  | 0.006289085
| Line | Intersections | L | [13 empty] | um2 | mm2
| 1 | 8.5 | 8.681031 |  |  | Mean Standard error = |  |  | 0.7361785 | um |  |  |  |  | Area analised = |  | 36273.43 | 0.03627343
| 2 | 8 | 9.163311
| 3 | 10 | 7.497254 |  |  | 95% confidence = |  |  | 0.3400909 | um
| 4 | 8 | 9.163311
| 5 | 9 | 8.24698 | [5 empty] | % = | 3.525444
| 6 | 8 | 9.163311 | [5 empty] | Error µm | 0.3400909
| 7 | 8 | 9.163311
| 8 | 6 | 11.7814
| 9 | 11 | 6.872483 |  | S. Deviation | L Mean |  |  |  |  | Conf
| 10 | 9 | 8.24698 |  | 1.472357 | 8.70375 |  |  |  |  | 0.487232
| 1 | 10 | 9.996339
| 2 | 15.5 | 6.664226 | [7 empty] | 0.4971846
| 3 | 14 | 7.330649
| 4 | 13 | 7.854267
| 5 | 12.5 | 8.145165
| 6 | 12 | 8.458441
| 7 | 12 | 8.458441
| 1 | 9 | 8.24698
| 2 | 9 | 8.24698
| 3 | 8.5 | 8.681031
| 4 | 9 | 8.24698
| 5 | 9 | 8.24698
| 6 | 7 | 10.30872
| 7 | 7 | 10.30872
| 8 | 9 | 8.24698
| 9 | 10 | 7.497254
| 10 | 8 | 9.163311
| 1 | 10 | 9.996339
| 2 | 13.5 | 7.58343
| 3 | 12 | 8.458441
| 4 | 10.5 | 9.561716
| 5 | 10.5 | 9.561716
| 6 | 13 | 7.854267
| 7 | 11 | 9.163311
| 1 | 9 | 8.24698
| 2 | 9 | 8.24698
| 3 | 10.5 | 7.171287
| 4 | 9 | 8.24698
| 5 | 10 | 7.497254
| 6 | 9 | 8.24698
| 7 | 8 | 9.163311
| 8 | 8.5 | 8.681031
| 9 | 8.5 | 8.681031
| 10 | 12 | 6.343831
| 1 | 10 | 9.996339
| 2 | 11.5 | 8.796779
| 3 | 13 | 7.854267
| 4 | 12 | 8.458441
| 5 | 13 | 7.854267
| 6 | 13 | 7.854267
| 7 | 12 | 8.458441
| 8 | 11 | 9.163311
| 1 | 8 | 9.163311
| 2 | 7 | 10.30872
| 3 | 8.5 | 8.681031
| 4 | 8 | 9.163311
| 5 | 7.5 | 9.702329
| 6 | 5 | 13.74497
| 7 | 7 | 10.30872
| 8 | 8.5 | 8.681031
| 9 | 8.5 | 8.681031
| 10 | 9 | 8.24698
| 1 | 12 | 8.458441
| 2 | 11 | 9.163311
| 3 | 9.5 | 10.47236
| 4 | 12 | 8.458441
| 5 | 12 | 8.458441
| 6 | 13 | 7.854267
| 7 | 14 | 7.330649
| 8 | 11 | 9.163311

## 840-8h
Sample heated in thermec
Image1x100A |  | 10 um = 186.250 pixel |  |  |  |  | Image3_100xA |  | 10 um = 186.250 pixel |  |  |  | Image2_100xA |  | 10 um = 186.250 pixel |  |  |  |  | Image4_100xA |  | 10 um = 186.250 pixel
Vertical lines (from left to right) | [6 empty] | Vertical lines (from left to right) | [5 empty] | Vertical lines (from left to right) | [6 empty] | Vertical lines (from left to right)
Line | Points | Length | Conversion | Real Length | Grain size |  | Line | Points | Length | Conversion | Real Length | Grain size | Line | Points | Length | Conversion | Real Length | Grain size |  | Line | Points | Length | Conversion | Real Length | Grain size
|  | (Pixel) |  | (µm) | (µm) |  |  |  | (Pixel) |  | (µm) | (µm) |  |  | (Pixel) |  | (µm) | (µm) |  |  |  | (Pixel) |  | (µm) | (µm)
1 | 8.5 | 1536 | 0.05369128 | 82.4698 | 9.702329 |  | 1 | 7.5 | 1536 | 0.05369128 | 82.4698 | 10.99597 | 1 | 8 | 1536 | 0.05369128 | 82.4698 | 10.30872 |  | 1 | 13 | 1536 | 0.05369128 | 82.4698 | 6.343831
2 | 9 | 1536 | 0.05369128 | 82.4698 | 9.163311 |  | 2 | 8 | 1536 | 0.05369128 | 82.4698 | 10.30872 | 2 | 10.5 | 1536 | 0.05369128 | 82.4698 | 7.854267 |  | 2 | 9.5 | 1536 | 0.05369128 | 82.4698 | 8.681031
3 | 8 | 1536 | 0.05369128 | 82.4698 | 10.30872 |  | 3 | 10 | 1536 | 0.05369128 | 82.4698 | 8.24698 | 3 | 8 | 1536 | 0.05369128 | 82.4698 | 10.30872 |  | 3 | 8 | 1536 | 0.05369128 | 82.4698 | 10.30872
4 | 8.5 | 1536 | 0.05369128 | 82.4698 | 9.702329 |  | 4 | 7 | 1536 | 0.05369128 | 82.4698 | 11.7814 | 4 | 8 | 1536 | 0.05369128 | 82.4698 | 10.30872 |  | 4 | 7 | 1536 | 0.05369128 | 82.4698 | 11.7814
5 | 7 | 1536 | 0.05369128 | 82.4698 | 11.7814 |  | 5 | 4.5 | 1536 | 0.05369128 | 82.4698 | 18.32662 | 5 | 10 | 1536 | 0.05369128 | 82.4698 | 8.24698 |  | 5 | 8 | 1536 | 0.05369128 | 82.4698 | 10.30872
6 | 8 | 1536 | 0.05369128 | 82.4698 | 10.30872 |  | 6 | 7 | 1536 | 0.05369128 | 82.4698 | 11.7814 | 6 | 8 | 1536 | 0.05369128 | 82.4698 | 10.30872 |  | 6 | 6 | 1536 | 0.05369128 | 82.4698 | 13.74497
7 | 10 | 1536 | 0.05369128 | 82.4698 | 8.24698 |  | 7 | 5 | 1536 | 0.05369128 | 82.4698 | 16.49396 | 7 | 8.5 | 1536 | 0.05369128 | 82.4698 | 9.702329 |  | 7 | 6 | 1536 | 0.05369128 | 82.4698 | 13.74497
8 | 8 | 1536 | 0.05369128 | 82.4698 | 10.30872 |  | 8 | 9.5 | 1536 | 0.05369128 | 82.4698 | 8.681031 | 8 | 8 | 1536 | 0.05369128 | 82.4698 | 10.30872 |  | 8 | 7 | 1536 | 0.05369128 | 82.4698 | 11.7814
9 | 9 | 1536 | 0.05369128 | 82.4698 | 9.163311 |  | 9 | 8 | 1536 | 0.05369128 | 82.4698 | 10.30872 | 9 | 5 | 1536 | 0.05369128 | 82.4698 | 16.49396 |  | 9 | 6.5 | 1536 | 0.05369128 | 82.4698 | 12.68766
10 | 7 | 1536 | 0.05369128 | 82.4698 | 11.7814 |  | 10 | 7 | 1536 | 0.05369128 | 82.4698 | 11.7814 | 10 | 8 | 1536 | 0.05369128 | 82.4698 | 10.30872 |  | 10 | 8 | 1536 | 0.05369128 | 82.4698 | 10.30872
Horizontal lines (from top to bottom) | [6 empty] | Horizontal lines (from top to bottom) | [5 empty] | Horizontal lines (from top to bottom) | [6 empty] | Horizontal lines (from top to bottom)
Line | Points | Length | Conversion | Real Length | Grain size |  | Line | Points | Length | Conversion | Real Length | Grain size | Line | Points | Length | Conversion | Real Length | Grain size |  | Line | Points | Length | Conversion | Real Length | Grain size
|  | (Pixel) |  | (µm) | (µm) |  |  |  | (Pixel) |  | (µm) | (µm) |  |  | (Pixel) |  | (µm) | (µm) |  |  |  | (Pixel) |  | (µm) | (µm)
1 | 13 | 2048 | 0.05369128 | 109.9597 | 8.458441 |  | 1 | 13 | 2048 | 0.05369128 | 109.9597 | 8.458441 | 1 | 10.5 | 2048 | 0.05369128 | 109.9597 | 10.47236 |  | 1 | 9 | 2048 | 0.05369128 | 109.9597 | 12.21775
2 | 11 | 2048 | 0.05369128 | 109.9597 | 9.996339 |  | 2 | 12 | 2048 | 0.05369128 | 109.9597 | 9.163311 | 2 | 11.5 | 2048 | 0.05369128 | 109.9597 | 9.561716 |  | 2 | 8.5 | 2048 | 0.05369128 | 109.9597 | 12.93644
3 | 10 | 2048 | 0.05369128 | 109.9597 | 10.99597 |  | 3 | 13 | 2048 | 0.05369128 | 109.9597 | 8.458441 | 3 | 11.5 | 2048 | 0.05369128 | 109.9597 | 9.561716 |  | 3 | 7 | 2048 | 0.05369128 | 109.9597 | 15.70853
4 | 9 | 2048 | 0.05369128 | 109.9597 | 12.21775 |  | 4 | 13 | 2048 | 0.05369128 | 109.9597 | 8.458441 | 4 | 11 | 2048 | 0.05369128 | 109.9597 | 9.996339 |  | 4 | 10.5 | 2048 | 0.05369128 | 109.9597 | 10.47236
5 | 10 | 2048 | 0.05369128 | 109.9597 | 10.99597 |  | 5 | 10.5 | 2048 | 0.05369128 | 109.9597 | 10.47236 | 5 | 10.5 | 2048 | 0.05369128 | 109.9597 | 10.47236 |  | 5 | 11 | 2048 | 0.05369128 | 109.9597 | 9.996339
6 | 12 | 2048 | 0.05369128 | 109.9597 | 9.163311 |  | 6 | 12 | 2048 | 0.05369128 | 109.9597 | 9.163311 | 6 | 11 | 2048 | 0.05369128 | 109.9597 | 9.996339 |  | 6 | 9 | 2048 | 0.05369128 | 109.9597 | 12.21775
7 | 9 | 2048 | 0.05369128 | 109.9597 | 12.21775 |  | 7 | 9.5 | 2048 | 0.05369128 | 109.9597 | 11.57471 | 7 | 9 | 2048 | 0.05369128 | 109.9597 | 12.21775 |  | 7 | 10.5 | 2048 | 0.05369128 | 109.9597 | 10.47236
8 | 6.5 | 2049 | 0.05369128 | 110.0134 | 16.92514 |  | 8 | 10 | 2048 | 0.05369128 | 109.9597 | 10.99597 | 8 | 6.5 | 2048 | 0.05369128 | 109.9597 | 16.91688 |  | 8 | 12 | 2048 | 0.05369128 | 109.9597 | 9.163311
| Number intersects | [6 empty] | Number intersects | [5 empty] | Number intersects | [6 empty] | Number intersects
| 163.5 |  |  | Average | 10.63544 |  |  | 166.5 |  |  | Average | 10.8584 |  | 163.5 |  |  | Average | 10.74141 |  |  | 156.5 |  |  | Average | 11.2709
|  |  | TOTAL NUMBER INTERSECTS | [15 empty] | h
650
[7 empty] | Total average = |  |  | 10.87654
[8 empty] | Error = |  | 0.009320377
| Line | Intersections | L | [13 empty] | um2 | mm2
| 1 | 8.5 | 8.681031 |  |  | Mean Standard error = |  |  | 1.143522 | um |  |  |  |  | Area analised = |  | 36273.43 | 0.03627343
| 2 | 9 | 8.24698
| 3 | 8 | 9.163311 |  |  | 95% confidence = |  |  | 0.5282703 | um
| 4 | 8.5 | 8.681031
| 5 | 7 | 10.30872 | [5 empty] | % = | 4.856972
| 6 | 8 | 9.163311 | [5 empty] | Error µm | 0.5282703
| 7 | 10 | 7.497254
| 8 | 8 | 9.163311
| 9 | 9 | 8.24698 |  | S. Deviation | L Mean |  |  |  |  | Conf
| 10 | 7 | 10.30872 |  | 2.287043 | 9.624634 |  |  |  |  | 0.2726639
| 1 | 13 | 7.854267
| 2 | 11 | 9.163311 | [7 empty] | 0.2782336
| 3 | 10 | 9.996339
| 4 | 9 | 10.99597
| 5 | 10 | 9.996339
| 6 | 12 | 8.458441
| 7 | 9 | 10.99597
| 1 | 7.5 | 9.702329
| 2 | 8 | 9.163311
| 3 | 10 | 7.497254
| 4 | 7 | 10.30872
| 5 | 4.5 | 14.99451
| 6 | 7 | 10.30872
| 7 | 5 | 13.74497
| 8 | 9.5 | 7.854267
| 9 | 8 | 9.163311
| 10 | 7 | 10.30872
| 1 | 13 | 7.854267
| 2 | 12 | 8.458441
| 3 | 13 | 7.854267
| 4 | 13 | 7.854267
| 5 | 10.5 | 9.561716
| 6 | 12 | 8.458441
| 7 | 9.5 | 10.47236
| 1 | 8 | 9.163311
| 2 | 10.5 | 7.171287
| 3 | 8 | 9.163311
| 4 | 8 | 9.163311
| 5 | 10 | 7.497254
| 6 | 8 | 9.163311
| 7 | 8.5 | 8.681031
| 8 | 8 | 9.163311
| 9 | 5 | 13.74497
| 10 | 8 | 9.163311
| 1 | 10.5 | 9.561716
| 2 | 11.5 | 8.796779
| 3 | 11.5 | 8.796779
| 4 | 11 | 9.163311
| 5 | 10.5 | 9.561716
| 6 | 11 | 9.163311
| 7 | 9 | 10.99597
| 8 | 6.5 | 14.6613
| 1 | 13 | 5.8907
| 2 | 9.5 | 7.854267
| 3 | 8 | 9.163311
| 4 | 7 | 10.30872
| 5 | 8 | 9.163311
| 6 | 6 | 11.7814
| 7 | 6 | 11.7814
| 8 | 7 | 10.30872
| 9 | 6.5 | 10.99597
| 10 | 8 | 9.163311
| 1 | 9 | 10.99597
| 2 | 8.5 | 11.57471
| 3 | 7 | 13.74497
| 4 | 10.5 | 9.561716
| 5 | 11 | 9.163311
| 6 | 9 | 10.99597
| 7 | 10.5 | 9.561716
| 8 | 12 | 8.458441

## 840-10h
Sample heated in thermec
Image2x100A |  | 10 um = 186.250 pixel |  |  |  |  | Image4_100xA |  | 10 um = 186.250 pixel |  |  |  | Image5_100xA |  | 10 um = 186.250 pixel |  |  |  | Image1_100xA |  | 10 um = 186.250 pixel
Vertical lines (from left to right) | [6 empty] | Vertical lines (from left to right) | [5 empty] | Vertical lines (from left to right) | [5 empty] | Vertical lines (from left to right)
Line | Points | Length | Conversion | Real Length | Grain size |  | Line | Points | Length | Conversion | Real Length | Grain size | Line | Points | Length | Conversion | Real Length | Grain size | Line | Points | Length | Conversion | Real Length | Grain size
|  | (Pixel) |  | (µm) | (µm) |  |  |  | (Pixel) |  | (µm) | (µm) |  |  | (Pixel) |  | (µm) | (µm) |  |  | (Pixel) |  | (µm) | (µm)
1 | 6 | 1536 | 0.05369128 | 82.4698 | 13.74497 |  | 1 | 6 | 1536 | 0.05369128 | 82.4698 | 13.74497 | 1 | 7 | 1536 | 0.05369128 | 82.4698 | 11.7814 | 1 | 7 | 1536 | 0.05369128 | 82.4698 | 11.7814
2 | 9 | 1536 | 0.05369128 | 82.4698 | 9.163311 |  | 2 | 10 | 1536 | 0.05369128 | 82.4698 | 8.24698 | 2 | 7 | 1536 | 0.05369128 | 82.4698 | 11.7814 | 2 | 8 | 1536 | 0.05369128 | 82.4698 | 10.30872
3 | 6 | 1536 | 0.05369128 | 82.4698 | 13.74497 |  | 3 | 6.5 | 1536 | 0.05369128 | 82.4698 | 12.68766 | 3 | 6 | 1536 | 0.05369128 | 82.4698 | 13.74497 | 3 | 6 | 1536 | 0.05369128 | 82.4698 | 13.74497
4 | 6.5 | 1536 | 0.05369128 | 82.4698 | 12.68766 |  | 4 | 8 | 1536 | 0.05369128 | 82.4698 | 10.30872 | 4 | 7 | 1536 | 0.05369128 | 82.4698 | 11.7814 | 4 | 10 | 1536 | 0.05369128 | 82.4698 | 8.24698
5 | 6 | 1536 | 0.05369128 | 82.4698 | 13.74497 |  | 5 | 7 | 1536 | 0.05369128 | 82.4698 | 11.7814 | 5 | 10 | 1536 | 0.05369128 | 82.4698 | 8.24698 | 5 | 5 | 1536 | 0.05369128 | 82.4698 | 16.49396
6 | 9 | 1536 | 0.05369128 | 82.4698 | 9.163311 |  | 6 | 8 | 1536 | 0.05369128 | 82.4698 | 10.30872 | 6 | 8 | 1536 | 0.05369128 | 82.4698 | 10.30872 | 6 | 6 | 1536 | 0.05369128 | 82.4698 | 13.74497
7 | 6 | 1536 | 0.05369128 | 82.4698 | 13.74497 |  | 7 | 7.5 | 1536 | 0.05369128 | 82.4698 | 10.99597 | 7 | 6 | 1536 | 0.05369128 | 82.4698 | 13.74497 | 7 | 9 | 1536 | 0.05369128 | 82.4698 | 9.163311
8 | 8 | 1536 | 0.05369128 | 82.4698 | 10.30872 |  | 8 | 8 | 1536 | 0.05369128 | 82.4698 | 10.30872 | 8 | 9 | 1536 | 0.05369128 | 82.4698 | 9.163311 | 8 | 7 | 1536 | 0.05369128 | 82.4698 | 11.7814
9 | 11 | 1536 | 0.05369128 | 82.4698 | 7.497254 |  | 9 | 7 | 1536 | 0.05369128 | 82.4698 | 11.7814 | 9 | 8 | 1536 | 0.05369128 | 82.4698 | 10.30872 | 9 | 7 | 1536 | 0.05369128 | 82.4698 | 11.7814
10 | 7.5 | 1536 | 0.05369128 | 82.4698 | 10.99597 |  | 10 | 8 | 1536 | 0.05369128 | 82.4698 | 10.30872 | 10 | 9 | 1536 | 0.05369128 | 82.4698 | 9.163311 | 10 | 7 | 1536 | 0.05369128 | 82.4698 | 11.7814
Horizontal lines (from top to bottom) | [6 empty] | Horizontal lines (from top to bottom) | [5 empty] | Horizontal lines (from top to bottom) | [5 empty] | Horizontal lines (from top to bottom)
Line | Points | Length | Conversion | Real Length | Grain size |  | Line | Points | Length | Conversion | Real Length | Grain size | Line | Points | Length | Conversion | Real Length | Grain size | Line | Points | Length | Conversion | Real Length | Grain size
|  | (Pixel) |  | (µm) | (µm) |  |  |  | (Pixel) |  | (µm) | (µm) |  |  | (Pixel) |  | (µm) | (µm) |  |  | (Pixel) |  | (µm) | (µm)
1 | 10 | 2048 | 0.05369128 | 109.9597 | 10.99597 |  | 1 | 9 | 2048 | 0.05369128 | 109.9597 | 12.21775 | 1 | 10 | 2048 | 0.05369128 | 109.9597 | 10.99597 | 1 | 11 | 2048 | 0.05369128 | 109.9597 | 9.996339
2 | 9.5 | 2048 | 0.05369128 | 109.9597 | 11.57471 |  | 2 | 11 | 2048 | 0.05369128 | 109.9597 | 9.996339 | 2 | 10 | 2048 | 0.05369128 | 109.9597 | 10.99597 | 2 | 7.5 | 2048 | 0.05369128 | 109.9597 | 14.6613
3 | 11 | 2048 | 0.05369128 | 109.9597 | 9.996339 |  | 3 | 10 | 2048 | 0.05369128 | 109.9597 | 10.99597 | 3 | 10 | 2048 | 0.05369128 | 109.9597 | 10.99597 | 3 | 9 | 2048 | 0.05369128 | 109.9597 | 12.21775
4 | 10.5 | 2048 | 0.05369128 | 109.9597 | 10.47236 |  | 4 | 11 | 2048 | 0.05369128 | 109.9597 | 9.996339 | 4 | 11 | 2048 | 0.05369128 | 109.9597 | 9.996339 | 4 | 11 | 2048 | 0.05369128 | 109.9597 | 9.996339
5 | 10 | 2048 | 0.05369128 | 109.9597 | 10.99597 |  | 5 | 12 | 2048 | 0.05369128 | 109.9597 | 9.163311 | 5 | 10 | 2048 | 0.05369128 | 109.9597 | 10.99597 | 5 | 10 | 2048 | 0.05369128 | 109.9597 | 10.99597
6 | 9.5 | 2048 | 0.05369128 | 109.9597 | 11.57471 |  | 6 | 10 | 2048 | 0.05369128 | 109.9597 | 10.99597 | 6 | 10 | 2048 | 0.05369128 | 109.9597 | 10.99597 | 6 | 11 | 2048 | 0.05369128 | 109.9597 | 9.996339
7 | 11 | 2048 | 0.05369128 | 109.9597 | 9.996339 |  | 7 | 9 | 2048 | 0.05369128 | 109.9597 | 12.21775 | 7 | 8 | 2048 | 0.05369128 | 109.9597 | 13.74497 | 7 | 11 | 2048 | 0.05369128 | 109.9597 | 9.996339
8 | 11 | 2049 | 0.05369128 | 110.0134 | 10.00122 |  | 8 | 8 | 2048 | 0.05369128 | 109.9597 | 13.74497 | 8 | 8 | 2048 | 0.05369128 | 109.9597 | 13.74497 | 8 | 10 | 2048 | 0.05369128 | 109.9597 | 10.99597
| Number intersects | [6 empty] | Number intersects | [5 empty] | Number intersects | [5 empty] | Number intersects
| 157.5 |  |  | Average | 11.13354 |  |  | 156 |  |  | Average | 11.10009 |  | 154 |  |  | Average | 11.24952 |  | 152.5 |  |  | Average | 11.53805
TOTAL NUMBER INTERSECTS
620
[7 empty] | Total average = |  |  | 11.2553
[8 empty] | Error = |  | 0.006992977
| Line | Intersections | L | [13 empty] | um2 | mm2
| 1 | 6 | 11.7814 |  |  | Mean Standard error = |  |  | 0.8701368 | um |  |  |  |  | Area analised = |  | 36273.43 | 0.03627343
| 2 | 9 | 8.24698
| 3 | 6 | 11.7814 |  |  | 95% confidence = |  |  | 0.4019753 | um
| 4 | 6.5 | 10.99597
| 5 | 6 | 11.7814 | [5 empty] | % = | 3.571431
| 6 | 9 | 8.24698 | [5 empty] | Error µm | 0.4019753
| 7 | 6 | 11.7814
| 8 | 8 | 9.163311
| 9 | 11 | 6.872483 |  | S. Deviation | L Mean |  |  |  |  | Conf
| 10 | 7.5 | 9.702329 |  | 1.740274 | 9.994465 |  |  |  |  | 0.1950913
| 1 | 10 | 9.996339
| 2 | 9.5 | 10.47236 | [7 empty] | 0.1990764
| 3 | 11 | 9.163311
| 4 | 10.5 | 9.561716
| 5 | 10 | 9.996339
| 6 | 9.5 | 10.47236
| 7 | 11 | 9.163311
| 1 | 6 | 11.7814
| 2 | 10 | 7.497254
| 3 | 6.5 | 10.99597
| 4 | 8 | 9.163311
| 5 | 7 | 10.30872
| 6 | 8 | 9.163311
| 7 | 7.5 | 9.702329
| 8 | 8 | 9.163311
| 9 | 7 | 10.30872
| 10 | 8 | 9.163311
| 1 | 9 | 10.99597
| 2 | 11 | 9.163311
| 3 | 10 | 9.996339
| 4 | 11 | 9.163311
| 5 | 12 | 8.458441
| 6 | 10 | 9.996339
| 7 | 9 | 10.99597
| 1 | 7 | 10.30872
| 2 | 7 | 10.30872
| 3 | 6 | 11.7814
| 4 | 7 | 10.30872
| 5 | 10 | 7.497254
| 6 | 8 | 9.163311
| 7 | 6 | 11.7814
| 8 | 9 | 8.24698
| 9 | 8 | 9.163311
| 10 | 9 | 8.24698
| 1 | 10 | 9.996339
| 2 | 10 | 9.996339
| 3 | 10 | 9.996339
| 4 | 11 | 9.163311
| 5 | 10 | 9.996339
| 6 | 10 | 9.996339
| 7 | 8 | 12.21775
| 8 | 8 | 12.21775
| 1 | 7 | 10.30872
| 2 | 8 | 9.163311
| 3 | 6 | 11.7814
| 4 | 10 | 7.497254
| 5 | 5 | 13.74497
| 6 | 6 | 11.7814
| 7 | 9 | 8.24698
| 8 | 7 | 10.30872
| 9 | 7 | 10.30872
| 10 | 7 | 10.30872
| 1 | 11 | 9.163311
| 2 | 7.5 | 12.93644
| 3 | 9 | 10.99597
| 4 | 11 | 9.163311
| 5 | 10 | 9.996339
| 6 | 11 | 9.163311
| 7 | 11 | 9.163311
| 8 | 10 | 9.996339

## 840-12h
Sample heated in thermec
Image1x100A |  | 10 um = 186.250 pixel |  |  |  |  | Image4_100xA |  | 10 um = 186.250 pixel |  |  |  | Image5_100xA |  | 10 um = 186.250 pixel |  |  |  | Image3_100xA |  | 10 um = 186.250 pixel
Vertical lines (from left to right) | [6 empty] | Vertical lines (from left to right) | [5 empty] | Vertical lines (from left to right) | [5 empty] | Vertical lines (from left to right)
Line | Points | Length | Conversion | Real Length | Grain size |  | Line | Points | Length | Conversion | Real Length | Grain size | Line | Points | Length | Conversion | Real Length | Grain size | Line | Points | Length | Conversion | Real Length | Grain size
|  | (Pixel) |  | (µm) | (µm) |  |  |  | (Pixel) |  | (µm) | (µm) |  |  | (Pixel) |  | (µm) | (µm) |  |  | (Pixel) |  | (um) | (um)
1 | 8 | 1536 | 0.05369128 | 82.4698 | 10.30872 |  | 1 | 6 | 1536 | 0.05369128 | 82.4698 | 13.74497 | 1 | 5 | 1536 | 0.05369128 | 82.4698 | 16.49396 | 1 | 6 | 1536 | 0.05369128 | 82.4698 | 13.74497
2 | 8 | 1536 | 0.05369128 | 82.4698 | 10.30872 |  | 2 | 7 | 1536 | 0.05369128 | 82.4698 | 11.7814 | 2 | 7 | 1536 | 0.05369128 | 82.4698 | 11.7814 | 2 | 6 | 1536 | 0.05369128 | 82.4698 | 13.74497
3 | 7.5 | 1536 | 0.05369128 | 82.4698 | 10.99597 |  | 3 | 6 | 1536 | 0.05369128 | 82.4698 | 13.74497 | 3 | 6 | 1536 | 0.05369128 | 82.4698 | 13.74497 | 3 | 7.5 | 1536 | 0.05369128 | 82.4698 | 10.99597
4 | 9 | 1536 | 0.05369128 | 82.4698 | 9.163311 |  | 4 | 5 | 1536 | 0.05369128 | 82.4698 | 16.49396 | 4 | 8 | 1536 | 0.05369128 | 82.4698 | 10.30872 | 4 | 7 | 1536 | 0.05369128 | 82.4698 | 11.7814
5 | 9 | 1536 | 0.05369128 | 82.4698 | 9.163311 |  | 5 | 5 | 1536 | 0.05369128 | 82.4698 | 16.49396 | 5 | 8 | 1536 | 0.05369128 | 82.4698 | 10.30872 | 5 | 8 | 1536 | 0.05369128 | 82.4698 | 10.30872
6 | 6 | 1536 | 0.05369128 | 82.4698 | 13.74497 |  | 6 | 7 | 1536 | 0.05369128 | 82.4698 | 11.7814 | 6 | 6 | 1536 | 0.05369128 | 82.4698 | 13.74497 | 6 | 8 | 1536 | 0.05369128 | 82.4698 | 10.30872
7 | 6 | 1536 | 0.05369128 | 82.4698 | 13.74497 |  | 7 | 7 | 1536 | 0.05369128 | 82.4698 | 11.7814 | 7 | 5 | 1536 | 0.05369128 | 82.4698 | 16.49396 | 7 | 6 | 1536 | 0.05369128 | 82.4698 | 13.74497
8 | 7 | 1536 | 0.05369128 | 82.4698 | 11.7814 |  | 8 | 9 | 1536 | 0.05369128 | 82.4698 | 9.163311 | 8 | 5 | 1536 | 0.05369128 | 82.4698 | 16.49396 | 8 | 7 | 1536 | 0.05369128 | 82.4698 | 11.7814
9 | 6 | 1536 | 0.05369128 | 82.4698 | 13.74497 |  | 9 | 6 | 1536 | 0.05369128 | 82.4698 | 13.74497 | 9 | 9 | 1536 | 0.05369128 | 82.4698 | 9.163311 | 9 | 7 | 1536 | 0.05369128 | 82.4698 | 11.7814
10 | 9.5 | 1536 | 0.05369128 | 82.4698 | 8.681031 |  | 10 | 7 | 1536 | 0.05369128 | 82.4698 | 11.7814 | 10 | 6.5 | 1536 | 0.05369128 | 82.4698 | 12.68766 | 10 | 7 | 1536 | 0.05369128 | 82.4698 | 11.7814
Horizontal lines (from top to bottom) | [6 empty] | Horizontal lines (from top to bottom) | [5 empty] | Horizontal lines (from top to bottom) | [5 empty] | Horizontal lines (from top to bottom)
Line | Points | Length | Conversion | Real Length | Grain size |  | Line | Points | Length | Conversion | Real Length | Grain size | Line | Points | Length | Conversion | Real Length | Grain size | Line | Points | Length | Conversion | Real Length | Grain size
|  | (Pixel) |  | (um) | (um) |  |  |  | (Pixel) |  | (um) | (um) |  |  | (Pixel) |  | (um) | (um) |  |  | (Pixel) |  | (um) | (um)
1 | 12 | 2048 | 0.05369128 | 109.9597 | 9.163311 |  | 1 | 10 | 2048 | 0.05369128 | 109.9597 | 10.99597 | 1 | 8 | 2048 | 0.05369128 | 109.9597 | 13.74497 | 1 | 12 | 2048 | 0.05369128 | 109.9597 | 9.163311
2 | 11 | 2048 | 0.05369128 | 109.9597 | 9.996339 |  | 2 | 11 | 2048 | 0.05369128 | 109.9597 | 9.996339 | 2 | 10 | 2048 | 0.05369128 | 109.9597 | 10.99597 | 2 | 10 | 2048 | 0.05369128 | 109.9597 | 10.99597
3 | 11 | 2048 | 0.05369128 | 109.9597 | 9.996339 |  | 3 | 9 | 2048 | 0.05369128 | 109.9597 | 12.21775 | 3 | 9 | 2048 | 0.05369128 | 109.9597 | 12.21775 | 3 | 8 | 2048 | 0.05369128 | 109.9597 | 13.74497
4 | 10 | 2048 | 0.05369128 | 109.9597 | 10.99597 |  | 4 | 9 | 2048 | 0.05369128 | 109.9597 | 12.21775 | 4 | 8 | 2048 | 0.05369128 | 109.9597 | 13.74497 | 4 | 10 | 2048 | 0.05369128 | 109.9597 | 10.99597
5 | 9 | 2048 | 0.05369128 | 109.9597 | 12.21775 |  | 5 | 8 | 2048 | 0.05369128 | 109.9597 | 13.74497 | 5 | 9.5 | 2048 | 0.05369128 | 109.9597 | 11.57471 | 5 | 7 | 2048 | 0.05369128 | 109.9597 | 15.70853
6 | 11 | 2048 | 0.05369128 | 109.9597 | 9.996339 |  | 6 | 9 | 2048 | 0.05369128 | 109.9597 | 12.21775 | 6 | 10 | 2048 | 0.05369128 | 109.9597 | 10.99597 | 6 | 9 | 2048 | 0.05369128 | 109.9597 | 12.21775
7 | 13 | 2048 | 0.05369128 | 109.9597 | 8.458441 |  | 7 | 7 | 2048 | 0.05369128 | 109.9597 | 15.70853 | 7 | 9 | 2048 | 0.05369128 | 109.9597 | 12.21775 | 7 | 9 | 2048 | 0.05369128 | 109.9597 | 12.21775
[7 empty] | 7 | 8 | 2049 | 0.05369128 | 110.0134 | 13.75168 | 8 | 8 | 2048 | 0.05369128 | 109.9597 | 13.74497 | 98 | 7 | 2048 | 0.05369128 | 109.9597 | 15.70853
| Number intersects | [6 empty] | Number intersects | [5 empty] | Number intersects | [5 empty] | Number intersects
| 153 |  |  | Average | 10.73305 |  |  | 136 |  |  | Average | 12.85347 |  | 137 |  |  | Average | 12.80326 |  | 141.5 |  |  | Average | 12.26259
TOTAL NUMBER INTERSECTS
567.5
[7 empty] | Total average = |  |  | 12.16309
[8 empty] | Error = |  | 0.008197468
| Line | Intersections | L | [13 empty] | um2 | mm2
| 1 | 8 | 9.163311 |  |  | Mean Standard error = |  |  | 1.045871 | um |  |  |  |  | Area analised = |  | 36273.43 | 0.03627343
| 2 | 8 | 9.163311
| 3 | 7.5 | 9.702329 |  |  | 95% confidence = |  |  | 0.4865493 | um
| 4 | 9 | 8.24698
| 5 | 9 | 8.24698 | [5 empty] | % = | 4.00021
| 6 | 6 | 11.7814 | [5 empty] | Error µm | 0.4865493
| 7 | 6 | 11.7814
| 8 | 7 | 10.30872
| 9 | 6 | 11.7814 |  | S. Deviation | L Mean
| 10 | 9.5 | 7.854267 |  | 2.091741 | 10.71138
| 1 | 12 | 8.458441
| 2 | 11 | 9.163311
| 3 | 11 | 9.163311
| 4 | 10 | 9.996339
| 5 | 9 | 10.99597
| 6 | 11 | 9.163311
| 7 | 13 | 7.854267
| 1 | 6 | 11.7814
| 2 | 7 | 10.30872
| 3 | 6 | 11.7814
| 4 | 5 | 13.74497
| 5 | 5 | 13.74497
| 6 | 7 | 10.30872
| 7 | 7 | 10.30872
| 8 | 9 | 8.24698
| 9 | 6 | 11.7814
| 10 | 7 | 10.30872
| 1 | 10 | 9.996339
| 2 | 11 | 9.163311
| 3 | 9 | 10.99597
| 4 | 9 | 10.99597
| 5 | 8 | 12.21775
| 6 | 9 | 10.99597
| 7 | 7 | 13.74497
| 1 | 5 | 13.74497
| 2 | 7 | 10.30872
| 3 | 6 | 11.7814
| 4 | 8 | 9.163311
| 5 | 8 | 9.163311
| 6 | 6 | 11.7814
| 7 | 5 | 13.74497
| 8 | 5 | 13.74497
| 9 | 9 | 8.24698
| 10 | 6.5 | 10.99597
| 1 | 8 | 12.21775
| 2 | 10 | 9.996339
| 3 | 9 | 10.99597
| 4 | 8 | 12.21775
| 5 | 9.5 | 10.47236
| 6 | 10 | 9.996339
| 7 | 9 | 10.99597
| 8 | 8 | 12.21775
| 1 | 6 | 11.7814
| 2 | 6 | 11.7814
| 3 | 7.5 | 9.702329
| 4 | 7 | 10.30872
| 5 | 8 | 9.163311
| 6 | 8 | 9.163311
| 7 | 6 | 11.7814
| 8 | 7 | 10.30872
| 9 | 7 | 10.30872
| 10 | 7 | 10.30872
| 1 | 12 | 8.458441
| 2 | 10 | 9.996339
| 3 | 8 | 12.21775
| 4 | 10 | 9.996339
| 5 | 7 | 13.74497
| 6 | 9 | 10.99597
| 7 | 9 | 10.99597
| 8 | 7 | 13.74497

## 860-3h
Sample heated in thermec
Image2x100A |  | 10 um = 186.250 pixel |  |  |  |  | Image3_100xA |  | 10 um = 186.250 pixel |  |  |  | Image4_100xA |  | 10 um = 186.250 pixel |  |  |  | Image5_100xA |  | 10 um = 186.250 pixel
Vertical lines (from left to right) | [6 empty] | Vertical lines (from left to right) | [5 empty] | Vertical lines (from left to right) | [5 empty] | Vertical lines (from left to right)
Line | Points | Length | Conversion | Real Length | Grain size |  | Line | Points | Length | Conversion | Real Length | Grain size | Line | Points | Length | Conversion | Real Length | Grain size | Line | Points | Length | Conversion | Real Length | Grain size
|  | (Pixel) |  | (µm) | (µm) |  |  |  | (Pixel) |  | (µm) | (µm) |  |  | (Pixel) |  | (µm) | (µm) |  |  | (Pixel) |  | (um) | (um)
1 | 6 | 1536 | 0.05369128 | 82.4698 | 13.74497 |  | 1 | 6.5 | 1536 | 0.05369128 | 82.4698 | 12.68766 | 1 | 7.5 | 1536 | 0.05369128 | 82.4698 | 10.99597 | 1 | 7.5 | 1536 | 0.05369128 | 82.4698 | 10.99597
2 | 5 | 1536 | 0.05369128 | 82.4698 | 16.49396 |  | 2 | 7 | 1536 | 0.05369128 | 82.4698 | 11.7814 | 2 | 8 | 1536 | 0.05369128 | 82.4698 | 10.30872 | 2 | 7.5 | 1536 | 0.05369128 | 82.4698 | 10.99597
3 | 4 | 1536 | 0.05369128 | 82.4698 | 20.61745 |  | 3 | 8 | 1536 | 0.05369128 | 82.4698 | 10.30872 | 3 | 8 | 1536 | 0.05369128 | 82.4698 | 10.30872 | 3 | 11 | 1536 | 0.05369128 | 82.4698 | 7.497254
4 | 7.5 | 1536 | 0.05369128 | 82.4698 | 10.99597 |  | 4 | 7 | 1536 | 0.05369128 | 82.4698 | 11.7814 | 4 | 8.5 | 1536 | 0.05369128 | 82.4698 | 9.702329 | 4 | 6.5 | 1536 | 0.05369128 | 82.4698 | 12.68766
5 | 8.5 | 1536 | 0.05369128 | 82.4698 | 9.702329 |  | 5 | 8.5 | 1536 | 0.05369128 | 82.4698 | 9.702329 | 5 | 8 | 1536 | 0.05369128 | 82.4698 | 10.30872 | 5 | 7 | 1536 | 0.05369128 | 82.4698 | 11.7814
6 | 11.5 | 1536 | 0.05369128 | 82.4698 | 7.171287 |  | 6 | 8.5 | 1536 | 0.05369128 | 82.4698 | 9.702329 | 6 | 8 | 1536 | 0.05369128 | 82.4698 | 10.30872 | 6 | 8 | 1536 | 0.05369128 | 82.4698 | 10.30872
7 | 8 | 1536 | 0.05369128 | 82.4698 | 10.30872 |  | 7 | 8 | 1536 | 0.05369128 | 82.4698 | 10.30872 | 7 | 9 | 1536 | 0.05369128 | 82.4698 | 9.163311 | 7 | 7 | 1536 | 0.05369128 | 82.4698 | 11.7814
8 | 6 | 1536 | 0.05369128 | 82.4698 | 13.74497 |  | 8 | 7.5 | 1536 | 0.05369128 | 82.4698 | 10.99597 | 8 | 5 | 1536 | 0.05369128 | 82.4698 | 16.49396 | 8 | 9 | 1536 | 0.05369128 | 82.4698 | 9.163311
9 | 7.5 | 1536 | 0.05369128 | 82.4698 | 10.99597 |  | 9 | 7.5 | 1536 | 0.05369128 | 82.4698 | 10.99597 | 9 | 8 | 1536 | 0.05369128 | 82.4698 | 10.30872 | 9 | 7.5 | 1536 | 0.05369128 | 82.4698 | 10.99597
10 | 5.5 | 1536 | 0.05369128 | 82.4698 | 14.99451 |  | 10 | 6 | 1536 | 0.05369128 | 82.4698 | 13.74497 | 10 | 8 | 1536 | 0.05369128 | 82.4698 | 10.30872 | 10 | 10 | 1536 | 0.05369128 | 82.4698 | 8.24698
Horizontal lines (from top to bottom) | [6 empty] | Horizontal lines (from top to bottom) | [5 empty] | Horizontal lines (from top to bottom) | [5 empty] | Horizontal lines (from top to bottom)
Line | Points | Length | Conversion | Real Length | Grain size |  | Line | Points | Length | Conversion | Real Length | Grain size | Line | Points | Length | Conversion | Real Length | Grain size | Line | Points | Length | Conversion | Real Length | Grain size
|  | (Pixel) |  | (um) | (um) |  |  |  | (Pixel) |  | (um) | (um) |  |  | (Pixel) |  | (um) | (um) |  |  | (Pixel) |  | (um) | (um)
1 | 9 | 2048 | 0.05369128 | 109.9597 | 12.21775 |  | 1 | 10.5 | 2048 | 0.05369128 | 109.9597 | 10.47236 | 1 | 9 | 2048 | 0.05369128 | 109.9597 | 12.21775 | 1 | 9 | 2048 | 0.05369128 | 109.9597 | 12.21775
2 | 11 | 2048 | 0.05369128 | 109.9597 | 9.996339 |  | 2 | 12.5 | 2048 | 0.05369128 | 109.9597 | 8.796779 | 2 | 9.5 | 2048 | 0.05369128 | 109.9597 | 11.57471 | 2 | 10.5 | 2048 | 0.05369128 | 109.9597 | 10.47236
3 | 12.5 | 2048 | 0.05369128 | 109.9597 | 8.796779 |  | 3 | 10 | 2048 | 0.05369128 | 109.9597 | 10.99597 | 3 | 11 | 2048 | 0.05369128 | 109.9597 | 9.996339 | 3 | 10.5 | 2048 | 0.05369128 | 109.9597 | 10.47236
4 | 8.5 | 2048 | 0.05369128 | 109.9597 | 12.93644 |  | 4 | 8 | 2048 | 0.05369128 | 109.9597 | 13.74497 | 4 | 11 | 2048 | 0.05369128 | 109.9597 | 9.996339 | 4 | 11 | 2048 | 0.05369128 | 109.9597 | 9.996339
5 | 7 | 2048 | 0.05369128 | 109.9597 | 15.70853 |  | 5 | 8.5 | 2048 | 0.05369128 | 109.9597 | 12.93644 | 5 | 11 | 2048 | 0.05369128 | 109.9597 | 9.996339 | 5 | 8 | 2048 | 0.05369128 | 109.9597 | 13.74497
6 | 11.5 | 2048 | 0.05369128 | 109.9597 | 9.561716 |  | 6 | 12.5 | 2048 | 0.05369128 | 109.9597 | 8.796779 | 6 | 10 | 2048 | 0.05369128 | 109.9597 | 10.99597 | 6 | 11 | 2048 | 0.05369128 | 109.9597 | 9.996339
7 | 12.5 | 2048 | 0.05369128 | 109.9597 | 8.796779 |  | 7 | 14 | 2048 | 0.05369128 | 109.9597 | 7.854267 | 7 | 10 | 2048 | 0.05369128 | 109.9597 | 10.99597 | 7 | 11 | 2048 | 0.05369128 | 109.9597 | 9.996339
8 | 10.5 | 2049 | 0.05369128 | 110.0134 | 10.47747 |  | 7 | 10 | 2049 | 0.05369128 | 110.0134 | 11.00134 | 8 | 10 | 2048 | 0.05369128 | 109.9597 | 10.99597 | 8 | 14.5 | 2048 | 0.05369128 | 109.9597 | 7.58343
| Number intersects | [6 empty] | Number intersects | [5 empty] | Number intersects | [5 empty] | Number intersects
| 152 |  |  | Average | 12.07011 |  |  | 160.5 |  |  | Average | 10.92269 |  | 159.5 |  |  | Average | 10.83207 |  | 166.5 |  |  | Average | 10.49636
TOTAL NUMBER INTERSECTS
638.5
[7 empty] | Total average = |  |  | 11.08031
[8 empty] | Error = |  | 0.008913997
| Line | Intersections | L | [13 empty] | um2 | mm2
| 1 | 6 | 11.7814 |  |  | Mean Standard error = |  |  | 1.114246 | um |  |  |  |  | Area analised = |  | 36273.43 | 0.03627343
| 2 | 5 | 13.74497
| 3 | 4 | 16.49396 |  |  | 95% confidence = |  |  | 0.514746 | um
| 4 | 7.5 | 9.702329
| 5 | 8.5 | 8.681031 | [5 empty] | % = | 4.645593
| 6 | 11.5 | 6.597584 | [5 empty] | Error µm | 0.514746
| 7 | 8 | 9.163311
| 8 | 6 | 11.7814
| 9 | 7.5 | 9.702329 |  | S. Deviation | L Mean
| 10 | 5.5 | 12.68766 |  | 2.228492 | 9.893687
| 1 | 9 | 10.99597
| 2 | 11 | 9.163311
| 3 | 12.5 | 8.145165
| 4 | 8.5 | 11.57471
| 5 | 7 | 13.74497
| 6 | 11.5 | 8.796779
| 7 | 12.5 | 8.145165
| 8 | 10.5 | 9.566385
| 1 | 6.5 | 10.99597
| 2 | 7 | 10.30872
| 3 | 8 | 9.163311
| 4 | 7 | 10.30872
| 5 | 8.5 | 8.681031
| 6 | 8.5 | 8.681031
| 7 | 8 | 9.163311
| 8 | 7.5 | 9.702329
| 9 | 7.5 | 9.702329
| 10 | 6 | 11.7814
| 1 | 10.5 | 9.561716
| 2 | 12.5 | 8.145165
| 3 | 10 | 9.996339
| 4 | 8 | 12.21775
| 5 | 8.5 | 11.57471
| 6 | 12.5 | 8.145165
| 7 | 14 | 7.330649
| 1 | 7.5 | 9.702329
| 2 | 8 | 9.163311
| 3 | 8 | 9.163311
| 4 | 8.5 | 8.681031
| 5 | 8 | 9.163311
| 6 | 8 | 9.163311
| 7 | 9 | 8.24698
| 8 | 5 | 13.74497
| 9 | 8 | 9.163311
| 10 | 8 | 9.163311
| 1 | 9 | 10.99597
| 2 | 9.5 | 10.47236
| 3 | 11 | 9.163311
| 4 | 11 | 9.163311
| 5 | 11 | 9.163311
| 6 | 10 | 9.996339
| 7 | 10 | 9.996339
| 8 | 10 | 9.996339
| 1 | 7.5 | 9.702329
| 2 | 7.5 | 9.702329
| 3 | 11 | 6.872483
| 4 | 6.5 | 10.99597
| 5 | 7 | 10.30872
| 6 | 8 | 9.163311
| 7 | 7 | 10.30872
| 8 | 9 | 8.24698
| 9 | 7.5 | 9.702329
| 10 | 10 | 7.497254
| 1 | 9 | 10.99597
| 2 | 10.5 | 9.561716
| 3 | 10.5 | 9.561716
| 4 | 11 | 9.163311
| 5 | 8 | 12.21775
| 6 | 11 | 9.163311
| 7 | 11 | 9.163311
| 8 | 14.5 | 7.094176

## 860-6h
Sample heated in thermec
Image1x100A |  | 10 µm = 186.250 pixel |  |  |  |  | Image2_100xA |  | 10 µm = 186.250 pixel |  |  |  | Image3_100xA |  | 10 um = 186.250 pixel |  |  |  | Image5_100xA |  | 10 um = 186.250 pixel
Vertical lines (from left to right) | [6 empty] | Vertical lines (from left to right) | [5 empty] | Vertical lines (from left to right) | [5 empty] | Vertical lines (from left to right)
Line | Points | Length | Conversion | Real Length | Grain size |  | Line | Points | Length | Conversion | Real Length | Grain size | Line | Points | Length | Conversion | Real Length | Grain size | Line | Points | Length | Conversion | Real Length | Grain size
|  | (Pixel) |  | (um) | (um) |  |  |  | (Pixel) |  | (um) | (um) |  |  | (Pixel) |  | (um) | (um) |  |  | (Pixel) |  | (um) | (um)
1 | 6 | 1536 | 0.05369128 | 82.4698 | 13.74497 |  | 1 | 6 | 1536 | 0.05369128 | 82.4698 | 13.74497 | 1 | 6 | 1536 | 0.05369128 | 82.4698 | 13.74497 | 1 | 5 | 1536 | 0.05369128 | 82.4698 | 16.49396
2 | 6.5 | 1536 | 0.05369128 | 82.4698 | 12.68766 |  | 2 | 5 | 1536 | 0.05369128 | 82.4698 | 16.49396 | 2 | 7 | 1536 | 0.05369128 | 82.4698 | 11.7814 | 2 | 6 | 1536 | 0.05369128 | 82.4698 | 13.74497
3 | 8 | 1536 | 0.05369128 | 82.4698 | 10.30872 |  | 3 | 7 | 1536 | 0.05369128 | 82.4698 | 11.7814 | 3 | 6 | 1536 | 0.05369128 | 82.4698 | 13.74497 | 3 | 6 | 1536 | 0.05369128 | 82.4698 | 13.74497
4 | 8 | 1536 | 0.05369128 | 82.4698 | 10.30872 |  | 4 | 7 | 1536 | 0.05369128 | 82.4698 | 11.7814 | 4 | 6 | 1536 | 0.05369128 | 82.4698 | 13.74497 | 4 | 7 | 1536 | 0.05369128 | 82.4698 | 11.7814
5 | 6 | 1536 | 0.05369128 | 82.4698 | 13.74497 |  | 5 | 9 | 1536 | 0.05369128 | 82.4698 | 9.163311 | 5 | 7 | 1536 | 0.05369128 | 82.4698 | 11.7814 | 5 | 6 | 1536 | 0.05369128 | 82.4698 | 13.74497
6 | 5 | 1536 | 0.05369128 | 82.4698 | 16.49396 |  | 6 | 7.5 | 1536 | 0.05369128 | 82.4698 | 10.99597 | 6 | 4.5 | 1536 | 0.05369128 | 82.4698 | 18.32662 | 6 | 6 | 1536 | 0.05369128 | 82.4698 | 13.74497
7 | 6 | 1536 | 0.05369128 | 82.4698 | 13.74497 |  | 7 | 6 | 1536 | 0.05369128 | 82.4698 | 13.74497 | 7 | 5 | 1536 | 0.05369128 | 82.4698 | 16.49396 | 7 | 5 | 1536 | 0.05369128 | 82.4698 | 16.49396
8 | 6.5 | 1536 | 0.05369128 | 82.4698 | 12.68766 |  | 8 | 7 | 1536 | 0.05369128 | 82.4698 | 11.7814 | 8 | 6 | 1536 | 0.05369128 | 82.4698 | 13.74497 | 8 | 4 | 1536 | 0.05369128 | 82.4698 | 20.61745
9 | 6.5 | 1536 | 0.05369128 | 82.4698 | 12.68766 |  | 9 | 8 | 1536 | 0.05369128 | 82.4698 | 10.30872 | 9 | 5 | 1536 | 0.05369128 | 82.4698 | 16.49396 | 9 | 8 | 1536 | 0.05369128 | 82.4698 | 10.30872
10 | 5 | 1536 | 0.05369128 | 82.4698 | 16.49396 |  | 10 | 7 | 1536 | 0.05369128 | 82.4698 | 11.7814 | 10 | 7 | 1536 | 0.05369128 | 82.4698 | 11.7814 | 10 | 8 | 1536 | 0.05369128 | 82.4698 | 10.30872
Horizontal lines (from top to bottom) | [6 empty] | Horizontal lines (from top to bottom) | [5 empty] | Horizontal lines (from top to bottom) | [5 empty] | Horizontal lines (from top to bottom)
Line | Points | Length | Conversion | Real Length | Grain size |  | Line | Points | Length | Conversion | Real Length | Grain size | Line | Points | Length | Conversion | Real Length | Grain size | Line | Points | Length | Conversion | Real Length | Grain size
|  | (Pixel) |  | (um) | (um) |  |  |  | (Pixel) |  | (um) | (um) |  |  | (Pixel) |  | (um) | (um) |  |  | (Pixel) |  | (um) | (um)
1 | 9 | 2048 | 0.05369128 | 109.9597 | 12.21775 |  | 1 | 10 | 2048 | 0.05369128 | 109.9597 | 10.99597 | 1 | 9 | 2048 | 0.05369128 | 109.9597 | 12.21775 | 1 | 12 | 2048 | 0.05369128 | 109.9597 | 9.163311
2 | 7 | 2048 | 0.05369128 | 109.9597 | 15.70853 |  | 2 | 7 | 2048 | 0.05369128 | 109.9597 | 15.70853 | 2 | 10 | 2048 | 0.05369128 | 109.9597 | 10.99597 | 2 | 9 | 2048 | 0.05369128 | 109.9597 | 12.21775
3 | 7 | 2048 | 0.05369128 | 109.9597 | 15.70853 |  | 3 | 10 | 2048 | 0.05369128 | 109.9597 | 10.99597 | 3 | 8 | 2048 | 0.05369128 | 109.9597 | 13.74497 | 3 | 7 | 2048 | 0.05369128 | 109.9597 | 15.70853
4 | 6 | 2048 | 0.05369128 | 109.9597 | 18.32662 |  | 4 | 9 | 2048 | 0.05369128 | 109.9597 | 12.21775 | 4 | 11 | 2048 | 0.05369128 | 109.9597 | 9.996339 | 4 | 7 | 2048 | 0.05369128 | 109.9597 | 15.70853
5 | 8 | 2048 | 0.05369128 | 109.9597 | 13.74497 |  | 5 | 8 | 2048 | 0.05369128 | 109.9597 | 13.74497 | 5 | 6.5 | 2048 | 0.05369128 | 109.9597 | 16.91688 | 5 | 7 | 2048 | 0.05369128 | 109.9597 | 15.70853
6 | 8 | 2048 | 0.05369128 | 109.9597 | 13.74497 |  | 6 | 7 | 2048 | 0.05369128 | 109.9597 | 15.70853 | 6 | 8 | 2048 | 0.05369128 | 109.9597 | 13.74497 | 6 | 6 | 2048 | 0.05369128 | 109.9597 | 18.32662
7 | 7.5 | 2048 | 0.05369128 | 109.9597 | 14.6613 |  | 7 | 7 | 2048 | 0.05369128 | 109.9597 | 15.70853 | 7 | 7 | 2048 | 0.05369128 | 109.9597 | 15.70853 | 7 | 8 | 2048 | 0.05369128 | 109.9597 | 13.74497
[19 empty] | 8 | 7.5 | 2048 | 0.05369128 | 109.9597 | 14.6613
| Number intersects | [6 empty] | Number intersects | [5 empty] | Number intersects | [5 empty] | Number intersects
| 116 |  |  | Average | 13.94211 |  |  | 127.5 |  |  | Average | 12.74457 |  | 119 |  |  | Average | 13.82141 |  | 124.5 |  |  | Average | 14.23465
TOTAL NUMBER INTERSECTS
487
[7 empty] | Total average = |  |  | 13.68569
[8 empty] | Error = |  | 0.009503269
| Line | Intersections | L | [13 empty] | um2 | mm2
| 1 | 6 | 11.7814 |  |  | Mean Standard error = |  |  | 1.209937 | um |  |  |  |  | Area analised = |  | 36273.43 | 0.03627343
| 2 | 6.5 | 10.99597
| 3 | 8 | 9.163311 |  |  | 95% confidence = |  |  | 0.5709737 | um
| 4 | 8 | 9.163311
| 5 | 6 | 11.7814 | [5 empty] | % = | 4.17205
| 6 | 5 | 13.74497 | [5 empty] | Error µm | 0.5709737
| 7 | 6 | 11.7814
| 8 | 6.5 | 10.99597
| 9 | 6.5 | 10.99597 |  | S. Deviation | L Mean
| 10 | 5 | 13.74497 |  | 2.419873 | 11.53865
| 1 | 9 | 10.99597
| 2 | 7 | 13.74497
| 3 | 7 | 13.74497
| 4 | 6 | 15.70853
| 5 | 8 | 12.21775
| 6 | 8 | 12.21775
| 7 | 7.5 | 12.93644
| 8 | 0 | 0
| 1 | 6 | 11.7814
| 2 | 5 | 13.74497
| 3 | 7 | 10.30872
| 4 | 7 | 10.30872
| 5 | 9 | 8.24698
| 6 | 7.5 | 9.702329
| 7 | 6 | 11.7814
| 8 | 7 | 10.30872
| 9 | 8 | 9.163311
| 10 | 7 | 10.30872
| 1 | 10 | 9.996339
| 2 | 7 | 13.74497
| 3 | 10 | 9.996339
| 4 | 9 | 10.99597
| 5 | 8 | 12.21775
| 6 | 7 | 13.74497
| 7 | 7 | 13.74497
| 1 | 6 | 11.7814
| 2 | 7 | 10.30872
| 3 | 6 | 11.7814
| 4 | 6 | 11.7814
| 5 | 7 | 10.30872
| 6 | 4.5 | 14.99451
| 7 | 5 | 13.74497
| 8 | 6 | 11.7814
| 9 | 5 | 13.74497
| 10 | 7 | 10.30872
| 1 | 9 | 10.99597
| 2 | 10 | 9.996339
| 3 | 8 | 12.21775
| 4 | 11 | 9.163311
| 5 | 6.5 | 14.6613
| 6 | 8 | 12.21775
| 7 | 7 | 13.74497
| 8 | 0 | 0
| 1 | 5 | 13.74497
| 2 | 6 | 11.7814
| 3 | 6 | 11.7814
| 4 | 7 | 10.30872
| 5 | 6 | 11.7814
| 6 | 6 | 11.7814
| 7 | 5 | 13.74497
| 8 | 4 | 16.49396
| 9 | 8 | 9.163311
| 10 | 8 | 9.163311
| 1 | 12 | 8.458441
| 2 | 9 | 10.99597
| 3 | 7 | 13.74497
| 4 | 7 | 13.74497
| 5 | 7 | 13.74497
| 6 | 6 | 15.70853
| 7 | 8 | 12.21775
| 8 | 7.5 | 12.93644

## 860-9h
Sample heated in thermec
Image1x100A |  | 10 µm = 186.250 pixel |  |  |  |  | Image9_100xA |  | 10 µm = 186.250 pixel |  |  |  | Image7_100xA |  | 10 um = 186.250 pixel |  |  |  | Image8_100xA |  | 10 um = 186.250 pixel
Vertical lines (from left to right) | [6 empty] | Vertical lines (from left to right) | [5 empty] | Vertical lines (from left to right) | [5 empty] | Vertical lines (from left to right)
Line | Points | Length | Conversion | Real Length | Grain size |  | Line | Points | Length | Conversion | Real Length | Grain size | Line | Points | Length | Conversion | Real Length | Grain size | Line | Points | Length | Conversion | Real Length | Grain size
|  | (Pixel) |  | (µm) | (um) |  |  |  | (Pixel) |  | (µm) | (µm) |  |  | (Pixel) |  | (µm) | (µm) |  |  | (Pixel) |  | (µm) | (µm)
1 | 7 | 1536 | 0.05369128 | 82.4698 | 11.7814 |  | 1 | 7.5 | 1536 | 0.05369128 | 82.4698 | 10.99597 | 1 | 3 | 1536 | 0.05369128 | 82.4698 | 27.48993 | 1 | 5 | 1536 | 0.05369128 | 82.4698 | 16.49396
2 | 4 | 1536 | 0.05369128 | 82.4698 | 20.61745 |  | 2 | 6 | 1536 | 0.05369128 | 82.4698 | 13.74497 | 2 | 4 | 1536 | 0.05369128 | 82.4698 | 20.61745 | 2 | 5 | 1536 | 0.05369128 | 82.4698 | 16.49396
3 | 3.5 | 1536 | 0.05369128 | 82.4698 | 23.5628 |  | 3 | 5 | 1536 | 0.05369128 | 82.4698 | 16.49396 | 3 | 8 | 1536 | 0.05369128 | 82.4698 | 10.30872 | 3 | 5 | 1536 | 0.05369128 | 82.4698 | 16.49396
4 | 6 | 1536 | 0.05369128 | 82.4698 | 13.74497 |  | 4 | 8 | 1536 | 0.05369128 | 82.4698 | 10.30872 | 4 | 7 | 1536 | 0.05369128 | 82.4698 | 11.7814 | 4 | 6 | 1536 | 0.05369128 | 82.4698 | 13.74497
5 | 8 | 1536 | 0.05369128 | 82.4698 | 10.30872 |  | 5 | 8.5 | 1536 | 0.05369128 | 82.4698 | 9.702329 | 5 | 6 | 1536 | 0.05369128 | 82.4698 | 13.74497 | 5 | 7 | 1536 | 0.05369128 | 82.4698 | 11.7814
6 | 7 | 1536 | 0.05369128 | 82.4698 | 11.7814 |  | 6 | 5 | 1536 | 0.05369128 | 82.4698 | 16.49396 | 6 | 6 | 1536 | 0.05369128 | 82.4698 | 13.74497 | 6 | 6 | 1536 | 0.05369128 | 82.4698 | 13.74497
7 | 8 | 1536 | 0.05369128 | 82.4698 | 10.30872 |  | 7 | 4 | 1536 | 0.05369128 | 82.4698 | 20.61745 | 7 | 7 | 1536 | 0.05369128 | 82.4698 | 11.7814 | 7 | 6.5 | 1536 | 0.05369128 | 82.4698 | 12.68766
8 | 8 | 1536 | 0.05369128 | 82.4698 | 10.30872 |  | 8 | 4 | 1536 | 0.05369128 | 82.4698 | 20.61745 | 8 | 6 | 1536 | 0.05369128 | 82.4698 | 13.74497 | 8 | 8 | 1536 | 0.05369128 | 82.4698 | 10.30872
9 | 8 | 1536 | 0.05369128 | 82.4698 | 10.30872 |  | 9 | 5.5 | 1536 | 0.05369128 | 82.4698 | 14.99451 | 9 | 7 | 1536 | 0.05369128 | 82.4698 | 11.7814 | 9 | 6 | 1536 | 0.05369128 | 82.4698 | 13.74497
10 | 6 | 1536 | 0.05369128 | 82.4698 | 13.74497 |  | 10 | 5 | 1536 | 0.05369128 | 82.4698 | 16.49396 | 10 | 6 | 1536 | 0.05369128 | 82.4698 | 13.74497 | 10 | 6 | 1536 | 0.05369128 | 82.4698 | 13.74497
Horizontal lines (from top to bottom) | [6 empty] | Horizontal lines (from top to bottom) | [5 empty] | Horizontal lines (from top to bottom) | [5 empty] | Horizontal lines (from top to bottom)
Line | Points | Length | Conversion | Real Length | Grain size |  | Line | Points | Length | Conversion | Real Length | Grain size | Line | Points | Length | Conversion | Real Length | Grain size | Line | Points | Length | Conversion | Real Length | Grain size
|  | (Pixel) |  | (µm) | (um) |  |  |  | (Pixel) |  | (µm) | (µm) |  |  | (Pixel) |  | (µm) | (µm) |  |  | (Pixel) |  | (µm) | (µm)
1 | 9 | 2048 | 0.05369128 | 109.9597 | 12.21775 |  | 1 | 6 | 2048 | 0.05369128 | 109.9597 | 18.32662 | 1 | 6 | 2048 | 0.05369128 | 109.9597 | 18.32662 | 1 | 10 | 2048 | 0.05369128 | 109.9597 | 10.99597
2 | 9 | 2048 | 0.05369128 | 109.9597 | 12.21775 |  | 2 | 6 | 2048 | 0.05369128 | 109.9597 | 18.32662 | 2 | 7 | 2048 | 0.05369128 | 109.9597 | 15.70853 | 2 | 10 | 2048 | 0.05369128 | 109.9597 | 10.99597
3 | 8 | 2048 | 0.05369128 | 109.9597 | 13.74497 |  | 3 | 6 | 2048 | 0.05369128 | 109.9597 | 18.32662 | 3 | 9 | 2048 | 0.05369128 | 109.9597 | 12.21775 | 3 | 7 | 2048 | 0.05369128 | 109.9597 | 15.70853
4 | 7 | 2048 | 0.05369128 | 109.9597 | 15.70853 |  | 4 | 10 | 2048 | 0.05369128 | 109.9597 | 10.99597 | 4 | 9 | 2048 | 0.05369128 | 109.9597 | 12.21775 | 4 | 6 | 2048 | 0.05369128 | 109.9597 | 18.32662
5 | 7 | 2048 | 0.05369128 | 109.9597 | 15.70853 |  | 5 | 9 | 2048 | 0.05369128 | 109.9597 | 12.21775 | 5 | 8 | 2048 | 0.05369128 | 109.9597 | 13.74497 | 5 | 8 | 2048 | 0.05369128 | 109.9597 | 13.74497
6 | 7 | 2048 | 0.05369128 | 109.9597 | 15.70853 |  | 6 | 9 | 2048 | 0.05369128 | 109.9597 | 12.21775 | 6 | 7 | 2048 | 0.05369128 | 109.9597 | 15.70853 | 6 | 8 | 2048 | 0.05369128 | 109.9597 | 13.74497
7 | 8.5 | 2048 | 0.05369128 | 109.9597 | 12.93644 |  | 7 | 6 | 2048 | 0.05369128 | 109.9597 | 18.32662 | 7 | 8 | 2048 | 0.05369128 | 109.9597 | 13.74497 | 7 | 5 | 2048 | 0.05369128 | 109.9597 | 21.99195
8 | 7 | 2048 | 0.05369128 | 109.9597 | 15.70853 |  | 8 | 9 | 2048 | 0.05369128 | 109.9597 | 12.21775 | 8 | 8 | 2048 | 0.05369128 | 109.9597 | 13.74497 | 8 | 7 | 2048 | 0.05369128 | 109.9597 | 15.70853
| Number intersects | [6 empty] | Number intersects | [5 empty] | Number intersects | [5 empty] | Number intersects
| 128 |  |  | Average | 13.91216 |  |  | 119.5 |  |  | Average | 15.07883 |  | 122 |  |  | Average | 14.67524 |  | 121.5 |  |  | Average | 14.46984
TOTAL NUMBER INTERSECTS
491
[7 empty] | Total average = |  |  | 14.53402
[8 empty] | Error = |  | 0.01265403
| Line | Intersections | L
| 1 | 7 | 10.30872 |  |  | Mean Standard error = |  |  | 1.751838 | um
| 2 | 4 | 16.49396
| 3 | 3.5 | 18.32662 |  |  | 95% confidence = |  |  | 0.8092929 | um
| 4 | 6 | 11.7814
| 5 | 8 | 9.163311 | [5 empty] | % = | 5.568268
| 6 | 7 | 10.30872 | [5 empty] | Error µm | 0.8092929
| 7 | 8 | 9.163311
| 8 | 8 | 9.163311
| 9 | 8 | 9.163311 |  | S. Deviation | L Mean
| 10 | 6 | 11.7814 |  | 3.503676 | 12.49552
| 1 | 9 | 10.99597
| 2 | 9 | 10.99597
| 3 | 8 | 12.21775
| 4 | 7 | 13.74497
| 5 | 7 | 13.74497
| 6 | 7 | 13.74497
| 7 | 8.5 | 11.57471
| 1 | 7.5 | 9.702329
| 2 | 6 | 11.7814
| 3 | 5 | 13.74497
| 4 | 8 | 9.163311
| 5 | 8.5 | 8.681031
| 6 | 5 | 13.74497
| 7 | 4 | 16.49396
| 8 | 4 | 16.49396
| 9 | 5.5 | 12.68766
| 10 | 5 | 13.74497
| 1 | 6 | 15.70853
| 2 | 6 | 15.70853
| 3 | 6 | 15.70853
| 4 | 10 | 9.996339
| 5 | 9 | 10.99597
| 6 | 9 | 10.99597
| 7 | 6 | 15.70853
| 1 | 3 | 20.61745
| 2 | 4 | 16.49396
| 3 | 8 | 9.163311
| 4 | 7 | 10.30872
| 5 | 6 | 11.7814
| 6 | 6 | 11.7814
| 7 | 7 | 10.30872
| 8 | 6 | 11.7814
| 9 | 7 | 10.30872
| 10 | 6 | 11.7814
| 1 | 6 | 15.70853
| 2 | 7 | 13.74497
| 3 | 9 | 10.99597
| 4 | 9 | 10.99597
| 5 | 8 | 12.21775
| 6 | 7 | 13.74497
| 7 | 8 | 12.21775
| 8 | 8 | 12.21775
| 1 | 5 | 13.74497
| 2 | 5 | 13.74497
| 3 | 5 | 13.74497
| 4 | 6 | 11.7814
| 5 | 7 | 10.30872
| 6 | 6 | 11.7814
| 7 | 6.5 | 10.99597
| 8 | 8 | 9.163311
| 9 | 6 | 11.7814
| 10 | 6 | 11.7814
| 1 | 10 | 9.996339
| 2 | 10 | 9.996339
| 3 | 7 | 13.74497
| 4 | 6 | 15.70853
| 5 | 8 | 12.21775
| 6 | 8 | 12.21775
| 7 | 5 | 18.32662
| 8 | 7 | 13.74497

## 860-11h
Sample heated in thermec |  |  | 860°C
Image3x100A |  | 10 um = 186.250 pixel |  |  |  |  | Image1_100xA |  | 10 um = 186.250 pixel |  |  |  | Image2_100xA |  | 10 um = 186.250 pixel |  |  |  | Image4_100xA |  | 10 um = 186.250 pixel
Vertical lines (from left to right) | [6 empty] | Vertical lines (from left to right) | [5 empty] | Vertical lines (from left to right) | [5 empty] | Vertical lines (from left to right)
Line | Points | Length | Conversion | Real Length | Grain size |  | Line | Points | Length | Conversion | Real Length | Grain size | Line | Points | Length | Conversion | Real Length | Grain size | Line | Points | Length | Conversion | Real Length | Grain size
|  | (Pixel) |  | (µm) | (µm) |  |  |  | (Pixel) |  | (µm) | (µm) |  |  | (Pixel) |  | (µm) | (µm) |  |  | (Pixel) |  | (um) | (um)
1 | 3 | 1536 | 0.05369128 | 82.4698 | 27.48993 |  | 1 | 4 | 1536 | 0.05369128 | 82.4698 | 20.61745 | 1 | 5 | 1536 | 0.05369128 | 82.4698 | 16.49396 | 1 | 5 | 1536 | 0.05369128 | 82.4698 | 16.49396
2 | 5 | 1536 | 0.05369128 | 82.4698 | 16.49396 |  | 2 | 6 | 1536 | 0.05369128 | 82.4698 | 13.74497 | 2 | 7.5 | 1536 | 0.05369128 | 82.4698 | 10.99597 | 2 | 5 | 1536 | 0.05369128 | 82.4698 | 16.49396
3 | 6 | 1536 | 0.05369128 | 82.4698 | 13.74497 |  | 3 | 9.5 | 1536 | 0.05369128 | 82.4698 | 8.681031 | 3 | 6.5 | 1536 | 0.05369128 | 82.4698 | 12.68766 | 3 | 5 | 1536 | 0.05369128 | 82.4698 | 16.49396
4 | 7 | 1536 | 0.05369128 | 82.4698 | 11.7814 |  | 4 | 5 | 1536 | 0.05369128 | 82.4698 | 16.49396 | 4 | 6 | 1536 | 0.05369128 | 82.4698 | 13.74497 | 4 | 5 | 1536 | 0.05369128 | 82.4698 | 16.49396
5 | 5 | 1536 | 0.05369128 | 82.4698 | 16.49396 |  | 5 | 4.5 | 1536 | 0.05369128 | 82.4698 | 18.32662 | 5 | 5 | 1536 | 0.05369128 | 82.4698 | 16.49396 | 5 | 8 | 1536 | 0.05369128 | 82.4698 | 10.30872
6 | 5 | 1536 | 0.05369128 | 82.4698 | 16.49396 |  | 6 | 5 | 1536 | 0.05369128 | 82.4698 | 16.49396 | 6 | 3 | 1536 | 0.05369128 | 82.4698 | 27.48993 | 6 | 6 | 1536 | 0.05369128 | 82.4698 | 13.74497
7 | 7 | 1536 | 0.05369128 | 82.4698 | 11.7814 |  | 7 | 4.5 | 1536 | 0.05369128 | 82.4698 | 18.32662 | 7 | 3.5 | 1536 | 0.05369128 | 82.4698 | 23.5628 | 7 | 5 | 1536 | 0.05369128 | 82.4698 | 16.49396
8 | 7 | 1536 | 0.05369128 | 82.4698 | 11.7814 |  | 8 | 7 | 1536 | 0.05369128 | 82.4698 | 11.7814 | 8 | 4 | 1536 | 0.05369128 | 82.4698 | 20.61745 | 8 | 5 | 1536 | 0.05369128 | 82.4698 | 16.49396
9 | 6 | 1536 | 0.05369128 | 82.4698 | 13.74497 |  | 9 | 4 | 1536 | 0.05369128 | 82.4698 | 20.61745 | 9 | 3 | 1536 | 0.05369128 | 82.4698 | 27.48993 | 9 | 6 | 1536 | 0.05369128 | 82.4698 | 13.74497
10 | 5 | 1536 | 0.05369128 | 82.4698 | 16.49396 |  | 10 | 6 | 1536 | 0.05369128 | 82.4698 | 13.74497 | 10 | 7 | 1536 | 0.05369128 | 82.4698 | 11.7814 | 10 | 7 | 1536 | 0.05369128 | 82.4698 | 11.7814
Horizontal lines (from top to bottom) | [6 empty] | Horizontal lines (from top to bottom) | [5 empty] | Horizontal lines (from top to bottom) | [5 empty] | Horizontal lines (from top to bottom)
Line | Points | Length | Conversion | Real Length | Grain size |  | Line | Points | Length | Conversion | Real Length | Grain size | Line | Points | Length | Conversion | Real Length | Grain size | Line | Points | Length | Conversion | Real Length | Grain size
|  | (Pixel) |  | (um) | (um) |  |  |  | (Pixel) |  | (um) | (um) |  |  | (Pixel) |  | (um) | (um) |  |  | (Pixel) |  | (um) | (um)
1 | 7 | 2048 | 0.05369128 | 109.9597 | 15.70853 |  | 1 | 7 | 2048 | 0.05369128 | 109.9597 | 15.70853 | 1 | 11 | 2048 | 0.05369128 | 109.9597 | 9.996339 | 1 | 6.5 | 2048 | 0.05369128 | 109.9597 | 16.91688
2 | 6 | 2048 | 0.05369128 | 109.9597 | 18.32662 |  | 2 | 6 | 2048 | 0.05369128 | 109.9597 | 18.32662 | 2 | 9 | 2048 | 0.05369128 | 109.9597 | 12.21775 | 2 | 7.5 | 2048 | 0.05369128 | 109.9597 | 14.6613
3 | 8 | 2048 | 0.05369128 | 109.9597 | 13.74497 |  | 3 | 8 | 2048 | 0.05369128 | 109.9597 | 13.74497 | 3 | 7 | 2048 | 0.05369128 | 109.9597 | 15.70853 | 3 | 7 | 2048 | 0.05369128 | 109.9597 | 15.70853
4 | 7 | 2048 | 0.05369128 | 109.9597 | 15.70853 |  | 4 | 8 | 2048 | 0.05369128 | 109.9597 | 13.74497 | 4 | 7 | 2048 | 0.05369128 | 109.9597 | 15.70853 | 4 | 8 | 2048 | 0.05369128 | 109.9597 | 13.74497
5 | 7 | 2048 | 0.05369128 | 109.9597 | 15.70853 |  | 5 | 7 | 2048 | 0.05369128 | 109.9597 | 15.70853 | 5 | 8 | 2048 | 0.05369128 | 109.9597 | 13.74497 | 5 | 7 | 2048 | 0.05369128 | 109.9597 | 15.70853
6 | 7 | 2048 | 0.05369128 | 109.9597 | 15.70853 |  | 6 | 7 | 2048 | 0.05369128 | 109.9597 | 15.70853 | 6 | 6 | 2048 | 0.05369128 | 109.9597 | 18.32662 | 6 | 8 | 2048 | 0.05369128 | 109.9597 | 13.74497
7 | 7 | 2048 | 0.05369128 | 109.9597 | 15.70853 |  | 7 | 7 | 2048 | 0.05369128 | 109.9597 | 15.70853 | 7 | 9 | 2048 | 0.05369128 | 109.9597 | 12.21775 | 7 | 6 | 2048 | 0.05369128 | 109.9597 | 18.32662
8 | 6 | 2049 | 0.05369128 | 110.0134 | 18.33557 |  | 7 | 6 | 2049 | 0.05369128 | 110.0134 | 18.33557 | 8 | [5 empty] | 8 | 7 | 2048 | 0.05369128 | 109.9597 | 15.70853
| Number intersects | [6 empty] | Number intersects | [5 empty] | Number intersects | [5 empty] | Number intersects
| 111 |  |  | Average | 15.84721 |  |  | 111.5 |  |  | Average | 15.87859 |  | 107.5 |  |  | Average | 16.42815 |  | 114 |  |  | Average | 15.17023
TOTAL NUMBER INTERSECTS
444
[7 empty] | Total average = |  |  | 15.83104
[8 empty] | Error = |  | 0.01307859
| Line | Intersections | L | [13 empty] | um2 | mm2
| 1 | 3 | 20.61745 |  |  | Mean Standard error = |  |  | 1.81769 | um |  |  |  |  | Area analised = |  | 36273.43 | 0.03627343
| 2 | 5 | 13.74497
| 3 | 6 | 11.7814 |  |  | 95% confidence = |  |  | 0.8456072 | um
| 4 | 7 | 10.30872
| 5 | 5 | 13.74497 | [5 empty] | % = | 5.341449
| 6 | 5 | 13.74497 | [5 empty] | Error µm | 0.8456072
| 7 | 7 | 10.30872
| 8 | 7 | 10.30872
| 9 | 6 | 11.7814 |  | S. Deviation | L Mean
| 10 | 5 | 13.74497 |  | 3.635379 | 13.1916
| 1 | 7 | 13.74497
| 2 | 6 | 15.70853
| 3 | 8 | 12.21775
| 4 | 7 | 13.74497
| 5 | 7 | 13.74497
| 6 | 7 | 13.74497
| 7 | 7 | 13.74497
| 8 | 6 | 15.7162
| 1 | 4 | 16.49396
| 2 | 6 | 11.7814
| 3 | 9.5 | 7.854267
| 4 | 5 | 13.74497
| 5 | 4.5 | 14.99451
| 6 | 5 | 13.74497
| 7 | 4.5 | 14.99451
| 8 | 7 | 10.30872
| 9 | 4 | 16.49396
| 10 | 6 | 11.7814
| 1 | 7 | 13.74497
| 2 | 6 | 15.70853
| 3 | 8 | 12.21775
| 4 | 8 | 12.21775
| 5 | 7 | 13.74497
| 6 | 7 | 13.74497
| 7 | 7 | 13.74497
| 1 | 5 | 13.74497
| 2 | 7.5 | 9.702329
| 3 | 6.5 | 10.99597
| 4 | 6 | 11.7814
| 5 | 5 | 13.74497
| 6 | 3 | 20.61745
| 7 | 3.5 | 18.32662
| 8 | 4 | 16.49396
| 9 | 3 | 20.61745
| 10 | 7 | 10.30872
| 1 | 11 | 9.163311
| 2 | 9 | 10.99597
| 3 | 7 | 13.74497
| 4 | 7 | 13.74497
| 5 | 8 | 12.21775
| 6 | 6 | 15.70853
| 7 | 9 | 10.99597
| 8 | 0 | 0
| 1 | 5 | 13.74497
| 2 | 5 | 13.74497
| 3 | 5 | 13.74497
| 4 | 5 | 13.74497
| 5 | 8 | 9.163311
| 6 | 6 | 11.7814
| 7 | 5 | 13.74497
| 8 | 5 | 13.74497
| 9 | 6 | 11.7814
| 10 | 7 | 10.30872
| 1 | 6.5 | 14.6613
| 2 | 7.5 | 12.93644
| 3 | 7 | 13.74497
| 4 | 8 | 12.21775
| 5 | 7 | 13.74497
| 6 | 8 | 12.21775
| 7 | 6 | 15.70853
| 8 | 7 | 13.74497

## 860-13h
Sample heated in thermec
Image1x100A |  | 10 um = 186.250 pixel |  |  |  |  | Image2_100xA |  | 10 um = 186.250 pixel |  |  |  | Image3b_100xA |  | 10 um = 186.250 pixel |  |  |  |  | Image4_100xA |  | 10 um = 186.250 pixel
Vertical lines (from left to right) | [6 empty] | Vertical lines (from left to right) | [5 empty] | Vertical lines (from left to right) | [6 empty] | Vertical lines (from left to right)
Line | Points | Length | Conversion | Real Length | Grain size |  | Line | Points | Length | Conversion | Real Length | Grain size | Line | Points | Length | Conversion | Real Length | Grain size |  | Line | Points | Length | Conversion | Real Length | Grain size
|  | (Pixel) |  | (um) | (um) |  |  |  | (Pixel) |  | (um) | (um) |  |  | (Pixel) |  | (um) | (um) |  |  |  | (Pixel) |  | (um) | (um)
1 | 3 | 1536 | 0.05369128 | 82.4698 | 27.48993 |  | 1 | 5 | 1536 | 0.05369128 | 82.4698 | 16.49396 | 1 | 5 | 1536 | 0.05369128 | 82.4698 | 16.49396 |  | 1 | 7 | 1536 | 0.05369128 | 82.4698 | 11.7814
2 | 5 | 1536 | 0.05369128 | 82.4698 | 16.49396 |  | 2 | 4.5 | 1536 | 0.05369128 | 82.4698 | 18.32662 | 2 | 5.5 | 1536 | 0.05369128 | 82.4698 | 14.99451 |  | 2 | 5 | 1536 | 0.05369128 | 82.4698 | 16.49396
3 | 6 | 1536 | 0.05369128 | 82.4698 | 13.74497 |  | 3 | 4 | 1536 | 0.05369128 | 82.4698 | 20.61745 | 3 | 5 | 1536 | 0.05369128 | 82.4698 | 16.49396 |  | 3 | 6 | 1536 | 0.05369128 | 82.4698 | 13.74497
4 | 5 | 1536 | 0.05369128 | 82.4698 | 16.49396 |  | 4 | 4 | 1536 | 0.05369128 | 82.4698 | 20.61745 | 4 | 4 | 1536 | 0.05369128 | 82.4698 | 20.61745 |  | 4 | 4 | 1536 | 0.05369128 | 82.4698 | 20.61745
5 | 6 | 1536 | 0.05369128 | 82.4698 | 13.74497 |  | 5 | 6 | 1536 | 0.05369128 | 82.4698 | 13.74497 | 5 | 4 | 1536 | 0.05369128 | 82.4698 | 20.61745 |  | 5 | 5 | 1536 | 0.05369128 | 82.4698 | 16.49396
6 | 4 | 1536 | 0.05369128 | 82.4698 | 20.61745 |  | 6 | 5 | 1536 | 0.05369128 | 82.4698 | 16.49396 | 6 | 5 | 1536 | 0.05369128 | 82.4698 | 16.49396 |  | 6 | 4 | 1536 | 0.05369128 | 82.4698 | 20.61745
7 | 5 | 1536 | 0.05369128 | 82.4698 | 16.49396 |  | 7 | 5 | 1536 | 0.05369128 | 82.4698 | 16.49396 | 7 | 5 | 1536 | 0.05369128 | 82.4698 | 16.49396 |  | 7 | 5 | 1536 | 0.05369128 | 82.4698 | 16.49396
8 | 5 | 1536 | 0.05369128 | 82.4698 | 16.49396 |  | 8 | 4 | 1536 | 0.05369128 | 82.4698 | 20.61745 | 8 | 5 | 1536 | 0.05369128 | 82.4698 | 16.49396 |  | 8 | 5 | 1536 | 0.05369128 | 82.4698 | 16.49396
9 | 6 | 1536 | 0.05369128 | 82.4698 | 13.74497 |  | 9 | 4 | 1536 | 0.05369128 | 82.4698 | 20.61745 | 9 | 6 | 1536 | 0.05369128 | 82.4698 | 13.74497 |  | 9 | 6 | 1536 | 0.05369128 | 82.4698 | 13.74497
10 | 5 | 1536 | 0.05369128 | 82.4698 | 16.49396 |  | 10 | 4 | 1536 | 0.05369128 | 82.4698 | 20.61745 | 10 | 4 | 1536 | 0.05369128 | 82.4698 | 20.61745 |  | 10 | 4 | 1536 | 0.05369128 | 82.4698 | 20.61745
Horizontal lines (from top to bottom) | [6 empty] | Horizontal lines (from top to bottom) | [5 empty] | Horizontal lines (from top to bottom) | [6 empty] | Horizontal lines (from top to bottom)
Line | Points | Length | Conversion | Real Length | Grain size |  | Line | Points | Length | Conversion | Real Length | Grain size | Line | Points | Length | Conversion | Real Length | Grain size |  | Line | Points | Length | Conversion | Real Length | Grain size
|  | (Pixel) |  | (um) | (um) |  |  |  | (Pixel) |  | (um) | (um) |  |  | (Pixel) |  | (um) | (um) |  |  |  | (Pixel) |  | (um) | (um)
1 | 6 | 2048 | 0.05369128 | 109.9597 | 18.32662 |  | 1 | 5.5 | 2048 | 0.05369128 | 109.9597 | 19.99268 | 1 | 8 | 2048 | 0.05369128 | 109.9597 | 13.74497 |  | 1 | 7 | 2048 | 0.05369128 | 109.9597 | 15.70853
2 | 7 | 2048 | 0.05369128 | 109.9597 | 15.70853 |  | 2 | 8 | 2048 | 0.05369128 | 109.9597 | 13.74497 | 2 | 5 | 2048 | 0.05369128 | 109.9597 | 21.99195 |  | 2 | 6 | 2048 | 0.05369128 | 109.9597 | 18.32662
3 | 5 | 2048 | 0.05369128 | 109.9597 | 21.99195 |  | 3 | 6 | 2048 | 0.05369128 | 109.9597 | 18.32662 | 3 | 7 | 2048 | 0.05369128 | 109.9597 | 15.70853 |  | 3 | 7 | 2048 | 0.05369128 | 109.9597 | 15.70853
4 | 7 | 2048 | 0.05369128 | 109.9597 | 15.70853 |  | 4 | 6.5 | 2048 | 0.05369128 | 109.9597 | 16.91688 | 4 | 8 | 2048 | 0.05369128 | 109.9597 | 13.74497 |  | 4 | 6 | 2048 | 0.05369128 | 109.9597 | 18.32662
5 | 6 | 2048 | 0.05369128 | 109.9597 | 18.32662 |  | 5 | 6 | 2048 | 0.05369128 | 109.9597 | 18.32662 | 5 | 8 | 2048 | 0.05369128 | 109.9597 | 13.74497 |  | 5 | 6 | 2048 | 0.05369128 | 109.9597 | 18.32662
6 | 6 | 2048 | 0.05369128 | 109.9597 | 18.32662 |  | 6 | 7 | 2048 | 0.05369128 | 109.9597 | 15.70853 | 6 | 6 | 2048 | 0.05369128 | 109.9597 | 18.32662 |  | 6 | 5 | 2048 | 0.05369128 | 109.9597 | 21.99195
7 | 7 | 2048 | 0.05369128 | 109.9597 | 15.70853 |  | 7 | 8 | 2048 | 0.05369128 | 109.9597 | 13.74497 | 7 | 6.5 | 2048 | 0.05369128 | 109.9597 | 16.91688 |  | 7 | 6 | 2048 | 0.05369128 | 109.9597 | 18.32662
[7 empty] | 8 | 8 | 2049 | 0.05369128 | 110.0134 | 13.75168 | 8 | 5 | 2048 | 0.05369128 | 109.9597 | 21.99195
| Number intersects | [6 empty] | Number intersects | [5 empty] | Number intersects | [6 empty] | Number intersects
| 94 |  |  | Average | 17.40644 |  |  | 100.5 |  |  | Average | 17.50854 |  | 102 |  |  | Average | 17.17958 |  |  | 94 |  |  | Average | 17.28324
|  |  | TOTAL NUMBER INTERSECTS | [15 empty] | h
390.5
[7 empty] | Total average = |  |  | 17.34445
[8 empty] | Error = |  | 0.009985243
| Line | Intersections | L | [13 empty] | um2 | mm2
| 1 | 3 | 20.61745 |  |  | Mean Standard error = |  |  | 1.439293 | um |  |  |  |  | Area analised = |  | 36273.43 | 0.03627343
| 2 | 5 | 13.74497
| 3 | 6 | 11.7814 |  |  | 95% confidence = |  |  | 0.6743388 | um
| 4 | 5 | 13.74497
| 5 | 6 | 11.7814 | [5 empty] | % = | 3.887923
| 6 | 4 | 16.49396 | [5 empty] | Error µm | 0.6743388
| 7 | 5 | 13.74497
| 8 | 5 | 13.74497
| 9 | 6 | 11.7814 |  | S. Deviation | L Mean |  |  |  |  | Conf
| 10 | 5 | 13.74497 |  | 2.878585 | 14.58848 |  |  |  |  | 0.1405359
| 1 | 6 | 15.70853
| 2 | 7 | 13.74497 | [7 empty] | 0.1434066
| 3 | 5 | 18.32662
| 4 | 7 | 13.74497
| 5 | 6 | 15.70853
| 6 | 6 | 15.70853
| 7 | 7 | 13.74497
| 1 | 5 | 13.74497
| 2 | 4.5 | 14.99451
| 3 | 4 | 16.49396
| 4 | 4 | 16.49396
| 5 | 6 | 11.7814
| 6 | 5 | 13.74497
| 7 | 5 | 13.74497
| 8 | 4 | 16.49396
| 9 | 4 | 16.49396
| 10 | 4 | 16.49396
| 1 | 5.5 | 16.91688
| 2 | 8 | 12.21775
| 3 | 6 | 15.70853
| 4 | 6.5 | 14.6613
| 5 | 6 | 15.70853
| 6 | 7 | 13.74497
| 7 | 8 | 12.21775
| 1 | 5 | 13.74497
| 2 | 5.5 | 12.68766
| 3 | 5 | 13.74497
| 4 | 4 | 16.49396
| 5 | 4 | 16.49396
| 6 | 5 | 13.74497
| 7 | 5 | 13.74497
| 8 | 5 | 13.74497
| 9 | 6 | 11.7814
| 10 | 4 | 16.49396
| 1 | 8 | 12.21775
| 2 | 5 | 18.32662
| 3 | 7 | 13.74497
| 4 | 8 | 12.21775
| 5 | 8 | 12.21775
| 6 | 6 | 15.70853
| 7 | 6.5 | 14.6613
| 8 | 5 | 18.32662
| 1 | 7 | 10.30872
| 2 | 5 | 13.74497
| 3 | 6 | 11.7814
| 4 | 4 | 16.49396
| 5 | 5 | 13.74497
| 6 | 4 | 16.49396
| 7 | 5 | 13.74497
| 8 | 5 | 13.74497
| 9 | 6 | 11.7814
| 10 | 4 | 16.49396
| 1 | 7 | 13.74497
| 2 | 6 | 15.70853
| 3 | 7 | 13.74497
| 4 | 6 | 15.70853
| 5 | 6 | 15.70853
| 6 | 5 | 18.32662
| 7 | 6 | 15.70853

## 880-30 min
Sample heated in thermec
Image1x100A |  | 10 um = 186.250 pixel |  |  |  |  | Image3_100xA |  | 10 um = 186.250 pixel |  |  |  | Image4_100xA |  | 10 um = 186.250 pixel |  |  |  |  | Image5_100xA |  | 10 um = 186.250 pixel
Vertical lines (from left to right) | [6 empty] | Vertical lines (from left to right) | [5 empty] | Vertical lines (from left to right) | [6 empty] | Vertical lines (from left to right)
Line | Points | Length | Conversion | Real Length | Grain size |  | Line | Points | Length | Conversion | Real Length | Grain size | Line | Points | Length | Conversion | Real Length | Grain size |  | Line | Points | Length | Conversion | Real Length | Grain size
|  | (Pixel) |  | (um) | (um) |  |  |  | (Pixel) |  | (um) | (um) |  |  | (Pixel) |  | (um) | (um) |  |  |  | (Pixel) |  | (um) | (um)
1 | 9.5 | 1536 | 0.05369128 | 82.4698 | 8.681031 |  | 1 | 11 | 1536 | 0.05369128 | 82.4698 | 7.497254 | 1 | 9 | 1536 | 0.05369128 | 82.4698 | 9.163311 |  | 1 | 11.5 | 1536 | 0.05369128 | 82.4698 | 7.171287
2 | 11 | 1536 | 0.05369128 | 82.4698 | 7.497254 |  | 2 | 9 | 1536 | 0.05369128 | 82.4698 | 9.163311 | 2 | 10 | 1536 | 0.05369128 | 82.4698 | 8.24698 |  | 2 | 11 | 1536 | 0.05369128 | 82.4698 | 7.497254
3 | 11.5 | 1536 | 0.05369128 | 82.4698 | 7.171287 |  | 3 | 11.5 | 1536 | 0.05369128 | 82.4698 | 7.171287 | 3 | 10.5 | 1536 | 0.05369128 | 82.4698 | 7.854267 |  | 3 | 9 | 1536 | 0.05369128 | 82.4698 | 9.163311
4 | 6.5 | 1536 | 0.05369128 | 82.4698 | 12.68766 |  | 4 | 12 | 1536 | 0.05369128 | 82.4698 | 6.872483 | 4 | 9.5 | 1536 | 0.05369128 | 82.4698 | 8.681031 |  | 4 | 11 | 1536 | 0.05369128 | 82.4698 | 7.497254
5 | 8 | 1536 | 0.05369128 | 82.4698 | 10.30872 |  | 5 | 8 | 1536 | 0.05369128 | 82.4698 | 10.30872 | 5 | 10 | 1536 | 0.05369128 | 82.4698 | 8.24698 |  | 5 | 9 | 1536 | 0.05369128 | 82.4698 | 9.163311
6 | 10.5 | 1536 | 0.05369128 | 82.4698 | 7.854267 |  | 6 | 8 | 1536 | 0.05369128 | 82.4698 | 10.30872 | 6 | 10.5 | 1536 | 0.05369128 | 82.4698 | 7.854267 |  | 6 | 11 | 1536 | 0.05369128 | 82.4698 | 7.497254
7 | 8 | 1536 | 0.05369128 | 82.4698 | 10.30872 |  | 7 | 8 | 1536 | 0.05369128 | 82.4698 | 10.30872 | 7 | 10 | 1536 | 0.05369128 | 82.4698 | 8.24698 |  | 7 | 10 | 1536 | 0.05369128 | 82.4698 | 8.24698
8 | 9 | 1536 | 0.05369128 | 82.4698 | 9.163311 |  | 8 | 12 | 1536 | 0.05369128 | 82.4698 | 6.872483 | 8 | 12.5 | 1536 | 0.05369128 | 82.4698 | 6.597584 |  | 8 | 11.5 | 1536 | 0.05369128 | 82.4698 | 7.171287
9 | 9 | 1536 | 0.05369128 | 82.4698 | 9.163311 |  | 9 | 8 | 1536 | 0.05369128 | 82.4698 | 10.30872 | 9 | 11.5 | 1536 | 0.05369128 | 82.4698 | 7.171287 |  | 9 | 10 | 1536 | 0.05369128 | 82.4698 | 8.24698
10 | 9 | 1536 | 0.05369128 | 82.4698 | 9.163311 |  | 10 | 8.5 | 1536 | 0.05369128 | 82.4698 | 9.702329 | 10 | 10 | 1536 | 0.05369128 | 82.4698 | 8.24698 |  | 10 | 10 | 1536 | 0.05369128 | 82.4698 | 8.24698
Horizontal lines (from top to bottom) | [6 empty] | Horizontal lines (from top to bottom) | [5 empty] | Horizontal lines (from top to bottom) | [6 empty] | Horizontal lines (from top to bottom)
Line | Points | Length | Conversion | Real Length | Grain size |  | Line | Points | Length | Conversion | Real Length | Grain size | Line | Points | Length | Conversion | Real Length | Grain size |  | Line | Points | Length | Conversion | Real Length | Grain size
|  | (Pixel) |  | (um) | (um) |  |  |  | (Pixel) |  | (um) | (um) |  |  | (Pixel) |  | (um) | (um) |  |  |  | (Pixel) |  | (um) | (um)
1 | 14 | 2048 | 0.05369128 | 109.9597 | 7.854267 |  | 1 | 15 | 2048 | 0.05369128 | 109.9597 | 7.330649 | 1 | 12 | 2048 | 0.05369128 | 109.9597 | 9.163311 |  | 1 | 13 | 2048 | 0.05369128 | 109.9597 | 8.458441
2 | 12.5 | 2048 | 0.05369128 | 109.9597 | 8.796779 |  | 2 | 12.5 | 2048 | 0.05369128 | 109.9597 | 8.796779 | 2 | 10 | 2048 | 0.05369128 | 109.9597 | 10.99597 |  | 2 | 13.5 | 2048 | 0.05369128 | 109.9597 | 8.145165
3 | 13.5 | 2048 | 0.05369128 | 109.9597 | 8.145165 |  | 3 | 13 | 2048 | 0.05369128 | 109.9597 | 8.458441 | 3 | 14 | 2048 | 0.05369128 | 109.9597 | 7.854267 |  | 3 | 13.5 | 2048 | 0.05369128 | 109.9597 | 8.145165
4 | 14 | 2048 | 0.05369128 | 109.9597 | 7.854267 |  | 4 | 13 | 2048 | 0.05369128 | 109.9597 | 8.458441 | 4 | 12 | 2048 | 0.05369128 | 109.9597 | 9.163311 |  | 4 | 13.5 | 2048 | 0.05369128 | 109.9597 | 8.145165
5 | 13.5 | 2048 | 0.05369128 | 109.9597 | 8.145165 |  | 5 | 15 | 2048 | 0.05369128 | 109.9597 | 7.330649 | 5 | 12 | 2048 | 0.05369128 | 109.9597 | 9.163311 |  | 5 | 15 | 2048 | 0.05369128 | 109.9597 | 7.330649
6 | 13 | 2048 | 0.05369128 | 109.9597 | 8.458441 |  | 6 | 10.5 | 2048 | 0.05369128 | 109.9597 | 10.47236 | 6 | 11 | 2048 | 0.05369128 | 109.9597 | 9.996339 |  | 6 | 14.5 | 2048 | 0.05369128 | 109.9597 | 7.58343
7 | 11.5 | 2048 | 0.05369128 | 109.9597 | 9.561716 |  | 7 | 11 | 2048 | 0.05369128 | 109.9597 | 9.996339 | 7 | 12 | 2048 | 0.05369128 | 109.9597 | 9.163311 |  | 7 | 14 | 2048 | 0.05369128 | 109.9597 | 7.854267
8 | 12 | 2049 | 0.05369128 | 110.0134 | 9.167785 |  | 7 | 13 | 2048 | 0.05369128 | 109.9597 | 8.458441 | 8 | 15 | 2048 | 0.05369128 | 109.9597 | 7.330649 |  | 8 | 15 | 2048 | 0.05369128 | 109.9597 | 7.330649
| Number intersects | [6 empty] | Number intersects | [5 empty] | Number intersects | [6 empty] | Number intersects
| 196 |  |  | Average | 8.887915 |  |  | 199 |  |  | Average | 8.767563 |  | 201.5 |  |  | Average | 8.507785 |  |  | 216 |  |  | Average | 7.938602
|  |  | TOTAL NUMBER INTERSECTS | [15 empty] | h
812.5
[7 empty] | Total average = |  |  | 8.525466
[8 empty] | Error = |  | 0.005190705
| Line | Intersections | L | [13 empty] | um2 | mm2
| 1 | 9.5 | 7.854267 |  |  | Mean Standard error = |  |  | 0.5761423 | um |  |  |  |  | Area analised = |  | 36273.43 | 0.03627343
| 2 | 11 | 6.872483
| 3 | 11.5 | 6.597584 |  |  | 95% confidence = |  |  | 0.2661593 | um
| 4 | 6.5 | 10.99597
| 5 | 8 | 9.163311 | [5 empty] | % = | 3.121932
| 6 | 10.5 | 7.171287 | [5 empty] | Error µm | 0.2661593
| 7 | 8 | 9.163311
| 8 | 9 | 8.24698
| 9 | 9 | 8.24698 |  | S. Deviation | L Mean |  |  |  |  | Conf
| 10 | 9 | 8.24698 |  | 1.152285 | 7.787925 |  |  |  |  | 0.4137268
| 1 | 14 | 7.330649
| 2 | 12.5 | 8.145165 | [7 empty] | 0.422178
| 3 | 13.5 | 7.58343
| 4 | 14 | 7.330649
| 5 | 13.5 | 7.58343
| 6 | 13 | 7.854267
| 7 | 11.5 | 8.796779
| 1 | 11 | 6.872483
| 2 | 9 | 8.24698
| 3 | 11.5 | 6.597584
| 4 | 12 | 6.343831
| 5 | 8 | 9.163311
| 6 | 8 | 9.163311
| 7 | 8 | 9.163311
| 8 | 12 | 6.343831
| 9 | 8 | 9.163311
| 10 | 8.5 | 8.681031
| 1 | 15 | 6.872483
| 2 | 12.5 | 8.145165
| 3 | 13 | 7.854267
| 4 | 13 | 7.854267
| 5 | 15 | 6.872483
| 6 | 10.5 | 9.561716
| 7 | 11 | 9.163311
| 1 | 9 | 8.24698
| 2 | 10 | 7.497254
| 3 | 10.5 | 7.171287
| 4 | 9.5 | 7.854267
| 5 | 10 | 7.497254
| 6 | 10.5 | 7.171287
| 7 | 10 | 7.497254
| 8 | 12.5 | 6.108874
| 9 | 11.5 | 6.597584
| 10 | 10 | 7.497254
| 1 | 12 | 8.458441
| 2 | 10 | 9.996339
| 3 | 14 | 7.330649
| 4 | 12 | 8.458441
| 5 | 12 | 8.458441
| 6 | 11 | 9.163311
| 7 | 12 | 8.458441
| 8 | 15 | 6.872483
| 1 | 11.5 | 6.597584
| 2 | 11 | 6.872483
| 3 | 9 | 8.24698
| 4 | 11 | 6.872483
| 5 | 9 | 8.24698
| 6 | 11 | 6.872483
| 7 | 10 | 7.497254
| 8 | 11.5 | 6.597584
| 9 | 10 | 7.497254
| 10 | 10 | 7.497254
| 1 | 13 | 7.854267
| 2 | 13.5 | 7.58343
| 3 | 13.5 | 7.58343
| 4 | 13.5 | 7.58343
| 5 | 15 | 6.872483
| 6 | 14.5 | 7.094176
| 7 | 14 | 7.330649
| 8 | 15 | 6.872483

## 880-2h
Sample heated in thermec
Image1x100A |  | 10 um = 186.250 pixel |  |  |  |  | Image2_100xA |  | 10 um = 186.250 pixel |  |  |  | Image4_100xA |  | 10 um = 186.250 pixel |  |  |  |  | Image5_100xA |  | 10 um = 186.250 pixel
Vertical lines (from left to right) | [6 empty] | Vertical lines (from left to right) | [5 empty] | Vertical lines (from left to right) | [6 empty] | Vertical lines (from left to right)
Line | Points | Length | Conversion | Real Length | Grain size |  | Line | Points | Length | Conversion | Real Length | Grain size | Line | Points | Length | Conversion | Real Length | Grain size |  | Line | Points | Length | Conversion | Real Length | Grain size
|  | (Pixel) |  | (um) | (um) |  |  |  | (Pixel) |  | (um) | (um) |  |  | (Pixel) |  | (um) | (um) |  |  |  | (Pixel) |  | (um) | (um)
1 | 5 | 1536 | 0.05369128 | 82.4698 | 16.49396 |  | 1 | 10 | 1536 | 0.05369128 | 82.4698 | 8.24698 | 1 | 6 | 1536 | 0.05369128 | 82.4698 | 13.74497 |  | 1 | 7.5 | 1536 | 0.05369128 | 82.4698 | 10.99597
2 | 7 | 1536 | 0.05369128 | 82.4698 | 11.7814 |  | 2 | 5 | 1536 | 0.05369128 | 82.4698 | 16.49396 | 2 | 6 | 1536 | 0.05369128 | 82.4698 | 13.74497 |  | 2 | 7 | 1536 | 0.05369128 | 82.4698 | 11.7814
3 | 6 | 1536 | 0.05369128 | 82.4698 | 13.74497 |  | 3 | 7 | 1536 | 0.05369128 | 82.4698 | 11.7814 | 3 | 9 | 1536 | 0.05369128 | 82.4698 | 9.163311 |  | 3 | 9 | 1536 | 0.05369128 | 82.4698 | 9.163311
4 | 6 | 1536 | 0.05369128 | 82.4698 | 13.74497 |  | 4 | 8.5 | 1536 | 0.05369128 | 82.4698 | 9.702329 | 4 | 10 | 1536 | 0.05369128 | 82.4698 | 8.24698 |  | 4 | 9 | 1536 | 0.05369128 | 82.4698 | 9.163311
5 | 7 | 1536 | 0.05369128 | 82.4698 | 11.7814 |  | 5 | 8 | 1536 | 0.05369128 | 82.4698 | 10.30872 | 5 | 7.5 | 1536 | 0.05369128 | 82.4698 | 10.99597 |  | 5 | 8 | 1536 | 0.05369128 | 82.4698 | 10.30872
6 | 6 | 1536 | 0.05369128 | 82.4698 | 13.74497 |  | 6 | 6 | 1536 | 0.05369128 | 82.4698 | 13.74497 | 6 | 8 | 1536 | 0.05369128 | 82.4698 | 10.30872 |  | 6 | 8 | 1536 | 0.05369128 | 82.4698 | 10.30872
7 | 6.5 | 1536 | 0.05369128 | 82.4698 | 12.68766 |  | 7 | 9 | 1536 | 0.05369128 | 82.4698 | 9.163311 | 7 | 8 | 1536 | 0.05369128 | 82.4698 | 10.30872 |  | 7 | 5 | 1536 | 0.05369128 | 82.4698 | 16.49396
8 | 7 | 1536 | 0.05369128 | 82.4698 | 11.7814 |  | 8 | 8.5 | 1536 | 0.05369128 | 82.4698 | 9.702329 | 8 | 8 | 1536 | 0.05369128 | 82.4698 | 10.30872 |  | 8 | 9 | 1536 | 0.05369128 | 82.4698 | 9.163311
9 | 4.5 | 1536 | 0.05369128 | 82.4698 | 18.32662 |  | 9 | 9 | 1536 | 0.05369128 | 82.4698 | 9.163311 | 9 | 9 | 1536 | 0.05369128 | 82.4698 | 9.163311 |  | 9 | 7.5 | 1536 | 0.05369128 | 82.4698 | 10.99597
10 | 7 | 1536 | 0.05369128 | 82.4698 | 11.7814 |  | 10 | 6 | 1536 | 0.05369128 | 82.4698 | 13.74497 | 10 | 7 | 1536 | 0.05369128 | 82.4698 | 11.7814 |  | 10 | 10.5 | 1536 | 0.05369128 | 82.4698 | 7.854267
Horizontal lines (from top to bottom) | [6 empty] | Horizontal lines (from top to bottom) | [5 empty] | Horizontal lines (from top to bottom) | [6 empty] | Horizontal lines (from top to bottom)
Line | Points | Length | Conversion | Real Length | Grain size |  | Line | Points | Length | Conversion | Real Length | Grain size | Line | Points | Length | Conversion | Real Length | Grain size |  | Line | Points | Length | Conversion | Real Length | Grain size
|  | (Pixel) |  | (um) | (um) |  |  |  | (Pixel) |  | (um) | (um) |  |  | (Pixel) |  | (um) | (um) |  |  |  | (Pixel) |  | (um) | (um)
1 | 6.5 | 2048 | 0.05369128 | 109.9597 | 16.91688 |  | 1 | 11.5 | 2048 | 0.05369128 | 109.9597 | 9.561716 | 1 | 11 | 2048 | 0.05369128 | 109.9597 | 9.996339 |  | 1 | 11 | 2048 | 0.05369128 | 109.9597 | 9.996339
2 | 9 | 2048 | 0.05369128 | 109.9597 | 12.21775 |  | 2 | 11 | 2048 | 0.05369128 | 109.9597 | 9.996339 | 2 | 9 | 2048 | 0.05369128 | 109.9597 | 12.21775 |  | 2 | 12 | 2048 | 0.05369128 | 109.9597 | 9.163311
3 | 7 | 2048 | 0.05369128 | 109.9597 | 15.70853 |  | 3 | 9.5 | 2048 | 0.05369128 | 109.9597 | 11.57471 | 3 | 11 | 2048 | 0.05369128 | 109.9597 | 9.996339 |  | 3 | 10 | 2048 | 0.05369128 | 109.9597 | 10.99597
4 | 7 | 2048 | 0.05369128 | 109.9597 | 15.70853 |  | 4 | 9.5 | 2048 | 0.05369128 | 109.9597 | 11.57471 | 4 | 6.5 | 2048 | 0.05369128 | 109.9597 | 16.91688 |  | 4 | 11 | 2048 | 0.05369128 | 109.9597 | 9.996339
5 | 6.5 | 2048 | 0.05369128 | 109.9597 | 16.91688 |  | 5 | 9.5 | 2048 | 0.05369128 | 109.9597 | 11.57471 | 5 | 9.5 | 2048 | 0.05369128 | 109.9597 | 11.57471 |  | 5 | 9 | 2048 | 0.05369128 | 109.9597 | 12.21775
6 | 9 | 2048 | 0.05369128 | 109.9597 | 12.21775 |  | 6 | 9 | 2048 | 0.05369128 | 109.9597 | 12.21775 | 6 | 9 | 2048 | 0.05369128 | 109.9597 | 12.21775 |  | 6 | 8 | 2048 | 0.05369128 | 109.9597 | 13.74497
7 | 8 | 2048 | 0.05369128 | 109.9597 | 13.74497 |  | 7 | 9 | 2048 | 0.05369128 | 109.9597 | 12.21775 | 7 | 10 | 2048 | 0.05369128 | 109.9597 | 10.99597 |  | 7 | 10 | 2048 | 0.05369128 | 109.9597 | 10.99597
8 | 9 | 2049 | 0.05369128 | 110.0134 | 12.22371 |  | 7 | 9 | 2048 | 0.05369128 | 109.9597 | 12.21775 | 8 | 11 | 2048 | 0.05369128 | 109.9597 | 9.996339 |  | 8 | 10 | 2048 | 0.05369128 | 109.9597 | 10.99597
| Number intersects | [6 empty] | Number intersects | [5 empty] | Number intersects | [6 empty] | Number intersects
| 124 |  |  | Average | 13.97354 |  |  | 155 |  |  | Average | 11.27709 |  | 155.5 |  |  | Average | 11.2044 |  |  | 161.5 |  |  | Average | 10.79642
|  |  | TOTAL NUMBER INTERSECTS | [15 empty] | h
596
[7 empty] | Total average = |  |  | 11.81286
[8 empty] | Error = |  | 0.009344151
| Line | Intersections | L | [13 empty] | um2 | mm2
| 1 | 5 | 13.74497 |  |  | Mean Standard error = |  |  | 1.189793 | um |  |  |  |  | Area analised = |  | 36273.43 | 0.03627343
| 2 | 7 | 10.30872
| 3 | 6 | 11.7814 |  |  | 95% confidence = |  |  | 0.5496461 | um
| 4 | 6 | 11.7814
| 5 | 7 | 10.30872 | [5 empty] | % = | 4.652945
| 6 | 6 | 11.7814 | [5 empty] | Error µm | 0.5496461
| 7 | 6.5 | 10.99597
| 8 | 7 | 10.30872
| 9 | 4.5 | 14.99451 |  | S. Deviation | L Mean |  |  |  |  | Conf
| 10 | 7 | 10.30872 |  | 2.379585 | 10.4313 |  |  |  |  | 1.426759
| 1 | 6.5 | 14.6613
| 2 | 9 | 10.99597 | [7 empty] | 1.455903
| 3 | 7 | 13.74497
| 4 | 7 | 13.74497
| 5 | 6.5 | 14.6613
| 6 | 9 | 10.99597
| 7 | 8 | 12.21775
| 1 | 10 | 7.497254
| 2 | 5 | 13.74497
| 3 | 7 | 10.30872
| 4 | 8.5 | 8.681031
| 5 | 8 | 9.163311
| 6 | 6 | 11.7814
| 7 | 9 | 8.24698
| 8 | 8.5 | 8.681031
| 9 | 9 | 8.24698
| 10 | 6 | 11.7814
| 1 | 11.5 | 8.796779
| 2 | 11 | 9.163311
| 3 | 9.5 | 10.47236
| 4 | 9.5 | 10.47236
| 5 | 9.5 | 10.47236
| 6 | 9 | 10.99597
| 7 | 9 | 10.99597
| 1 | 6 | 11.7814
| 2 | 6 | 11.7814
| 3 | 9 | 8.24698
| 4 | 10 | 7.497254
| 5 | 7.5 | 9.702329
| 6 | 8 | 9.163311
| 7 | 8 | 9.163311
| 8 | 8 | 9.163311
| 9 | 9 | 8.24698
| 10 | 7 | 10.30872
| 1 | 11 | 9.163311
| 2 | 9 | 10.99597
| 3 | 11 | 9.163311
| 4 | 6.5 | 14.6613
| 5 | 9.5 | 10.47236
| 6 | 9 | 10.99597
| 7 | 10 | 9.996339
| 8 | 11 | 9.163311
| 1 | 7.5 | 9.702329
| 2 | 7 | 10.30872
| 3 | 9 | 8.24698
| 4 | 9 | 8.24698
| 5 | 8 | 9.163311
| 6 | 8 | 9.163311
| 7 | 5 | 13.74497
| 8 | 9 | 8.24698
| 9 | 7.5 | 9.702329
| 10 | 10.5 | 7.171287
| 1 | 11 | 9.163311
| 2 | 12 | 8.458441
| 3 | 10 | 9.996339
| 4 | 11 | 9.163311
| 5 | 9 | 10.99597
| 6 | 8 | 12.21775
| 7 | 10 | 9.996339
| 8 | 10 | 9.996339

## 880-5h
Sample heated in thermec
Image7x100A |  | 10 µm = 186.250 pixel |  |  |  |  | Image5_100xA |  | 10 µm = 186.250 pixel |  |  |  | Image2_100xA |  | 10 um = 186.250 pixel |  |  |  | Image3_100xA |  | 10 um = 186.250 pixel
Vertical lines (from left to right) | [6 empty] | Vertical lines (from left to right) | [5 empty] | Vertical lines (from left to right) | [5 empty] | Vertical lines (from left to right)
Line | Points | Length | Conversion | Real Length | Grain size |  | Line | Points | Length | Conversion | Real Length | Grain size | Line | Points | Length | Conversion | Real Length | Grain size | Line | Points | Length | Conversion | Real Length | Grain size
|  | (Pixel) |  | (µm) | (um) |  |  |  | (Pixel) |  | (µm) | (µm) |  |  | (Pixel) |  | (µm) | (µm) |  |  | (Pixel) |  | (µm) | (µm)
1 | 5 | 1536 | 0.05369128 | 82.4698 | 16.49396 |  | 1 | 5 | 1536 | 0.05369128 | 82.4698 | 16.49396 | 1 | 4.5 | 1536 | 0.05369128 | 82.4698 | 18.32662 | 1 | 4 | 1536 | 0.05369128 | 82.4698 | 20.61745
2 | 5 | 1536 | 0.05369128 | 82.4698 | 16.49396 |  | 2 | 6 | 1536 | 0.05369128 | 82.4698 | 13.74497 | 2 | 5 | 1536 | 0.05369128 | 82.4698 | 16.49396 | 2 | 7 | 1536 | 0.05369128 | 82.4698 | 11.7814
3 | 5 | 1536 | 0.05369128 | 82.4698 | 16.49396 |  | 3 | 5 | 1536 | 0.05369128 | 82.4698 | 16.49396 | 3 | 6.5 | 1536 | 0.05369128 | 82.4698 | 12.68766 | 3 | 5 | 1536 | 0.05369128 | 82.4698 | 16.49396
4 | 6 | 1536 | 0.05369128 | 82.4698 | 13.74497 |  | 4 | 4 | 1536 | 0.05369128 | 82.4698 | 20.61745 | 4 | 5 | 1536 | 0.05369128 | 82.4698 | 16.49396 | 4 | 6 | 1536 | 0.05369128 | 82.4698 | 13.74497
5 | 3 | 1536 | 0.05369128 | 82.4698 | 27.48993 |  | 5 | 6.5 | 1536 | 0.05369128 | 82.4698 | 12.68766 | 5 | 4 | 1536 | 0.05369128 | 82.4698 | 20.61745 | 5 | 6 | 1536 | 0.05369128 | 82.4698 | 13.74497
6 | 6 | 1536 | 0.05369128 | 82.4698 | 13.74497 |  | 6 | 5 | 1536 | 0.05369128 | 82.4698 | 16.49396 | 6 | 5.5 | 1536 | 0.05369128 | 82.4698 | 14.99451 | 6 | 6 | 1536 | 0.05369128 | 82.4698 | 13.74497
7 | 5 | 1536 | 0.05369128 | 82.4698 | 16.49396 |  | 7 | 5 | 1536 | 0.05369128 | 82.4698 | 16.49396 | 7 | 7 | 1536 | 0.05369128 | 82.4698 | 11.7814 | 7 | 5 | 1536 | 0.05369128 | 82.4698 | 16.49396
8 | 7 | 1536 | 0.05369128 | 82.4698 | 11.7814 |  | 8 | 8 | 1536 | 0.05369128 | 82.4698 | 10.30872 | 8 | 6 | 1536 | 0.05369128 | 82.4698 | 13.74497 | 8 | 6 | 1536 | 0.05369128 | 82.4698 | 13.74497
9 | 6 | 1536 | 0.05369128 | 82.4698 | 13.74497 |  | 9 | 6 | 1536 | 0.05369128 | 82.4698 | 13.74497 | 9 | 7 | 1536 | 0.05369128 | 82.4698 | 11.7814 | 9 | 7 | 1536 | 0.05369128 | 82.4698 | 11.7814
10 | 4.5 | 1536 | 0.05369128 | 82.4698 | 18.32662 |  | 10 | 6 | 1536 | 0.05369128 | 82.4698 | 13.74497 | 10 | 6.5 | 1536 | 0.05369128 | 82.4698 | 12.68766 | 10 | 6 | 1536 | 0.05369128 | 82.4698 | 13.74497
Horizontal lines (from top to bottom) | [6 empty] | Horizontal lines (from top to bottom) | [5 empty] | Horizontal lines (from top to bottom) | [5 empty] | Horizontal lines (from top to bottom)
Line | Points | Length | Conversion | Real Length | Grain size |  | Line | Points | Length | Conversion | Real Length | Grain size | Line | Points | Length | Conversion | Real Length | Grain size | Line | Points | Length | Conversion | Real Length | Grain size
|  | (Pixel) |  | (µm) | (um) |  |  |  | (Pixel) |  | (µm) | (µm) |  |  | (Pixel) |  | (µm) | (µm) |  |  | (Pixel) |  | (µm) | (µm)
1 | 8 | 2048 | 0.05369128 | 109.9597 | 13.74497 |  | 1 | 8 | 2048 | 0.05369128 | 109.9597 | 13.74497 | 1 | 6.5 | 2048 | 0.05369128 | 109.9597 | 16.91688 | 1 | 7 | 2048 | 0.05369128 | 109.9597 | 15.70853
2 | 9 | 2048 | 0.05369128 | 109.9597 | 12.21775 |  | 2 | 9 | 2048 | 0.05369128 | 109.9597 | 12.21775 | 2 | 10 | 2048 | 0.05369128 | 109.9597 | 10.99597 | 2 | 8 | 2048 | 0.05369128 | 109.9597 | 13.74497
3 | 7 | 2048 | 0.05369128 | 109.9597 | 15.70853 |  | 3 | 7 | 2048 | 0.05369128 | 109.9597 | 15.70853 | 3 | 8 | 2048 | 0.05369128 | 109.9597 | 13.74497 | 3 | 7 | 2048 | 0.05369128 | 109.9597 | 15.70853
4 | 7 | 2048 | 0.05369128 | 109.9597 | 15.70853 |  | 4 | 8 | 2048 | 0.05369128 | 109.9597 | 13.74497 | 4 | 6.5 | 2048 | 0.05369128 | 109.9597 | 16.91688 | 4 | 7 | 2048 | 0.05369128 | 109.9597 | 15.70853
5 | 6.5 | 2048 | 0.05369128 | 109.9597 | 16.91688 |  | 5 | 7 | 2048 | 0.05369128 | 109.9597 | 15.70853 | 5 | 7.5 | 2048 | 0.05369128 | 109.9597 | 14.6613 | 5 | 5 | 2048 | 0.05369128 | 109.9597 | 21.99195
6 | 8 | 2048 | 0.05369128 | 109.9597 | 13.74497 |  | 6 | 7 | 2048 | 0.05369128 | 109.9597 | 15.70853 | 6 | 7.5 | 2048 | 0.05369128 | 109.9597 | 14.6613 | 6 | 8 | 2048 | 0.05369128 | 109.9597 | 13.74497
7 | 10 | 2048 | 0.05369128 | 109.9597 | 10.99597 |  | 7 | 7 | 2048 | 0.05369128 | 109.9597 | 15.70853 | 7 | 7.5 | 2048 | 0.05369128 | 109.9597 | 14.6613 | 7 | 7 | 2048 | 0.05369128 | 109.9597 | 15.70853
[7 empty] | 7 | 6 | 2048 | 0.05369128 | 109.9597 | 18.32662 | 8 | 4 | 2048 | 0.05369128 | 109.9597 | 27.48993 | 8 | 6.5 | 2048 | 0.05369128 | 109.9597 | 16.91688
| Number intersects | [6 empty] | Number intersects | [5 empty] | Number intersects | [5 empty] | Number intersects
| 108 |  |  | Average | 15.52037 |  |  | 115.5 |  |  | Average | 15.09406 |  | 114.5 |  |  | Average | 15.53656 |  | 113.5 |  |  | Average | 15.28477
TOTAL NUMBER INTERSECTS
451.5
[7 empty] | Total average = |  |  | 15.35894
[8 empty] | Error = |  | 0.01132911
| Line | Intersections | L
| 1 | 5 | 13.74497 |  |  | Mean Standard error = |  |  | 1.574215 | um
| 2 | 5 | 13.74497
| 3 | 5 | 13.74497 |  |  | 95% confidence = |  |  | 0.7323404 | um
| 4 | 6 | 11.7814
| 5 | 3 | 20.61745 | [5 empty] | % = | 4.76817
| 6 | 6 | 11.7814 | [5 empty] | Error µm | 0.7323404
| 7 | 5 | 13.74497
| 8 | 7 | 10.30872
| 9 | 6 | 11.7814 |  | S. Deviation | L Mean
| 10 | 4.5 | 14.99451 |  | 3.14843 | 13.07884
| 1 | 8 | 12.21775
| 2 | 9 | 10.99597 |  | 3.14843
| 3 | 7 | 13.74497
| 4 | 7 | 13.74497
| 5 | 6.5 | 14.6613
| 6 | 8 | 12.21775
| 7 | 10 | 9.996339
| 1 | 5 | 13.74497
| 2 | 6 | 11.7814
| 3 | 5 | 13.74497
| 4 | 4 | 16.49396
| 5 | 6.5 | 10.99597
| 6 | 5 | 13.74497
| 7 | 5 | 13.74497
| 8 | 8 | 9.163311
| 9 | 6 | 11.7814
| 10 | 6 | 11.7814
| 1 | 8 | 12.21775
| 2 | 9 | 10.99597
| 3 | 7 | 13.74497
| 4 | 8 | 12.21775
| 5 | 7 | 13.74497
| 6 | 7 | 13.74497
| 7 | 7 | 13.74497
| 1 | 4.5 | 14.99451
| 2 | 5 | 13.74497
| 3 | 6.5 | 10.99597
| 4 | 5 | 13.74497
| 5 | 4 | 16.49396
| 6 | 5.5 | 12.68766
| 7 | 7 | 10.30872
| 8 | 6 | 11.7814
| 9 | 7 | 10.30872
| 10 | 6.5 | 10.99597
| 1 | 6.5 | 14.6613
| 2 | 10 | 9.996339
| 3 | 8 | 12.21775
| 4 | 6.5 | 14.6613
| 5 | 7.5 | 12.93644
| 6 | 7.5 | 12.93644
| 7 | 7.5 | 12.93644
| 8 | 4 | 21.99195
| 1 | 4 | 16.49396
| 2 | 7 | 10.30872
| 3 | 5 | 13.74497
| 4 | 6 | 11.7814
| 5 | 6 | 11.7814
| 6 | 6 | 11.7814
| 7 | 5 | 13.74497
| 8 | 6 | 11.7814
| 9 | 7 | 10.30872
| 10 | 6 | 11.7814
| 1 | 7 | 13.74497
| 2 | 8 | 12.21775
| 3 | 7 | 13.74497
| 4 | 7 | 13.74497
| 5 | 5 | 18.32662
| 6 | 8 | 12.21775
| 7 | 7 | 13.74497
| 8 | 6.5 | 14.6613

## 880-8h
Sample heated in thermec
Image1x100A |  | 10 um = 186.250 pixel |  |  |  |  | Image2_100xA |  | 10 um = 186.250 pixel |  |  |  | Image3_100xA |  | 10 um = 186.250 pixel |  |  |  |  | Image4_100xA |  | 10 um = 186.250 pixel
Vertical lines (from left to right) | [6 empty] | Vertical lines (from left to right) | [5 empty] | Vertical lines (from left to right) | [6 empty] | Vertical lines (from left to right)
Line | Points | Length | Conversion | Real Length | Grain size |  | Line | Points | Length | Conversion | Real Length | Grain size | Line | Points | Length | Conversion | Real Length | Grain size |  | Line | Points | Length | Conversion | Real Length | Grain size
|  | (Pixel) |  | (um) | (um) |  |  |  | (Pixel) |  | (um) | (um) |  |  | (Pixel) |  | (um) | (um) |  |  |  | (Pixel) |  | (um) | (um)
1 | 4 | 1536 | 0.05369128 | 82.4698 | 20.61745 |  | 1 | 4 | 1536 | 0.05369128 | 82.4698 | 20.61745 | 1 | 7 | 1536 | 0.05369128 | 82.4698 | 11.7814 |  | 1 | 6 | 1536 | 0.05369128 | 82.4698 | 13.74497
2 | 5 | 1536 | 0.05369128 | 82.4698 | 16.49396 |  | 2 | 4 | 1536 | 0.05369128 | 82.4698 | 20.61745 | 2 | 6 | 1536 | 0.05369128 | 82.4698 | 13.74497 |  | 2 | 5 | 1536 | 0.05369128 | 82.4698 | 16.49396
3 | 5 | 1536 | 0.05369128 | 82.4698 | 16.49396 |  | 3 | 4 | 1536 | 0.05369128 | 82.4698 | 20.61745 | 3 | 4 | 1536 | 0.05369128 | 82.4698 | 20.61745 |  | 3 | 4 | 1536 | 0.05369128 | 82.4698 | 20.61745
4 | 6 | 1536 | 0.05369128 | 82.4698 | 13.74497 |  | 4 | 3 | 1536 | 0.05369128 | 82.4698 | 27.48993 | 4 | 3 | 1536 | 0.05369128 | 82.4698 | 27.48993 |  | 4 | 4 | 1536 | 0.05369128 | 82.4698 | 20.61745
5 | 6 | 1536 | 0.05369128 | 82.4698 | 13.74497 |  | 5 | 3 | 1536 | 0.05369128 | 82.4698 | 27.48993 | 5 | 5 | 1536 | 0.05369128 | 82.4698 | 16.49396 |  | 5 | 4.5 | 1536 | 0.05369128 | 82.4698 | 18.32662
6 | 3 | 1536 | 0.05369128 | 82.4698 | 27.48993 |  | 6 | 5 | 1536 | 0.05369128 | 82.4698 | 16.49396 | 6 | 5.5 | 1536 | 0.05369128 | 82.4698 | 14.99451 |  | 6 | 6 | 1536 | 0.05369128 | 82.4698 | 13.74497
7 | 6 | 1536 | 0.05369128 | 82.4698 | 13.74497 |  | 7 | 6 | 1536 | 0.05369128 | 82.4698 | 13.74497 | 7 | 5 | 1536 | 0.05369128 | 82.4698 | 16.49396 |  | 7 | 3 | 1536 | 0.05369128 | 82.4698 | 27.48993
8 | 5 | 1536 | 0.05369128 | 82.4698 | 16.49396 |  | 8 | 5 | 1536 | 0.05369128 | 82.4698 | 16.49396 | 8 | 4 | 1536 | 0.05369128 | 82.4698 | 20.61745 |  | 8 | 3 | 1536 | 0.05369128 | 82.4698 | 27.48993
9 | 6 | 1536 | 0.05369128 | 82.4698 | 13.74497 |  | 9 | 6 | 1536 | 0.05369128 | 82.4698 | 13.74497 | 9 | 5 | 1536 | 0.05369128 | 82.4698 | 16.49396 |  | 9 | 5 | 1536 | 0.05369128 | 82.4698 | 16.49396
10 | 4 | 1536 | 0.05369128 | 82.4698 | 20.61745 |  | 10 | 4.5 | 1536 | 0.05369128 | 82.4698 | 18.32662 | 10 | 5 | 1536 | 0.05369128 | 82.4698 | 16.49396 |  | 10 | 5 | 1536 | 0.05369128 | 82.4698 | 16.49396
Horizontal lines (from top to bottom) | [6 empty] | Horizontal lines (from top to bottom) | [5 empty] | Horizontal lines (from top to bottom) | [6 empty] | Horizontal lines (from top to bottom)
Line | Points | Length | Conversion | Real Length | Grain size |  | Line | Points | Length | Conversion | Real Length | Grain size | Line | Points | Length | Conversion | Real Length | Grain size |  | Line | Points | Length | Conversion | Real Length | Grain size
|  | (Pixel) |  | (um) | (um) |  |  |  | (Pixel) |  | (um) | (um) |  |  | (Pixel) |  | (um) | (um) |  |  |  | (Pixel) |  | (um) | (um)
1 | 8 | 2048 | 0.05369128 | 109.9597 | 13.74497 |  | 1 | 7 | 2048 | 0.05369128 | 109.9597 | 15.70853 | 1 | 7 | 2048 | 0.05369128 | 109.9597 | 15.70853 |  | 1 | 5 | 2048 | 0.05369128 | 109.9597 | 21.99195
2 | 8 | 2048 | 0.05369128 | 109.9597 | 13.74497 |  | 2 | 6.5 | 2048 | 0.05369128 | 109.9597 | 16.91688 | 2 | 6 | 2048 | 0.05369128 | 109.9597 | 18.32662 |  | 2 | 6 | 2048 | 0.05369128 | 109.9597 | 18.32662
3 | 7 | 2048 | 0.05369128 | 109.9597 | 15.70853 |  | 3 | 8 | 2048 | 0.05369128 | 109.9597 | 13.74497 | 3 | 7 | 2048 | 0.05369128 | 109.9597 | 15.70853 |  | 3 | 8 | 2048 | 0.05369128 | 109.9597 | 13.74497
4 | 8 | 2048 | 0.05369128 | 109.9597 | 13.74497 |  | 4 | 7 | 2048 | 0.05369128 | 109.9597 | 15.70853 | 4 | 6 | 2048 | 0.05369128 | 109.9597 | 18.32662 |  | 4 | 8 | 2048 | 0.05369128 | 109.9597 | 13.74497
5 | 7 | 2048 | 0.05369128 | 109.9597 | 15.70853 |  | 5 | 7 | 2048 | 0.05369128 | 109.9597 | 15.70853 | 5 | 6 | 2048 | 0.05369128 | 109.9597 | 18.32662 |  | 5 | 8 | 2048 | 0.05369128 | 109.9597 | 13.74497
6 | 8 | 2048 | 0.05369128 | 109.9597 | 13.74497 |  | 6 | 5 | 2048 | 0.05369128 | 109.9597 | 21.99195 | 6 | 6 | 2048 | 0.05369128 | 109.9597 | 18.32662 |  | 6 | 7 | 2048 | 0.05369128 | 109.9597 | 15.70853
7 | 7 | 2048 | 0.05369128 | 109.9597 | 15.70853 |  | 7 | 6.5 | 2048 | 0.05369128 | 109.9597 | 16.91688 | 7 | 8 | 2048 | 0.05369128 | 109.9597 | 13.74497 |  | 7 | 5 | 2048 | 0.05369128 | 109.9597 | 21.99195
[13 empty] | 8 | 7 | 2048 | 0.05369128 | 109.9597 | 15.70853 |  | 8 | 4 | 2048 | 0.05369128 | 109.9597 | 27.48993
| Number intersects | [6 empty] | Number intersects | [5 empty] | Number intersects | [6 empty] | Number intersects
| 103 |  |  | Average | 16.19365 |  |  | 91.5 |  |  | Average | 18.37253 |  | 102.5 |  |  | Average | 17.18881 |  |  | 96.5 |  |  | Average | 18.79206
|  |  | TOTAL NUMBER INTERSECTS | [15 empty] | h
393.5
[7 empty] | Total average = |  |  | 17.63676
[8 empty] | Error = |  | 0.01423598
| Line | Intersections | L | [13 empty] | um2 | mm2
| 1 | 4 | 16.49396 |  |  | Mean Standard error = |  |  | 2.074315 | um |  |  |  |  | Area analised = |  | 36273.43 | 0.03627343
| 2 | 5 | 13.74497
| 3 | 5 | 13.74497 |  |  | 95% confidence = |  |  | 0.97186 | um
| 4 | 6 | 11.7814
| 5 | 6 | 11.7814 | [5 empty] | % = | 5.510422
| 6 | 3 | 20.61745 | [5 empty] | Error µm | 0.97186
| 7 | 6 | 11.7814
| 8 | 5 | 13.74497
| 9 | 6 | 11.7814 |  | S. Deviation | L Mean |  |  |  |  | Conf
| 10 | 4 | 16.49396 |  | 4.148629 | 14.69078 |  |  |  |  | 1.153898
| 1 | 8 | 12.21775
| 2 | 8 | 12.21775 | [7 empty] | 1.177469
| 3 | 7 | 13.74497
| 4 | 8 | 12.21775
| 5 | 7 | 13.74497
| 6 | 8 | 12.21775
| 7 | 7 | 13.74497
| 1 | 4 | 16.49396
| 2 | 4 | 16.49396
| 3 | 4 | 16.49396
| 4 | 3 | 20.61745
| 5 | 3 | 20.61745
| 6 | 5 | 13.74497
| 7 | 6 | 11.7814
| 8 | 5 | 13.74497
| 9 | 6 | 11.7814
| 10 | 4.5 | 14.99451
| 1 | 7 | 13.74497
| 2 | 6.5 | 14.6613
| 3 | 8 | 12.21775
| 4 | 7 | 13.74497
| 5 | 7 | 13.74497
| 6 | 5 | 18.32662
| 7 | 6.5 | 14.6613
| 1 | 7 | 10.30872
| 2 | 6 | 11.7814
| 3 | 4 | 16.49396
| 4 | 3 | 20.61745
| 5 | 5 | 13.74497
| 6 | 5.5 | 12.68766
| 7 | 5 | 13.74497
| 8 | 4 | 16.49396
| 9 | 5 | 13.74497
| 10 | 5 | 13.74497
| 1 | 7 | 13.74497
| 2 | 6 | 15.70853
| 3 | 7 | 13.74497
| 4 | 6 | 15.70853
| 5 | 6 | 15.70853
| 6 | 6 | 15.70853
| 7 | 8 | 12.21775
| 8 | 7 | 13.74497
| 1 | 6 | 11.7814
| 2 | 5 | 13.74497
| 3 | 4 | 16.49396
| 4 | 4 | 16.49396
| 5 | 4.5 | 14.99451
| 6 | 6 | 11.7814
| 7 | 3 | 20.61745
| 8 | 3 | 20.61745
| 9 | 5 | 13.74497
| 10 | 5 | 13.74497
| 1 | 5 | 18.32662
| 2 | 6 | 15.70853
| 3 | 8 | 12.21775
| 4 | 8 | 12.21775
| 5 | 8 | 12.21775
| 6 | 7 | 13.74497
| 7 | 5 | 18.32662
| 8 | 4 | 21.99195

## 880-10h
Sample heated in thermec
Image2x100A |  | 10 µm = 186.250 pixel |  |  |  |  | Image8_100xA |  | 10 µm = 186.250 pixel |  |  |  | Image6_100xA |  | 10 um = 186.250 pixel |  |  |  | Image7_100xA |  | 10 um = 186.250 pixel
Vertical lines (from left to right) | [6 empty] | Vertical lines (from left to right) | [5 empty] | Vertical lines (from left to right) | [5 empty] | Vertical lines (from left to right)
Line | Points | Length | Conversion | Real Length | Grain size |  | Line | Points | Length | Conversion | Real Length | Grain size | Line | Points | Length | Conversion | Real Length | Grain size | Line | Points | Length | Conversion | Real Length | Grain size
|  | (Pixel) |  | (µm) | (um) |  |  |  | (Pixel) |  | (µm) | (µm) |  |  | (Pixel) |  | (µm) | (µm) |  |  | (Pixel) |  | (µm) | (µm)
1 | 7 | 1536 | 0.05369128 | 82.4698 | 11.7814 |  | 1 | 4 | 1536 | 0.05369128 | 82.4698 | 20.61745 | 1 | 4 | 1536 | 0.05369128 | 82.4698 | 20.61745 | 1 | 5 | 1536 | 0.05369128 | 82.4698 | 16.49396
2 | 7 | 1536 | 0.05369128 | 82.4698 | 11.7814 |  | 2 | 3 | 1536 | 0.05369128 | 82.4698 | 27.48993 | 2 | 5 | 1536 | 0.05369128 | 82.4698 | 16.49396 | 2 | 6 | 1536 | 0.05369128 | 82.4698 | 13.74497
3 | 6 | 1536 | 0.05369128 | 82.4698 | 13.74497 |  | 3 | 6 | 1536 | 0.05369128 | 82.4698 | 13.74497 | 3 | 4 | 1536 | 0.05369128 | 82.4698 | 20.61745 | 3 | 4 | 1536 | 0.05369128 | 82.4698 | 20.61745
4 | 6 | 1536 | 0.05369128 | 82.4698 | 13.74497 |  | 4 | 6 | 1536 | 0.05369128 | 82.4698 | 13.74497 | 4 | 4 | 1536 | 0.05369128 | 82.4698 | 20.61745 | 4 | 3 | 1536 | 0.05369128 | 82.4698 | 27.48993
5 | 8 | 1536 | 0.05369128 | 82.4698 | 10.30872 |  | 5 | 5 | 1536 | 0.05369128 | 82.4698 | 16.49396 | 5 | 3 | 1536 | 0.05369128 | 82.4698 | 27.48993 | 5 | 3 | 1536 | 0.05369128 | 82.4698 | 27.48993
6 | 9 | 1536 | 0.05369128 | 82.4698 | 9.163311 |  | 6 | 6 | 1536 | 0.05369128 | 82.4698 | 13.74497 | 6 | 3 | 1536 | 0.05369128 | 82.4698 | 27.48993 | 6 | 3 | 1536 | 0.05369128 | 82.4698 | 27.48993
7 | 7 | 1536 | 0.05369128 | 82.4698 | 11.7814 |  | 7 | 5 | 1536 | 0.05369128 | 82.4698 | 16.49396 | 7 | 5 | 1536 | 0.05369128 | 82.4698 | 16.49396 | 7 | 4 | 1536 | 0.05369128 | 82.4698 | 20.61745
8 | 5 | 1536 | 0.05369128 | 82.4698 | 16.49396 |  | 8 | 4 | 1536 | 0.05369128 | 82.4698 | 20.61745 | 8 | 6 | 1536 | 0.05369128 | 82.4698 | 13.74497 | 8 | 4 | 1536 | 0.05369128 | 82.4698 | 20.61745
9 | 3 | 1536 | 0.05369128 | 82.4698 | 27.48993 |  | 9 | 2 | 1536 | 0.05369128 | 82.4698 | 41.2349 | 9 | 5.5 | 1536 | 0.05369128 | 82.4698 | 14.99451 | 9 | 4.5 | 1536 | 0.05369128 | 82.4698 | 18.32662
10 | 2 | 1536 | 0.05369128 | 82.4698 | 41.2349 |  | 10 | 4 | 1536 | 0.05369128 | 82.4698 | 20.61745 | 10 | 7 | 1536 | 0.05369128 | 82.4698 | 11.7814 | 10 | 6 | 1536 | 0.05369128 | 82.4698 | 13.74497
Horizontal lines (from top to bottom) | [6 empty] | Horizontal lines (from top to bottom) | [5 empty] | Horizontal lines (from top to bottom) | [5 empty] | Horizontal lines (from top to bottom)
Line | Points | Length | Conversion | Real Length | Grain size |  | Line | Points | Length | Conversion | Real Length | Grain size | Line | Points | Length | Conversion | Real Length | Grain size | Line | Points | Length | Conversion | Real Length | Grain size
|  | (Pixel) |  | (µm) | (um) |  |  |  | (Pixel) |  | (µm) | (µm) |  |  | (Pixel) |  | (µm) | (µm) |  |  | (Pixel) |  | (µm) | (µm)
1 | 7 | 2048 | 0.05369128 | 109.9597 | 15.70853 |  | 1 | 7 | 2048 | 0.05369128 | 109.9597 | 15.70853 | 1 | 6 | 2048 | 0.05369128 | 109.9597 | 18.32662 | 1 | 4 | 2048 | 0.05369128 | 109.9597 | 27.48993
2 | 5 | 2048 | 0.05369128 | 109.9597 | 21.99195 |  | 2 | 7 | 2048 | 0.05369128 | 109.9597 | 15.70853 | 2 | 6 | 2048 | 0.05369128 | 109.9597 | 18.32662 | 2 | 4 | 2048 | 0.05369128 | 109.9597 | 27.48993
3 | 7 | 2048 | 0.05369128 | 109.9597 | 15.70853 |  | 3 | 6 | 2048 | 0.05369128 | 109.9597 | 18.32662 | 3 | 5 | 2048 | 0.05369128 | 109.9597 | 21.99195 | 3 | 4 | 2048 | 0.05369128 | 109.9597 | 27.48993
4 | 8 | 2048 | 0.05369128 | 109.9597 | 13.74497 |  | 4 | 9 | 2048 | 0.05369128 | 109.9597 | 12.21775 | 4 | 5 | 2048 | 0.05369128 | 109.9597 | 21.99195 | 4 | 4 | 2048 | 0.05369128 | 109.9597 | 27.48993
5 | 7 | 2048 | 0.05369128 | 109.9597 | 15.70853 |  | 5 | 5.5 | 2048 | 0.05369128 | 109.9597 | 19.99268 | 5 | 6 | 2048 | 0.05369128 | 109.9597 | 18.32662 | 5 | 7.5 | 2048 | 0.05369128 | 109.9597 | 14.6613
6 | 8 | 2048 | 0.05369128 | 109.9597 | 13.74497 |  | 6 | 5.5 | 2048 | 0.05369128 | 109.9597 | 19.99268 | 6 | 6 | 2048 | 0.05369128 | 109.9597 | 18.32662 | 6 | 7 | 2048 | 0.05369128 | 109.9597 | 15.70853
7 | 7 | 2048 | 0.05369128 | 109.9597 | 15.70853 |  | 7 | 6 | 2048 | 0.05369128 | 109.9597 | 18.32662 | 7 | 6 | 2048 | 0.05369128 | 109.9597 | 18.32662 | 7 | 7 | 2048 | 0.05369128 | 109.9597 | 15.70853
[7 empty] | 7 | 4 | 2048 | 0.05369128 | 109.9597 | 27.48993 | 8 | 5 | 2048 | 0.05369128 | 109.9597 | 21.99195 | 8 | 5 | 2048 | 0.05369128 | 109.9597 | 21.99195
| Number intersects | [6 empty] | Number intersects | [5 empty] | Number intersects | [5 empty] | Number intersects
| 109 |  |  | Average | 16.46123 |  |  | 95 |  |  | Average | 19.58685 |  | 91.5 |  |  | Average | 19.33055 |  | 85 |  |  | Average | 21.37015
TOTAL NUMBER INTERSECTS
380.5
[7 empty] | Total average = |  |  | 19.1872
[8 empty] | Error = |  | 0.02072255
| Line | Intersections | L
| 1 | 7 | 10.30872 |  |  | Mean Standard error = |  |  | 3.154431 | um
| 2 | 7 | 10.30872
| 3 | 6 | 11.7814 |  |  | 95% confidence = |  |  | 1.467472 | um
| 4 | 6 | 11.7814
| 5 | 8 | 9.163311 | [5 empty] | % = | 7.648186
| 6 | 9 | 8.24698 | [5 empty] | Error µm | 1.467472
| 7 | 7 | 10.30872
| 8 | 5 | 13.74497
| 9 | 3 | 20.61745 |  | S. Deviation | L Mean |  |  |  |  | Conf
| 10 | 2 | 27.48993 |  | 6.308862 | 15.6074 |  |  |  |  | 1.990468
| 1 | 7 | 13.74497
| 2 | 5 | 18.32662 | [7 empty] | 2.031127
| 3 | 7 | 13.74497
| 4 | 8 | 12.21775
| 5 | 7 | 13.74497
| 6 | 8 | 12.21775
| 7 | 7 | 13.74497
| 1 | 4 | 16.49396
| 2 | 3 | 20.61745
| 3 | 6 | 11.7814
| 4 | 6 | 11.7814
| 5 | 5 | 13.74497
| 6 | 6 | 11.7814
| 7 | 5 | 13.74497
| 8 | 4 | 16.49396
| 9 | 2 | 27.48993
| 10 | 4 | 16.49396
| 1 | 7 | 13.74497
| 2 | 7 | 13.74497
| 3 | 6 | 15.70853
| 4 | 9 | 10.99597
| 5 | 5.5 | 16.91688
| 6 | 5.5 | 16.91688
| 7 | 6 | 15.70853
| 1 | 4 | 16.49396
| 2 | 5 | 13.74497
| 3 | 4 | 16.49396
| 4 | 4 | 16.49396
| 5 | 3 | 20.61745
| 6 | 3 | 20.61745
| 7 | 5 | 13.74497
| 8 | 6 | 11.7814
| 9 | 5.5 | 12.68766
| 10 | 7 | 10.30872
| 1 | 6 | 15.70853
| 2 | 6 | 15.70853
| 3 | 5 | 18.32662
| 4 | 5 | 18.32662
| 5 | 6 | 15.70853
| 6 | 6 | 15.70853
| 7 | 6 | 15.70853
| 8 | 5 | 18.32662
| 1 | 5 | 13.74497
| 2 | 6 | 11.7814
| 3 | 4 | 16.49396
| 4 | 3 | 20.61745
| 5 | 3 | 20.61745
| 6 | 3 | 20.61745
| 7 | 4 | 16.49396
| 8 | 4 | 16.49396
| 9 | 4.5 | 14.99451
| 10 | 6 | 11.7814
| 1 | 4 | 21.99195
| 2 | 4 | 21.99195
| 3 | 4 | 21.99195
| 4 | 4 | 21.99195
| 5 | 7.5 | 12.93644
| 6 | 7 | 13.74497
| 7 | 7 | 13.74497
| 8 | 5 | 18.32662

## 880-12h
Sample heated in thermec
Image1x100A |  | 10 um = 186.250 pixel |  |  |  |  | Image2_100xA |  | 10 um = 186.250 pixel |  |  |  | Image3_100xA |  | 10 um = 186.250 pixel |  |  |  |  | Image4_100xA |  | 10 um = 186.250 pixel
Vertical lines (from left to right) | [6 empty] | Vertical lines (from left to right) | [5 empty] | Vertical lines (from left to right) | [6 empty] | Vertical lines (from left to right)
Line | Points | Length | Conversion | Real Length | Grain size |  | Line | Points | Length | Conversion | Real Length | Grain size | Line | Points | Length | Conversion | Real Length | Grain size |  | Line | Points | Length | Conversion | Real Length | Grain size
|  | (Pixel) |  | (um) | (um) |  |  |  | (Pixel) |  | (um) | (um) |  |  | (Pixel) |  | (um) | (um) |  |  |  | (Pixel) |  | (um) | (um)
1 | 2 | 1536 | 0.05369128 | 82.4698 | 41.2349 |  | 1 | 2 | 1536 | 0.05369128 | 82.4698 | 41.2349 | 1 | 6 | 1536 | 0.05369128 | 82.4698 | 13.74497 |  | 1 | 3 | 1536 | 0.05369128 | 82.4698 | 27.48993
2 | 4.5 | 1536 | 0.05369128 | 82.4698 | 18.32662 |  | 2 | 4 | 1536 | 0.05369128 | 82.4698 | 20.61745 | 2 | 4 | 1536 | 0.05369128 | 82.4698 | 20.61745 |  | 2 | 4 | 1536 | 0.05369128 | 82.4698 | 20.61745
3 | 3 | 1536 | 0.05369128 | 82.4698 | 27.48993 |  | 3 | 3 | 1536 | 0.05369128 | 82.4698 | 27.48993 | 3 | 2.5 | 1536 | 0.05369128 | 82.4698 | 32.98792 |  | 3 | 2.5 | 1536 | 0.05369128 | 82.4698 | 32.98792
4 | 4 | 1536 | 0.05369128 | 82.4698 | 20.61745 |  | 4 | 3 | 1536 | 0.05369128 | 82.4698 | 27.48993 | 4 | 3.5 | 1536 | 0.05369128 | 82.4698 | 23.5628 |  | 4 | 5 | 1536 | 0.05369128 | 82.4698 | 16.49396
5 | 6 | 1536 | 0.05369128 | 82.4698 | 13.74497 |  | 5 | 4 | 1536 | 0.05369128 | 82.4698 | 20.61745 | 5 | 3 | 1536 | 0.05369128 | 82.4698 | 27.48993 |  | 5 | 4.5 | 1536 | 0.05369128 | 82.4698 | 18.32662
6 | 3 | 1536 | 0.05369128 | 82.4698 | 27.48993 |  | 6 | 5.5 | 1536 | 0.05369128 | 82.4698 | 14.99451 | 6 | 5 | 1536 | 0.05369128 | 82.4698 | 16.49396 |  | 6 | 3 | 1536 | 0.05369128 | 82.4698 | 27.48993
7 | 3 | 1536 | 0.05369128 | 82.4698 | 27.48993 |  | 7 | 5 | 1536 | 0.05369128 | 82.4698 | 16.49396 | 7 | 4.5 | 1536 | 0.05369128 | 82.4698 | 18.32662 |  | 7 | 3 | 1536 | 0.05369128 | 82.4698 | 27.48993
8 | 6 | 1536 | 0.05369128 | 82.4698 | 13.74497 |  | 8 | 5.5 | 1536 | 0.05369128 | 82.4698 | 14.99451 | 8 | 3 | 1536 | 0.05369128 | 82.4698 | 27.48993 |  | 8 | 4 | 1536 | 0.05369128 | 82.4698 | 20.61745
9 | 6 | 1536 | 0.05369128 | 82.4698 | 13.74497 |  | 9 | 4 | 1536 | 0.05369128 | 82.4698 | 20.61745 | 9 | 5 | 1536 | 0.05369128 | 82.4698 | 16.49396 |  | 9 | 5 | 1536 | 0.05369128 | 82.4698 | 16.49396
10 | 5 | 1536 | 0.05369128 | 82.4698 | 16.49396 |  | 10 | 5 | 1536 | 0.05369128 | 82.4698 | 16.49396 | 10 | 4 | 1536 | 0.05369128 | 82.4698 | 20.61745 |  | 10 | 6 | 1536 | 0.05369128 | 82.4698 | 13.74497
Horizontal lines (from top to bottom) | [6 empty] | Horizontal lines (from top to bottom) | [5 empty] | Horizontal lines (from top to bottom) | [6 empty] | Horizontal lines (from top to bottom)
Line | Points | Length | Conversion | Real Length | Grain size |  | Line | Points | Length | Conversion | Real Length | Grain size | Line | Points | Length | Conversion | Real Length | Grain size |  | Line | Points | Length | Conversion | Real Length | Grain size
|  | (Pixel) |  | (um) | (um) |  |  |  | (Pixel) |  | (um) | (um) |  |  | (Pixel) |  | (um) | (um) |  |  |  | (Pixel) |  | (um) | (um)
1 | 6 | 2048 | 0.05369128 | 109.9597 | 18.32662 |  | 1 | 4 | 2048 | 0.05369128 | 109.9597 | 27.48993 | 1 | 5.5 | 2048 | 0.05369128 | 109.9597 | 19.99268 |  | 1 | 6 | 2048 | 0.05369128 | 109.9597 | 18.32662
2 | 7 | 2048 | 0.05369128 | 109.9597 | 15.70853 |  | 2 | 5 | 2048 | 0.05369128 | 109.9597 | 21.99195 | 2 | 6 | 2048 | 0.05369128 | 109.9597 | 18.32662 |  | 2 | 5 | 2048 | 0.05369128 | 109.9597 | 21.99195
3 | 6.5 | 2048 | 0.05369128 | 109.9597 | 16.91688 |  | 3 | 6 | 2048 | 0.05369128 | 109.9597 | 18.32662 | 3 | 4.5 | 2048 | 0.05369128 | 109.9597 | 24.4355 |  | 3 | 7 | 2048 | 0.05369128 | 109.9597 | 15.70853
4 | 4 | 2048 | 0.05369128 | 109.9597 | 27.48993 |  | 4 | 6 | 2048 | 0.05369128 | 109.9597 | 18.32662 | 4 | 7 | 2048 | 0.05369128 | 109.9597 | 15.70853 |  | 4 | 6 | 2048 | 0.05369128 | 109.9597 | 18.32662
5 | 6 | 2048 | 0.05369128 | 109.9597 | 18.32662 |  | 5 | 7 | 2048 | 0.05369128 | 109.9597 | 15.70853 | 5 | 5 | 2048 | 0.05369128 | 109.9597 | 21.99195 |  | 5 | 5 | 2048 | 0.05369128 | 109.9597 | 21.99195
6 | 4 | 2048 | 0.05369128 | 109.9597 | 27.48993 |  | 6 | 5 | 2048 | 0.05369128 | 109.9597 | 21.99195 | 6 | 6 | 2048 | 0.05369128 | 109.9597 | 18.32662 |  | 6 | 6 | 2048 | 0.05369128 | 109.9597 | 18.32662
7 | 5 | 2048 | 0.05369128 | 109.9597 | 21.99195 |  | 7 | 7 | 2048 | 0.05369128 | 109.9597 | 15.70853 | 7 | 5 | 2048 | 0.05369128 | 109.9597 | 21.99195 |  | 7 | 6 | 2048 | 0.05369128 | 109.9597 | 18.32662
7 | 6 | 2048 | 0.05369128 | 109.9597 | 18.32662 |  | 8 | 6 | 2048 | 0.05369128 | 109.9597 | 18.32662 | 8 | 6 | 2048 | 0.05369128 | 109.9597 | 18.32662 |  | 8 | 4 | 2048 | 0.05369128 | 109.9597 | 27.48993
| Number intersects | [6 empty] | Number intersects | [5 empty] | Number intersects | [6 empty] | Number intersects
| 87 |  |  | Average | 21.56636 |  |  | 87 |  |  | Average | 21.05082 |  | 85.5 |  |  | Average | 20.9403 |  |  | 85 |  |  | Average | 21.23561
|  |  | TOTAL NUMBER INTERSECTS | [15 empty] | h
344.5
[7 empty] | Total average = |  |  | 21.19827
[8 empty] | Error = |  | 0.01864065
| Line | Intersections | L | [13 empty] | um2 | mm2
| 1 | 2 | 27.48993 |  |  | Mean Standard error = |  |  | 2.949221 | um |  |  |  |  | Area analised = |  | 36273.43 | 0.03627343
| 2 | 4.5 | 14.99451
| 3 | 3 | 20.61745 |  |  | 95% confidence = |  |  | 1.362446 | um
| 4 | 4 | 16.49396
| 5 | 6 | 11.7814 | [5 empty] | % = | 6.427154
| 6 | 3 | 20.61745 | [5 empty] | Error µm | 1.362446
| 7 | 3 | 20.61745
| 8 | 6 | 11.7814
| 9 | 6 | 11.7814 |  | S. Deviation | L Mean |  |  |  |  | Conf
| 10 | 5 | 13.74497 |  | 5.898443 | 17.04832 |  |  |  |  | 0.2684812
| 1 | 6 | 15.70853
| 2 | 7 | 13.74497 | [7 empty] | 0.2739654
| 3 | 6.5 | 14.6613
| 4 | 4 | 21.99195
| 5 | 6 | 15.70853
| 6 | 4 | 21.99195
| 7 | 5 | 18.32662
| 1 | 2 | 27.48993
| 2 | 4 | 16.49396
| 3 | 3 | 20.61745
| 4 | 3 | 20.61745
| 5 | 4 | 16.49396
| 6 | 5.5 | 12.68766
| 7 | 5 | 13.74497
| 8 | 5.5 | 12.68766
| 9 | 4 | 16.49396
| 10 | 5 | 13.74497
| 1 | 4 | 21.99195
| 2 | 5 | 18.32662
| 3 | 6 | 15.70853
| 4 | 6 | 15.70853
| 5 | 7 | 13.74497
| 6 | 5 | 18.32662
| 7 | 7 | 13.74497
| 1 | 6 | 11.7814
| 2 | 4 | 16.49396
| 3 | 2.5 | 23.5628
| 4 | 3.5 | 18.32662
| 5 | 3 | 20.61745
| 6 | 5 | 13.74497
| 7 | 4.5 | 14.99451
| 8 | 3 | 20.61745
| 9 | 5 | 13.74497
| 10 | 4 | 16.49396
| 1 | 5.5 | 16.91688
| 2 | 6 | 15.70853
| 3 | 4.5 | 19.99268
| 4 | 7 | 13.74497
| 5 | 5 | 18.32662
| 6 | 6 | 15.70853
| 7 | 5 | 18.32662
| 8 | 6 | 15.70853
| 1 | 3 | 20.61745
| 2 | 4 | 16.49396
| 3 | 2.5 | 23.5628
| 4 | 5 | 13.74497
| 5 | 4.5 | 14.99451
| 6 | 3 | 20.61745
| 7 | 3 | 20.61745
| 8 | 4 | 16.49396
| 9 | 5 | 13.74497
| 10 | 6 | 11.7814
| 1 | 6 | 15.70853
| 2 | 5 | 18.32662
| 3 | 7 | 13.74497
| 4 | 6 | 15.70853
| 5 | 5 | 18.32662
| 6 | 6 | 15.70853
| 7 | 6 | 15.70853
| 8 | 4 | 21.99195