## 910-1h
Sample heated in thermec
Image2x100A |  | 10 µm = 186.250 pixel |  |  |  |  | Image3_100xA |  | 10 um = 186.250 pixel |  |  |  | Image5_100xA |  | 10 um = 186.250 pixel |  |  |  | Image1_100xA |  | 10 um = 186.250 pixel
Vertical lines (from left to right) | [6 empty] | Vertical lines (from left to right) | [5 empty] | Vertical lines (from left to right) | [5 empty] | Vertical lines (from left to right)
Line | Points | Length | Conversion | Real Length | Grain size |  | Line | Points | Length | Conversion | Real Length | Grain size | Line | Points | Length | Conversion | Real Length | Grain size | Line | Points | Length | Conversion | Real Length | Grain size
|  | (Pixel) |  | (µm) | (µm) |  |  |  | (Pixel) |  | (µm) | (µm) |  |  | (Pixel) |  | (um) | (um) |  |  | (Pixel) |  | (um) | (um)
1 | 8.5 | 1536 | 0.05369128 | 82.4698 | 9.702329 |  | 1 | 7 | 1536 | 0.05369128 | 82.4698 | 11.7814 | 1 | 7 | 1536 | 0.05369128 | 82.4698 | 11.7814 | 1 | 6 | 1536 | 0.05369128 | 82.4698 | 13.74497
2 | 8 | 1536 | 0.05369128 | 82.4698 | 10.30872 |  | 2 | 7 | 1536 | 0.05369128 | 82.4698 | 11.7814 | 2 | 7 | 1536 | 0.05369128 | 82.4698 | 11.7814 | 2 | 5.5 | 1536 | 0.05369128 | 82.4698 | 14.99451
3 | 5 | 1536 | 0.05369128 | 82.4698 | 16.49396 |  | 3 | 10 | 1536 | 0.05369128 | 82.4698 | 8.24698 | 3 | 6 | 1536 | 0.05369128 | 82.4698 | 13.74497 | 3 | 6 | 1536 | 0.05369128 | 82.4698 | 13.74497
4 | 6 | 1536 | 0.05369128 | 82.4698 | 13.74497 |  | 4 | 10 | 1536 | 0.05369128 | 82.4698 | 8.24698 | 4 | 8 | 1536 | 0.05369128 | 82.4698 | 10.30872 | 4 | 10 | 1536 | 0.05369128 | 82.4698 | 8.24698
5 | 7.5 | 1536 | 0.05369128 | 82.4698 | 10.99597 |  | 5 | 7 | 1536 | 0.05369128 | 82.4698 | 11.7814 | 5 | 5 | 1536 | 0.05369128 | 82.4698 | 16.49396 | 5 | 6 | 1536 | 0.05369128 | 82.4698 | 13.74497
6 | 9.5 | 1536 | 0.05369128 | 82.4698 | 8.681031 |  | 6 | 7.5 | 1536 | 0.05369128 | 82.4698 | 10.99597 | 6 | 6 | 1536 | 0.05369128 | 82.4698 | 13.74497 | 6 | 9.5 | 1536 | 0.05369128 | 82.4698 | 8.681031
7 | 5 | 1536 | 0.05369128 | 82.4698 | 16.49396 |  | 7 | 6.5 | 1536 | 0.05369128 | 82.4698 | 12.68766 | 7 | 9.5 | 1536 | 0.05369128 | 82.4698 | 8.681031 | 7 | 7 | 1536 | 0.05369128 | 82.4698 | 11.7814
8 | 7 | 1536 | 0.05369128 | 82.4698 | 11.7814 |  | 8 | 9 | 1536 | 0.05369128 | 82.4698 | 9.163311 | 8 | 7 | 1536 | 0.05369128 | 82.4698 | 11.7814 | 8 | 4 | 1536 | 0.05369128 | 82.4698 | 20.61745
9 | 7 | 1536 | 0.05369128 | 82.4698 | 11.7814 |  | 9 | 7 | 1536 | 0.05369128 | 82.4698 | 11.7814 | 9 | 6 | 1536 | 0.05369128 | 82.4698 | 13.74497 | 9 | 5.5 | 1536 | 0.05369128 | 82.4698 | 14.99451
10 | 7 | 1536 | 0.05369128 | 82.4698 | 11.7814 |  | 10 | 7 | 1536 | 0.05369128 | 82.4698 | 11.7814 | 10 | 8.5 | 1536 | 0.05369128 | 82.4698 | 9.702329 | 10 | 6 | 1536 | 0.05369128 | 82.4698 | 13.74497
Horizontal lines (from top to bottom) | [6 empty] | Horizontal lines (from top to bottom) | [5 empty] | Horizontal lines (from top to bottom) | [5 empty] | Horizontal lines (from top to bottom)
Line | Points | Length | Conversion | Real Length | Grain size |  | Line | Points | Length | Conversion | Real Length | Grain size | Line | Points | Length | Conversion | Real Length | Grain size | Line | Points | Length | Conversion | Real Length | Grain size
|  | (Pixel) |  | (µm) | (µm) |  |  |  | (Pixel) |  | (µm) | (µm) |  |  | (Pixel) |  | (um) | (um) |  |  | (Pixel) |  | (um) | (um)
1 | 7.5 | 2048 | 0.05369128 | 109.9597 | 14.6613 |  | 1 | 12 | 2048 | 0.05369128 | 109.9597 | 9.163311 | 1 | 9 | 2048 | 0.05369128 | 109.9597 | 12.21775 | 1 | 8 | 2048 | 0.05369128 | 109.9597 | 13.74497
2 | 10 | 2048 | 0.05369128 | 109.9597 | 10.99597 |  | 2 | 11 | 2048 | 0.05369128 | 109.9597 | 9.996339 | 2 | 10 | 2048 | 0.05369128 | 109.9597 | 10.99597 | 2 | 8 | 2048 | 0.05369128 | 109.9597 | 13.74497
3 | 7 | 2048 | 0.05369128 | 109.9597 | 15.70853 |  | 3 | 8 | 2048 | 0.05369128 | 109.9597 | 13.74497 | 3 | 9 | 2048 | 0.05369128 | 109.9597 | 12.21775 | 3 | 10 | 2048 | 0.05369128 | 109.9597 | 10.99597
4 | 8 | 2048 | 0.05369128 | 109.9597 | 13.74497 |  | 4 | 9 | 2048 | 0.05369128 | 109.9597 | 12.21775 | 4 | 9 | 2048 | 0.05369128 | 109.9597 | 12.21775 | 4 | 9.5 | 2048 | 0.05369128 | 109.9597 | 11.57471
5 | 8 | 2048 | 0.05369128 | 109.9597 | 13.74497 |  | 5 | 11 | 2048 | 0.05369128 | 109.9597 | 9.996339 | 5 | 9 | 2048 | 0.05369128 | 109.9597 | 12.21775 | 5 | 9 | 2048 | 0.05369128 | 109.9597 | 12.21775
6 | 5.5 | 2048 | 0.05369128 | 109.9597 | 19.99268 |  | 6 | 11 | 2048 | 0.05369128 | 109.9597 | 9.996339 | 6 | 9 | 2048 | 0.05369128 | 109.9597 | 12.21775 | 6 | 9 | 2048 | 0.05369128 | 109.9597 | 12.21775
7 | 6.5 | 2048 | 0.05369128 | 109.9597 | 16.91688 |  | 7 | 7 | 2048 | 0.05369128 | 109.9597 | 15.70853 | 7 | 14 | 2048 | 0.05369128 | 109.9597 | 7.854267 | 7 | 8 | 2048 | 0.05369128 | 109.9597 | 13.74497
8 | 10 | 2048 | 0.05369128 | 109.9597 | 10.99597 |  | 8 | 8 | 2048 | 0.05369128 | 109.9597 | 13.74497 | 8 | 8 | 2048 | 0.05369128 | 109.9597 | 13.74497 | 8 | 8 | 2048 | 0.05369128 | 109.9597 | 13.74497
| Number intersects | [6 empty] | Number intersects | [5 empty] | Number intersects | [5 empty] | Number intersects
| 133 |  |  | Average | 13.25147 |  |  | 155 |  |  | Average | 11.26758 |  | 147 |  |  | Average | 11.96939 |  | 135 |  |  | Average | 13.12677
TOTAL NUMBER INTERSECTS
|  |  | 570 | [7 empty] | AV. STDEV
[7 empty] | Total average = |  |  | 12.4038 | 0.9523521
| Line | Intersections | L | [13 empty] | um2 | mm2
| 1 | 8.5 | 8.681031 |  |  | Mean Standard error = |  |  | 1.272701 | um |  |  |  |  | Area analised = |  | 36273.43 | 0.03627343
| 2 | 8 | 9.163311
| 3 | 5 | 13.74497 |  |  | 95% confidence = |  |  | 0.5879469 | um
| 4 | 6 | 11.7814
| 5 | 7.5 | 9.702329 | [5 empty] | % = | 4.740054
| 6 | 9.5 | 7.854267 | [5 empty] | Error µm | 0.5879469
| 7 | 5 | 13.74497
| 8 | 7 | 10.30872
| 9 | 7 | 10.30872 |  | S. Deviation | L Mean
| 10 | 7 | 10.30872 |  | 2.545401 | 10.88594
| 1 | 7.5 | 12.93644
| 2 | 10 | 9.996339
| 3 | 7 | 13.74497
| 4 | 8 | 12.21775
| 5 | 8 | 12.21775
| 6 | 5.5 | 16.91688
| 7 | 6.5 | 14.6613
| 8 | 10 | 9.996339
| 1 | 7 | 10.30872
| 2 | 7 | 10.30872
| 3 | 10 | 7.497254
| 4 | 10 | 7.497254
| 5 | 7 | 10.30872
| 6 | 7.5 | 9.702329
| 7 | 6.5 | 10.99597
| 8 | 9 | 8.24698
| 9 | 7 | 10.30872
| 10 | 7 | 10.30872
| 1 | 12 | 8.458441
| 2 | 11 | 9.163311
| 3 | 8 | 12.21775
| 4 | 9 | 10.99597
| 5 | 11 | 9.163311
| 6 | 11 | 9.163311
| 7 | 7 | 13.74497
| 1 | 7 | 10.30872
| 2 | 7 | 10.30872
| 3 | 6 | 11.7814
| 4 | 8 | 9.163311
| 5 | 5 | 13.74497
| 6 | 6 | 11.7814
| 7 | 9.5 | 7.854267
| 8 | 7 | 10.30872
| 9 | 6 | 11.7814
| 10 | 8.5 | 8.681031
| 1 | 9 | 10.99597
| 2 | 10 | 9.996339
| 3 | 9 | 10.99597
| 4 | 9 | 10.99597
| 5 | 9 | 10.99597
| 6 | 9 | 10.99597
| 7 | 14 | 7.330649
| 8 | 8 | 12.21775
| 1 | 6 | 11.7814
| 2 | 5.5 | 12.68766
| 3 | 6 | 11.7814
| 4 | 10 | 7.497254
| 5 | 6 | 11.7814
| 6 | 9.5 | 7.854267
| 7 | 7 | 10.30872
| 8 | 4 | 16.49396
| 9 | 5.5 | 12.68766
| 10 | 6 | 11.7814
| 1 | 8 | 12.21775
| 2 | 8 | 12.21775
| 3 | 10 | 9.996339
| 4 | 9.5 | 10.47236
| 5 | 9 | 10.99597
| 6 | 9 | 10.99597
| 7 | 8 | 12.21775
| 8 | 8 | 12.21775

## 910-3h
Sample heated in thermec
Image1x100A |  | 10 µm = 186.250 pixel |  |  |  |  | Image3_100xA |  | 10 um = 186.250 pixel |  |  |  | Image4_100xA |  | 10 um = 186.250 pixel |  |  |  | Image2_100xA |  | 10 um = 186.250 pixel
Vertical lines (from left to right) | [6 empty] | Vertical lines (from left to right) | [5 empty] | Vertical lines (from left to right) | [5 empty] | Vertical lines (from left to right)
Line | Points | Length | Conversion | Real Length | Grain size |  | Line | Points | Length | Conversion | Real Length | Grain size | Line | Points | Length | Conversion | Real Length | Grain size | Line | Points | Length | Conversion | Real Length | Grain size
|  | (Pixel) |  | (µm) | (µm) |  |  |  | (Pixel) |  | (µm) | (µm) |  |  | (Pixel) |  | (um) | (um) |  |  | (Pixel) |  | (um) | (um)
1 | 5.5 | 1536 | 0.05369128 | 82.4698 | 14.99451 |  | 1 | 5 | 1536 | 0.05369128 | 82.4698 | 16.49396 | 1 | 5 | 1536 | 0.05369128 | 82.4698 | 16.49396 | 1 | 5 | 1536 | 0.05369128 | 82.4698 | 16.49396
2 | 5 | 1536 | 0.05369128 | 82.4698 | 16.49396 |  | 2 | 7 | 1536 | 0.05369128 | 82.4698 | 11.7814 | 2 | 4.5 | 1536 | 0.05369128 | 82.4698 | 18.32662 | 2 | 11 | 1536 | 0.05369128 | 82.4698 | 7.497254
3 | 6.5 | 1536 | 0.05369128 | 82.4698 | 12.68766 |  | 3 | 5 | 1536 | 0.05369128 | 82.4698 | 16.49396 | 3 | 4 | 1536 | 0.05369128 | 82.4698 | 20.61745 | 3 | 4 | 1536 | 0.05369128 | 82.4698 | 20.61745
4 | 4 | 1536 | 0.05369128 | 82.4698 | 20.61745 |  | 4 | 4 | 1536 | 0.05369128 | 82.4698 | 20.61745 | 4 | 4 | 1536 | 0.05369128 | 82.4698 | 20.61745 | 4 | 3 | 1536 | 0.05369128 | 82.4698 | 27.48993
5 | 4 | 1536 | 0.05369128 | 82.4698 | 20.61745 |  | 5 | 6 | 1536 | 0.05369128 | 82.4698 | 13.74497 | 5 | 6 | 1536 | 0.05369128 | 82.4698 | 13.74497 | 5 | 4 | 1536 | 0.05369128 | 82.4698 | 20.61745
6 | 3 | 1536 | 0.05369128 | 82.4698 | 27.48993 |  | 6 | 8 | 1536 | 0.05369128 | 82.4698 | 10.30872 | 6 | 4 | 1536 | 0.05369128 | 82.4698 | 20.61745 | 6 | 5 | 1536 | 0.05369128 | 82.4698 | 16.49396
7 | 6.5 | 1536 | 0.05369128 | 82.4698 | 12.68766 |  | 7 | 8 | 1536 | 0.05369128 | 82.4698 | 10.30872 | 7 | 6 | 1536 | 0.05369128 | 82.4698 | 13.74497 | 7 | 4 | 1536 | 0.05369128 | 82.4698 | 20.61745
8 | 5.5 | 1536 | 0.05369128 | 82.4698 | 14.99451 |  | 8 | 7 | 1536 | 0.05369128 | 82.4698 | 11.7814 | 8 | 6.5 | 1536 | 0.05369128 | 82.4698 | 12.68766 | 8 | 4 | 1536 | 0.05369128 | 82.4698 | 20.61745
9 | 5 | 1536 | 0.05369128 | 82.4698 | 16.49396 |  | 9 | 8 | 1536 | 0.05369128 | 82.4698 | 10.30872 | 9 | 6 | 1536 | 0.05369128 | 82.4698 | 13.74497 | 9 | 4 | 1536 | 0.05369128 | 82.4698 | 20.61745
10 | 4 | 1536 | 0.05369128 | 82.4698 | 20.61745 |  | 10 | 3 | 1536 | 0.05369128 | 82.4698 | 27.48993 | 10 | 6 | 1536 | 0.05369128 | 82.4698 | 13.74497 | 10 | 4 | 1536 | 0.05369128 | 82.4698 | 20.61745
Horizontal lines (from top to bottom) | [6 empty] | Horizontal lines (from top to bottom) | [5 empty] | Horizontal lines (from top to bottom) | [5 empty] | Horizontal lines (from top to bottom)
Line | Points | Length | Conversion | Real Length | Grain size |  | Line | Points | Length | Conversion | Real Length | Grain size | Line | Points | Length | Conversion | Real Length | Grain size | Line | Points | Length | Conversion | Real Length | Grain size
|  | (Pixel) |  | (µm) | (µm) |  |  |  | (Pixel) |  | (µm) | (µm) |  |  | (Pixel) |  | (um) | (um) |  |  | (Pixel) |  | (um) | (um)
1 | 4.5 | 2048 | 0.05369128 | 109.9597 | 24.4355 |  | 1 | 5 | 2048 | 0.05369128 | 109.9597 | 21.99195 | 1 | 6 | 2048 | 0.05369128 | 109.9597 | 18.32662 | 1 | 5 | 2048 | 0.05369128 | 109.9597 | 21.99195
2 | 6 | 2048 | 0.05369128 | 109.9597 | 18.32662 |  | 2 | 5 | 2048 | 0.05369128 | 109.9597 | 21.99195 | 2 | 7 | 2048 | 0.05369128 | 109.9597 | 15.70853 | 2 | 8 | 2048 | 0.05369128 | 109.9597 | 13.74497
3 | 6.5 | 2048 | 0.05369128 | 109.9597 | 16.91688 |  | 3 | 6 | 2048 | 0.05369128 | 109.9597 | 18.32662 | 3 | 8 | 2048 | 0.05369128 | 109.9597 | 13.74497 | 3 | 8 | 2048 | 0.05369128 | 109.9597 | 13.74497
4 | 4 | 2048 | 0.05369128 | 109.9597 | 27.48993 |  | 4 | 8 | 2048 | 0.05369128 | 109.9597 | 13.74497 | 4 | 8 | 2048 | 0.05369128 | 109.9597 | 13.74497 | 4 | 6 | 2048 | 0.05369128 | 109.9597 | 18.32662
5 | 7.5 | 2048 | 0.05369128 | 109.9597 | 14.6613 |  | 5 | 9 | 2048 | 0.05369128 | 109.9597 | 12.21775 | 5 | 5 | 2048 | 0.05369128 | 109.9597 | 21.99195 | 5 | 7.5 | 2048 | 0.05369128 | 109.9597 | 14.6613
6 | 7 | 2048 | 0.05369128 | 109.9597 | 15.70853 |  | 6 | 7 | 2048 | 0.05369128 | 109.9597 | 15.70853 | 6 | 5 | 2048 | 0.05369128 | 109.9597 | 21.99195 | 6 | 5 | 2048 | 0.05369128 | 109.9597 | 21.99195
7 | 9.5 | 2048 | 0.05369128 | 109.9597 | 11.57471 |  | 7 | 6 | 2048 | 0.05369128 | 109.9597 | 18.32662 | 7 | 6 | 2048 | 0.05369128 | 109.9597 | 18.32662 | 7 | 5 | 2048 | 0.05369128 | 109.9597 | 21.99195
8 | 8 | 2048 | 0.05369128 | 109.9597 | 13.74497 |  | 8 | 6 | 2048 | 0.05369128 | 109.9597 | 18.32662 | 8 | 6 | 2048 | 0.05369128 | 109.9597 | 18.32662 | 8 | 6 | 2048 | 0.05369128 | 109.9597 | 18.32662
| Number intersects | [6 empty] | Number intersects | [5 empty] | Number intersects | [5 empty] | Number intersects
| 102 |  |  | Average | 17.8085 |  |  | 113 |  |  | Average | 16.10912 |  | 103 |  |  | Average | 17.02793 |  | 98.5 |  |  | Average | 18.69223
TOTAL NUMBER INTERSECTS
|  |  | 416.5 | [7 empty] | AV. STDEV
[7 empty] | Total average = |  |  | 17.40944 | 1.101691
| Line | Intersections | L | [13 empty] | um2 | mm2
| 1 | 5.5 | 12.68766 |  |  | Mean Standard error = |  |  | 2.200384 | um |  |  |  |  | Area analised = |  | 36273.43 | 0.03627343
| 2 | 5 | 13.74497
| 3 | 6.5 | 10.99597 |  |  | 95% confidence = |  |  | 1.016507 | um
| 4 | 4 | 16.49396
| 5 | 4 | 16.49396 | [5 empty] | % = | 5.838824
| 6 | 3 | 20.61745 | [5 empty] | Error µm | 1.016507
| 7 | 6.5 | 10.99597
| 8 | 5.5 | 12.68766
| 9 | 5 | 13.74497 |  | S. Deviation | L Mean
| 10 | 4 | 16.49396 |  | 4.400768 | 14.53826
| 1 | 4.5 | 19.99268
| 2 | 6 | 15.70853
| 3 | 6.5 | 14.6613
| 4 | 4 | 21.99195
| 5 | 7.5 | 12.93644
| 6 | 7 | 13.74497
| 7 | 9.5 | 10.47236
| 8 | 8 | 12.21775
| 1 | 5 | 13.74497
| 2 | 7 | 10.30872
| 3 | 5 | 13.74497
| 4 | 4 | 16.49396
| 5 | 6 | 11.7814
| 6 | 8 | 9.163311
| 7 | 8 | 9.163311
| 8 | 7 | 10.30872
| 9 | 8 | 9.163311
| 10 | 3 | 20.61745
| 1 | 5 | 18.32662
| 2 | 5 | 18.32662
| 3 | 6 | 15.70853
| 4 | 8 | 12.21775
| 5 | 9 | 10.99597
| 6 | 7 | 13.74497
| 7 | 6 | 15.70853
| 1 | 5 | 13.74497
| 2 | 4.5 | 14.99451
| 3 | 4 | 16.49396
| 4 | 4 | 16.49396
| 5 | 6 | 11.7814
| 6 | 4 | 16.49396
| 7 | 6 | 11.7814
| 8 | 6.5 | 10.99597
| 9 | 6 | 11.7814
| 10 | 6 | 11.7814
| 1 | 6 | 15.70853
| 2 | 7 | 13.74497
| 3 | 8 | 12.21775
| 4 | 8 | 12.21775
| 5 | 5 | 18.32662
| 6 | 5 | 18.32662
| 7 | 6 | 15.70853
| 8 | 6 | 15.70853
| 1 | 5 | 13.74497
| 2 | 11 | 6.872483
| 3 | 4 | 16.49396
| 4 | 3 | 20.61745
| 5 | 4 | 16.49396
| 6 | 5 | 13.74497
| 7 | 4 | 16.49396
| 8 | 4 | 16.49396
| 9 | 4 | 16.49396
| 10 | 4 | 16.49396
| 1 | 5 | 18.32662
| 2 | 8 | 12.21775
| 3 | 8 | 12.21775
| 4 | 6 | 15.70853
| 5 | 7.5 | 12.93644
| 6 | 5 | 18.32662
| 7 | 5 | 18.32662
| 8 | 6 | 15.70853

## 910-6h
Sample heated in thermec
Image1x100A |  | 10 um = 186.250 pixel |  |  |  |  | Image2_100xA |  | 10 um = 186.250 pixel |  |  |  | Image3_100xA |  | 10 um = 186.250 pixel |  |  |  | Image4_100xA |  | 10 um = 186.250 pixel
Vertical lines (from left to right) | [6 empty] | Vertical lines (from left to right) | [5 empty] | Vertical lines (from left to right) | [5 empty] | Vertical lines (from left to right)
Line | Points | Length | Conversion | Real Length | Grain size |  | Line | Points | Length | Conversion | Real Length | Grain size | Line | Points | Length | Conversion | Real Length | Grain size | Line | Points | Length | Conversion | Real Length | Grain size
|  | (Pixel) |  | (um) | (um) |  |  |  | (Pixel) |  | (um) | (um) |  |  | (Pixel) |  | (um) | (um) |  |  | (Pixel) |  | (um) | (um)
1 | 4 | 1536 | 0.05369128 | 82.4698 | 20.61745 |  | 1 | 6 | 1536 | 0.05369128 | 82.4698 | 13.74497 | 1 | 4 | 1536 | 0.05369128 | 82.4698 | 20.61745 | 1 | 5 | 1536 | 0.05369128 | 82.4698 | 16.49396
2 | 4 | 1536 | 0.05369128 | 82.4698 | 20.61745 |  | 2 | 5 | 1536 | 0.05369128 | 82.4698 | 16.49396 | 2 | 4 | 1536 | 0.05369128 | 82.4698 | 20.61745 | 2 | 5 | 1536 | 0.05369128 | 82.4698 | 16.49396
3 | 3 | 1536 | 0.05369128 | 82.4698 | 27.48993 |  | 3 | 5 | 1536 | 0.05369128 | 82.4698 | 16.49396 | 3 | 4 | 1536 | 0.05369128 | 82.4698 | 20.61745 | 3 | 5 | 1536 | 0.05369128 | 82.4698 | 16.49396
4 | 5 | 1536 | 0.05369128 | 82.4698 | 16.49396 |  | 4 | 7 | 1536 | 0.05369128 | 82.4698 | 11.7814 | 4 | 5 | 1536 | 0.05369128 | 82.4698 | 16.49396 | 4 | 6 | 1536 | 0.05369128 | 82.4698 | 13.74497
5 | 6 | 1536 | 0.05369128 | 82.4698 | 13.74497 |  | 5 | 4.5 | 1536 | 0.05369128 | 82.4698 | 18.32662 | 5 | 4 | 1536 | 0.05369128 | 82.4698 | 20.61745 | 5 | 5 | 1536 | 0.05369128 | 82.4698 | 16.49396
6 | 3 | 1536 | 0.05369128 | 82.4698 | 27.48993 |  | 6 | 3.5 | 1536 | 0.05369128 | 82.4698 | 23.5628 | 6 | 2 | 1536 | 0.05369128 | 82.4698 | 41.2349 | 6 | 3 | 1536 | 0.05369128 | 82.4698 | 27.48993
7 | 6.5 | 1536 | 0.05369128 | 82.4698 | 12.68766 |  | 7 | 5 | 1536 | 0.05369128 | 82.4698 | 16.49396 | 7 | 3 | 1536 | 0.05369128 | 82.4698 | 27.48993 | 7 | 5 | 1536 | 0.05369128 | 82.4698 | 16.49396
8 | 4.5 | 1536 | 0.05369128 | 82.4698 | 18.32662 |  | 8 | 3 | 1536 | 0.05369128 | 82.4698 | 27.48993 | 8 | 3.5 | 1536 | 0.05369128 | 82.4698 | 23.5628 | 8 | 3 | 1536 | 0.05369128 | 82.4698 | 27.48993
9 | 5 | 1536 | 0.05369128 | 82.4698 | 16.49396 |  | 9 | 5 | 1536 | 0.05369128 | 82.4698 | 16.49396 | 9 | 5 | 1536 | 0.05369128 | 82.4698 | 16.49396 | 9 | 4 | 1536 | 0.05369128 | 82.4698 | 20.61745
10 | 6 | 1536 | 0.05369128 | 82.4698 | 13.74497 |  | 10 | 3 | 1536 | 0.05369128 | 82.4698 | 27.48993 | 10 | 4 | 1536 | 0.05369128 | 82.4698 | 20.61745 | 10 | 4 | 1536 | 0.05369128 | 82.4698 | 20.61745
Horizontal lines (from top to bottom) | [6 empty] | Horizontal lines (from top to bottom) | [5 empty] | Horizontal lines (from top to bottom) | [5 empty] | Horizontal lines (from top to bottom)
Line | Points | Length | Conversion | Real Length | Grain size |  | Line | Points | Length | Conversion | Real Length | Grain size | Line | Points | Length | Conversion | Real Length | Grain size | Line | Points | Length | Conversion | Real Length | Grain size
|  | (Pixel) |  | (um) | (um) |  |  |  | (Pixel) |  | (um) | (um) |  |  | (Pixel) |  | (um) | (um) |  |  | (Pixel) |  | (um) | (um)
1 | 5 | 2048 | 0.05369128 | 109.9597 | 21.99195 |  | 1 | 3 | 2048 | 0.05369128 | 109.9597 | 36.65324 | 1 | 3 | 2048 | 0.05369128 | 109.9597 | 36.65324 | 1 | 8 | 2048 | 0.05369128 | 109.9597 | 13.74497
2 | 7 | 2048 | 0.05369128 | 109.9597 | 15.70853 |  | 2 | 4 | 2048 | 0.05369128 | 109.9597 | 27.48993 | 2 | 3.5 | 2048 | 0.05369128 | 109.9597 | 31.41707 | 2 | 7 | 2048 | 0.05369128 | 109.9597 | 15.70853
3 | 5 | 2048 | 0.05369128 | 109.9597 | 21.99195 |  | 3 | 4 | 2048 | 0.05369128 | 109.9597 | 27.48993 | 3 | 3 | 2048 | 0.05369128 | 109.9597 | 36.65324 | 3 | 7 | 2048 | 0.05369128 | 109.9597 | 15.70853
4 | 4 | 2048 | 0.05369128 | 109.9597 | 27.48993 |  | 4 | 7.5 | 2048 | 0.05369128 | 109.9597 | 14.6613 | 4 | 4 | 2048 | 0.05369128 | 109.9597 | 27.48993 | 4 | 9 | 2048 | 0.05369128 | 109.9597 | 12.21775
5 | 6 | 2048 | 0.05369128 | 109.9597 | 18.32662 |  | 5 | 6 | 2048 | 0.05369128 | 109.9597 | 18.32662 | 5 | 4 | 2048 | 0.05369128 | 109.9597 | 27.48993 | 5 | 4 | 2048 | 0.05369128 | 109.9597 | 27.48993
6 | 5 | 2048 | 0.05369128 | 109.9597 | 21.99195 |  | 6 | 8 | 2048 | 0.05369128 | 109.9597 | 13.74497 | 6 | 5.5 | 2048 | 0.05369128 | 109.9597 | 19.99268 | 6 | 5 | 2048 | 0.05369128 | 109.9597 | 21.99195
7 | 5.5 | 2048 | 0.05369128 | 109.9597 | 19.99268 |  | 7 | 9 | 2048 | 0.05369128 | 109.9597 | 12.21775 | 7 | 6 | 2048 | 0.05369128 | 109.9597 | 18.32662 | 7 | 5 | 2048 | 0.05369128 | 109.9597 | 21.99195
8 | 4 | 2048 | 0.05369128 | 109.9597 | 27.48993 | [7 empty] | 8 | 9 | 2048 | 0.05369128 | 109.9597 | 12.21775 | 8 | 7 | 2048 | 0.05369128 | 109.9597 | 15.70853
| Number intersects | [6 empty] | Number intersects | [5 empty] | Number intersects | [5 empty] | Number intersects
| 88.5 |  |  | Average | 20.14947 |  |  | 88.5 |  |  | Average | 19.93854 |  | 76.5 |  |  | Average | 24.36685 |  | 97 |  |  | Average | 18.72176
TOTAL NUMBER INTERSECTS
350.5
[7 empty] | Total average = |  |  | 20.79415
| Line | Intersections | L | [13 empty] | um2 | mm2
| 1 | 4 | 16.49396 |  |  | Mean Standard error = |  |  | 3.281217 | um |  |  |  |  | Area analised = |  | 36273.43 | 0.03627343
| 2 | 4 | 16.49396
| 3 | 3 | 20.61745 |  |  | 95% confidence = |  |  | 1.515817 | um
| 4 | 5 | 13.74497
| 5 | 6 | 11.7814 | [5 empty] | % = | 7.28963
| 6 | 3 | 20.61745 | [5 empty] | Error µm | 1.515817
| 7 | 6.5 | 10.99597
| 8 | 4.5 | 14.99451
| 9 | 5 | 13.74497 |  | S. Deviation | L Mean
| 10 | 6 | 11.7814 |  | 6.562434 | 16.79994
| 1 | 5 | 18.32662
| 2 | 7 | 13.74497
| 3 | 5 | 18.32662
| 4 | 4 | 21.99195
| 5 | 6 | 15.70853
| 6 | 5 | 18.32662
| 7 | 5.5 | 16.91688
| 8 | 4 | 21.99195
| 1 | 6 | 11.7814
| 2 | 5 | 13.74497
| 3 | 5 | 13.74497
| 4 | 7 | 10.30872
| 5 | 4.5 | 14.99451
| 6 | 3.5 | 18.32662
| 7 | 5 | 13.74497
| 8 | 3 | 20.61745
| 9 | 5 | 13.74497
| 10 | 3 | 20.61745
| 1 | 3 | 27.48993
| 2 | 4 | 21.99195
| 3 | 4 | 21.99195
| 4 | 7.5 | 12.93644
| 5 | 6 | 15.70853
| 6 | 8 | 12.21775
| 7 | 9 | 10.99597
| 1 | 4 | 16.49396
| 2 | 4 | 16.49396
| 3 | 4 | 16.49396
| 4 | 5 | 13.74497
| 5 | 4 | 16.49396
| 6 | 2 | 27.48993
| 7 | 3 | 20.61745
| 8 | 3.5 | 18.32662
| 9 | 5 | 13.74497
| 10 | 4 | 16.49396
| 1 | 3 | 27.48993
| 2 | 3.5 | 24.4355
| 3 | 3 | 27.48993
| 4 | 4 | 21.99195
| 5 | 4 | 21.99195
| 6 | 5.5 | 16.91688
| 7 | 6 | 15.70853
| 8 | 9 | 10.99597
| 1 | 5 | 13.74497
| 2 | 5 | 13.74497
| 3 | 5 | 13.74497
| 4 | 6 | 11.7814
| 5 | 5 | 13.74497
| 6 | 3 | 20.61745
| 7 | 5 | 13.74497
| 8 | 3 | 20.61745
| 9 | 4 | 16.49396
| 10 | 4 | 16.49396
| 1 | 8 | 12.21775
| 2 | 7 | 13.74497
| 3 | 7 | 13.74497
| 4 | 9 | 10.99597
| 5 | 4 | 21.99195
| 6 | 5 | 18.32662
| 7 | 5 | 18.32662
| 8 | 7 | 13.74497

## 910-9h
Sample heated in thermec
Image1x100A |  | 10 um = 186.250 pixel |  |  |  |  | Image3_100xA |  | 10 um = 186.250 pixel |  |  |  | Image2_100xA |  | 10 um = 186.250 pixel |  |  |  | Image4_100xA |  | 10 um = 186.250 pixel
Vertical lines (from left to right) | [6 empty] | Vertical lines (from left to right) | [5 empty] | Vertical lines (from left to right) | [5 empty] | Vertical lines (from left to right)
Line | Points | Length | Conversion | Real Length | Grain size |  | Line | Points | Length | Conversion | Real Length | Grain size | Line | Points | Length | Conversion | Real Length | Grain size | Line | Points | Length | Conversion | Real Length | Grain size
|  | (Pixel) |  | (um) | (um) |  |  |  | (Pixel) |  | (um) | (um) |  |  | (Pixel) |  | (um) | (um) |  |  | (Pixel) |  | (um) | (um)
1 | 4 | 1536 | 0.05369128 | 82.4698 | 20.61745 |  | 1 | 3 | 1536 | 0.05369128 | 82.4698 | 27.48993 | 1 | 3 | 1536 | 0.05369128 | 82.4698 | 27.48993 | 1 | 3 | 1536 | 0.05369128 | 82.4698 | 27.48993
2 | 4 | 1536 | 0.05369128 | 82.4698 | 20.61745 |  | 2 | 3 | 1536 | 0.05369128 | 82.4698 | 27.48993 | 2 | 3 | 1536 | 0.05369128 | 82.4698 | 27.48993 | 2 | 3 | 1536 | 0.05369128 | 82.4698 | 27.48993
3 | 4 | 1536 | 0.05369128 | 82.4698 | 20.61745 |  | 3 | 4 | 1536 | 0.05369128 | 82.4698 | 20.61745 | 3 | 4 | 1536 | 0.05369128 | 82.4698 | 20.61745 | 3 | 3 | 1536 | 0.05369128 | 82.4698 | 27.48993
4 | 3 | 1536 | 0.05369128 | 82.4698 | 27.48993 |  | 4 | 5 | 1536 | 0.05369128 | 82.4698 | 16.49396 | 4 | 5 | 1536 | 0.05369128 | 82.4698 | 16.49396 | 4 | 4 | 1536 | 0.05369128 | 82.4698 | 20.61745
5 | 3 | 1536 | 0.05369128 | 82.4698 | 27.48993 |  | 5 | 4 | 1536 | 0.05369128 | 82.4698 | 20.61745 | 5 | 4 | 1536 | 0.05369128 | 82.4698 | 20.61745 | 5 | 3 | 1536 | 0.05369128 | 82.4698 | 27.48993
6 | 3 | 1536 | 0.05369128 | 82.4698 | 27.48993 |  | 6 | 4 | 1536 | 0.05369128 | 82.4698 | 20.61745 | 6 | 5 | 1536 | 0.05369128 | 82.4698 | 16.49396 | 6 | 5 | 1536 | 0.05369128 | 82.4698 | 16.49396
7 | 3 | 1536 | 0.05369128 | 82.4698 | 27.48993 |  | 7 | 4 | 1536 | 0.05369128 | 82.4698 | 20.61745 | 7 | 5 | 1536 | 0.05369128 | 82.4698 | 16.49396 | 7 | 5 | 1536 | 0.05369128 | 82.4698 | 16.49396
8 | 5 | 1536 | 0.05369128 | 82.4698 | 16.49396 |  | 8 | 4 | 1536 | 0.05369128 | 82.4698 | 20.61745 | 8 | 3 | 1536 | 0.05369128 | 82.4698 | 27.48993 | 8 | 3 | 1536 | 0.05369128 | 82.4698 | 27.48993
9 | 7 | 1536 | 0.05369128 | 82.4698 | 11.7814 |  | 9 | 3 | 1536 | 0.05369128 | 82.4698 | 27.48993 | 9 | 5.5 | 1536 | 0.05369128 | 82.4698 | 14.99451 | 9 | 4.5 | 1536 | 0.05369128 | 82.4698 | 18.32662
10 | 5 | 1536 | 0.05369128 | 82.4698 | 16.49396 |  | 10 | 5 | 1536 | 0.05369128 | 82.4698 | 16.49396 | 10 | 5 | 1536 | 0.05369128 | 82.4698 | 16.49396 | 10 | 4 | 1536 | 0.05369128 | 82.4698 | 20.61745
Horizontal lines (from top to bottom) | [6 empty] | Horizontal lines (from top to bottom) | [5 empty] | Horizontal lines (from top to bottom) | [5 empty] | Horizontal lines (from top to bottom)
Line | Points | Length | Conversion | Real Length | Grain size |  | Line | Points | Length | Conversion | Real Length | Grain size | Line | Points | Length | Conversion | Real Length | Grain size | Line | Points | Length | Conversion | Real Length | Grain size
|  | (Pixel) |  | (um) | (um) |  |  |  | (Pixel) |  | (um) | (um) |  |  | (Pixel) |  | (um) | (um) |  |  | (Pixel) |  | (um) | (um)
1 | 4 | 2048 | 0.05369128 | 109.9597 | 27.48993 |  | 1 | 3 | 2048 | 0.05369128 | 109.9597 | 36.65324 | 1 | 6 | 2048 | 0.05369128 | 109.9597 | 18.32662 | 1 | 7 | 2048 | 0.05369128 | 109.9597 | 15.70853
2 | 4 | 2048 | 0.05369128 | 109.9597 | 27.48993 |  | 2 | 4 | 2048 | 0.05369128 | 109.9597 | 27.48993 | 2 | 6 | 2048 | 0.05369128 | 109.9597 | 18.32662 | 2 | 5.5 | 2048 | 0.05369128 | 109.9597 | 19.99268
3 | 5 | 2048 | 0.05369128 | 109.9597 | 21.99195 |  | 3 | 6 | 2048 | 0.05369128 | 109.9597 | 18.32662 | 3 | 6 | 2048 | 0.05369128 | 109.9597 | 18.32662 | 3 | 5.5 | 2048 | 0.05369128 | 109.9597 | 19.99268
4 | 5 | 2048 | 0.05369128 | 109.9597 | 21.99195 |  | 4 | 5 | 2048 | 0.05369128 | 109.9597 | 21.99195 | 4 | 6 | 2048 | 0.05369128 | 109.9597 | 18.32662 | 4 | 5 | 2048 | 0.05369128 | 109.9597 | 21.99195
5 | 7 | 2048 | 0.05369128 | 109.9597 | 15.70853 |  | 5 | 4 | 2048 | 0.05369128 | 109.9597 | 27.48993 | 5 | 4 | 2048 | 0.05369128 | 109.9597 | 27.48993 | 5 | 5 | 2048 | 0.05369128 | 109.9597 | 21.99195
6 | 5 | 2048 | 0.05369128 | 109.9597 | 21.99195 |  | 6 | 6 | 2048 | 0.05369128 | 109.9597 | 18.32662 | 6 | 4 | 2048 | 0.05369128 | 109.9597 | 27.48993 | 6 | 6 | 2048 | 0.05369128 | 109.9597 | 18.32662
7 | 7 | 2048 | 0.05369128 | 109.9597 | 15.70853 |  | 7 | 5 | 2048 | 0.05369128 | 109.9597 | 21.99195 | 7 | 5 | 2048 | 0.05369128 | 109.9597 | 21.99195 | 7 | 7 | 2048 | 0.05369128 | 109.9597 | 15.70853
8 | 6 | 2048 | 0.05369128 | 109.9597 | 18.32662 |  | 8 | 4 | 2049 | 0.05369128 | 110.0134 | 27.50336 | 8 | 4 | 2048 | 0.05369128 | 109.9597 | 27.48993 | 8 | 6 | 2048 | 0.05369128 | 109.9597 | 18.32662
| Number intersects | [6 empty] | Number intersects | [5 empty] | Number intersects | [5 empty] | Number intersects
| 84 |  |  | Average | 21.5156 |  |  | 76 |  |  | Average | 23.23992 |  | 83.5 |  |  | Average | 21.24685 |  | 84.5 |  |  | Average | 21.22437
TOTAL NUMBER INTERSECTS
|  |  | 328 | [7 empty] | AV. STDEV
[7 empty] | Total average = |  |  | 21.80668 | 1.832095
| Line | Intersections | L | [13 empty] | um2 | mm2
| 1 | 4 | 16.49396 |  |  | Mean Standard error = |  |  | 2.436738 | um |  |  |  |  | Area analised = |  | 36273.43 | 0.03627343
| 2 | 4 | 16.49396
| 3 | 4 | 16.49396 |  |  | 95% confidence = |  |  | 1.125695 | um
| 4 | 3 | 20.61745
| 5 | 3 | 20.61745 | [5 empty] | % = | 5.162156
| 6 | 3 | 20.61745 | [5 empty] | Error µm | 1.125695
| 7 | 3 | 20.61745
| 8 | 5 | 13.74497
| 9 | 7 | 10.30872 |  | S. Deviation | L Mean
| 10 | 5 | 13.74497 |  | 4.873477 | 17.477
| 1 | 4 | 21.99195
| 2 | 4 | 21.99195
| 3 | 5 | 18.32662
| 4 | 5 | 18.32662
| 5 | 7 | 13.74497
| 6 | 5 | 18.32662
| 7 | 7 | 13.74497
| 8 | 6 | 15.70853
| 1 | 3 | 20.61745
| 2 | 3 | 20.61745
| 3 | 4 | 16.49396
| 4 | 5 | 13.74497
| 5 | 4 | 16.49396
| 6 | 4 | 16.49396
| 7 | 4 | 16.49396
| 8 | 4 | 16.49396
| 9 | 3 | 20.61745
| 10 | 5 | 13.74497
| 1 | 3 | 27.48993
| 2 | 4 | 21.99195
| 3 | 6 | 15.70853
| 4 | 5 | 18.32662
| 5 | 4 | 21.99195
| 6 | 6 | 15.70853
| 7 | 5 | 18.32662
| 1 | 3 | 20.61745
| 2 | 3 | 20.61745
| 3 | 4 | 16.49396
| 4 | 5 | 13.74497
| 5 | 4 | 16.49396
| 6 | 5 | 13.74497
| 7 | 5 | 13.74497
| 8 | 3 | 20.61745
| 9 | 5.5 | 12.68766
| 10 | 5 | 13.74497
| 1 | 6 | 15.70853
| 2 | 6 | 15.70853
| 3 | 6 | 15.70853
| 4 | 6 | 15.70853
| 5 | 4 | 21.99195
| 6 | 4 | 21.99195
| 7 | 5 | 18.32662
| 8 | 4 | 21.99195
| 1 | 3 | 20.61745
| 2 | 3 | 20.61745
| 3 | 3 | 20.61745
| 4 | 4 | 16.49396
| 5 | 3 | 20.61745
| 6 | 5 | 13.74497
| 7 | 5 | 13.74497
| 8 | 3 | 20.61745
| 9 | 4.5 | 14.99451
| 10 | 4 | 16.49396
| 1 | 7 | 13.74497
| 2 | 5.5 | 16.91688
| 3 | 5.5 | 16.91688
| 4 | 5 | 18.32662
| 5 | 5 | 18.32662
| 6 | 6 | 15.70853
| 7 | 7 | 13.74497
| 8 | 6 | 15.70853

## 910-11h
Sample heated in thermec
Image4x100A |  | 10 um = 186.250 pixel |  |  |  |  | Image2_100xA |  | 10 um = 186.250 pixel |  |  |  | Image3_100xA |  | 10 um = 186.250 pixel |  |  |  | Image5_100xA |  | 10 um = 186.250 pixel
Vertical lines (from left to right) | [6 empty] | Vertical lines (from left to right) | [5 empty] | Vertical lines (from left to right) | [5 empty] | Vertical lines (from left to right)
Line | Points | Length | Conversion | Real Length | Grain size |  | Line | Points | Length | Conversion | Real Length | Grain size | Line | Points | Length | Conversion | Real Length | Grain size | Line | Points | Length | Conversion | Real Length | Grain size
|  | (Pixel) |  | (um) | (um) |  |  |  | (Pixel) |  | (um) | (um) |  |  | (Pixel) |  | (um) | (um) |  |  | (Pixel) |  | (um) | (um)
1 | 5 | 1536 | 0.05369128 | 82.4698 | 16.49396 |  | 1 | 3 | 1536 | 0.05369128 | 82.4698 | 27.48993 | 1 | 4 | 1536 | 0.05369128 | 82.4698 | 20.61745 | 1 | 2 | 1536 | 0.05369128 | 82.4698 | 41.2349
2 | 4 | 1536 | 0.05369128 | 82.4698 | 20.61745 |  | 2 | 3 | 1536 | 0.05369128 | 82.4698 | 27.48993 | 2 | 5 | 1536 | 0.05369128 | 82.4698 | 16.49396 | 2 | 5 | 1536 | 0.05369128 | 82.4698 | 16.49396
3 | 3 | 1536 | 0.05369128 | 82.4698 | 27.48993 |  | 3 | 2 | 1536 | 0.05369128 | 82.4698 | 41.2349 | 3 | 3 | 1536 | 0.05369128 | 82.4698 | 27.48993 | 3 | 6.5 | 1536 | 0.05369128 | 82.4698 | 12.68766
4 | 2 | 1536 | 0.05369128 | 82.4698 | 41.2349 |  | 4 | 3 | 1536 | 0.05369128 | 82.4698 | 27.48993 | 4 | 4 | 1536 | 0.05369128 | 82.4698 | 20.61745 | 4 | 6 | 1536 | 0.05369128 | 82.4698 | 13.74497
5 | 3.5 | 1536 | 0.05369128 | 82.4698 | 23.5628 |  | 5 | 3 | 1536 | 0.05369128 | 82.4698 | 27.48993 | 5 | 4 | 1536 | 0.05369128 | 82.4698 | 20.61745 | 5 | 5.5 | 1536 | 0.05369128 | 82.4698 | 14.99451
6 | 4 | 1536 | 0.05369128 | 82.4698 | 20.61745 |  | 6 | 4 | 1536 | 0.05369128 | 82.4698 | 20.61745 | 6 | 4 | 1536 | 0.05369128 | 82.4698 | 20.61745 | 6 | 5 | 1536 | 0.05369128 | 82.4698 | 16.49396
7 | 4 | 1536 | 0.05369128 | 82.4698 | 20.61745 |  | 7 | 6 | 1536 | 0.05369128 | 82.4698 | 13.74497 | 7 | 4 | 1536 | 0.05369128 | 82.4698 | 20.61745 | 7 | 3 | 1536 | 0.05369128 | 82.4698 | 27.48993
8 | 4 | 1536 | 0.05369128 | 82.4698 | 20.61745 |  | 8 | 3 | 1536 | 0.05369128 | 82.4698 | 27.48993 | 8 | 5 | 1536 | 0.05369128 | 82.4698 | 16.49396 | 8 | 4 | 1536 | 0.05369128 | 82.4698 | 20.61745
9 | 4 | 1536 | 0.05369128 | 82.4698 | 20.61745 |  | 9 | 5 | 1536 | 0.05369128 | 82.4698 | 16.49396 | 9 | 5 | 1536 | 0.05369128 | 82.4698 | 16.49396 | 9 | 4 | 1536 | 0.05369128 | 82.4698 | 20.61745
10 | 2 | 1536 | 0.05369128 | 82.4698 | 41.2349 |  | 10 | 3 | 1536 | 0.05369128 | 82.4698 | 27.48993 | 10 | 5 | 1536 | 0.05369128 | 82.4698 | 16.49396 | 10 | 5 | 1536 | 0.05369128 | 82.4698 | 16.49396
Horizontal lines (from top to bottom) | [6 empty] | Horizontal lines (from top to bottom) | [5 empty] | Horizontal lines (from top to bottom) | [5 empty] | Horizontal lines (from top to bottom)
Line | Points | Length | Conversion | Real Length | Grain size |  | Line | Points | Length | Conversion | Real Length | Grain size | Line | Points | Length | Conversion | Real Length | Grain size | Line | Points | Length | Conversion | Real Length | Grain size
|  | (Pixel) |  | (um) | (um) |  |  |  | (Pixel) |  | (um) | (um) |  |  | (Pixel) |  | (um) | (um) |  |  | (Pixel) |  | (um) | (um)
1 | 3 | 2048 | 0.05369128 | 109.9597 | 36.65324 |  | 1 | 5 | 2048 | 0.05369128 | 109.9597 | 21.99195 | 1 | 3 | 2048 | 0.05369128 | 109.9597 | 36.65324 | 1 | 4 | 2048 | 0.05369128 | 109.9597 | 27.48993
2 | 5 | 2048 | 0.05369128 | 109.9597 | 21.99195 |  | 2 | 7 | 2048 | 0.05369128 | 109.9597 | 15.70853 | 2 | 4 | 2048 | 0.05369128 | 109.9597 | 27.48993 | 2 | 9 | 2048 | 0.05369128 | 109.9597 | 12.21775
3 | 5 | 2048 | 0.05369128 | 109.9597 | 21.99195 |  | 3 | 4 | 2048 | 0.05369128 | 109.9597 | 27.48993 | 3 | 5 | 2048 | 0.05369128 | 109.9597 | 21.99195 | 3 | 7 | 2048 | 0.05369128 | 109.9597 | 15.70853
4 | 6 | 2048 | 0.05369128 | 109.9597 | 18.32662 |  | 4 | 6 | 2048 | 0.05369128 | 109.9597 | 18.32662 | 4 | 6 | 2048 | 0.05369128 | 109.9597 | 18.32662 | 4 | 4 | 2048 | 0.05369128 | 109.9597 | 27.48993
5 | 5 | 2048 | 0.05369128 | 109.9597 | 21.99195 |  | 5 | 6 | 2048 | 0.05369128 | 109.9597 | 18.32662 | 5 | 5 | 2048 | 0.05369128 | 109.9597 | 21.99195 | 5 | 7 | 2048 | 0.05369128 | 109.9597 | 15.70853
6 | 6 | 2048 | 0.05369128 | 109.9597 | 18.32662 |  | 6 | 4 | 2048 | 0.05369128 | 109.9597 | 27.48993 | 6 | 7 | 2048 | 0.05369128 | 109.9597 | 15.70853 | 6 | 4 | 2048 | 0.05369128 | 109.9597 | 27.48993
7 | 3 | 2048 | 0.05369128 | 109.9597 | 36.65324 |  | 7 | 2 | 2048 | 0.05369128 | 109.9597 | 54.97987 | 7 | 5 | 2048 | 0.05369128 | 109.9597 | 21.99195 | 7 | 4 | 2048 | 0.05369128 | 109.9597 | 27.48993
8 | 4 | 2048 | 0.05369128 | 109.9597 | 27.48993 | [7 empty] | 8 | 4 | 2048 | 0.05369128 | 109.9597 | 27.48993 | 8 | 4 | 2048 | 0.05369128 | 109.9597 | 27.48993
| Number intersects | [6 empty] | Number intersects | [5 empty] | Number intersects | [5 empty] | Number intersects
| 72.5 |  |  | Average | 25.36274 |  |  | 69 |  |  | Average | 25.96143 |  | 82 |  |  | Average | 21.56651 |  | 89 |  |  | Average | 21.21962
TOTAL NUMBER INTERSECTS
312.5
[7 empty] | Total average = |  |  | 23.52757
| Line | Intersections | L | [13 empty] | um2 | mm2
| 1 | 5 | 13.74497 |  |  | Mean Standard error = |  |  | 4.017725 | um |  |  |  |  | Area analised = |  | 36273.43 | 0.03627343
| 2 | 4 | 16.49396
| 3 | 3 | 20.61745 |  |  | 95% confidence = |  |  | 1.85606 | um
| 4 | 2 | 27.48993
| 5 | 3.5 | 18.32662 | [5 empty] | % = | 7.888871
| 6 | 4 | 16.49396 | [5 empty] | Error µm | 1.85606
| 7 | 4 | 16.49396
| 8 | 4 | 16.49396
| 9 | 4 | 16.49396 |  | S. Deviation | L Mean
| 10 | 2 | 27.48993 |  | 8.035449 | 18.46568
| 1 | 3 | 27.48993
| 2 | 5 | 18.32662
| 3 | 5 | 18.32662
| 4 | 6 | 15.70853
| 5 | 5 | 18.32662
| 6 | 6 | 15.70853
| 7 | 3 | 27.48993
| 8 | 4 | 21.99195
| 1 | 3 | 20.61745
| 2 | 3 | 20.61745
| 3 | 2 | 27.48993
| 4 | 3 | 20.61745
| 5 | 3 | 20.61745
| 6 | 4 | 16.49396
| 7 | 6 | 11.7814
| 8 | 3 | 20.61745
| 9 | 5 | 13.74497
| 10 | 3 | 20.61745
| 1 | 5 | 18.32662
| 2 | 7 | 13.74497
| 3 | 4 | 21.99195
| 4 | 6 | 15.70853
| 5 | 6 | 15.70853
| 6 | 4 | 21.99195
| 7 | 2 | 36.65324
| 1 | 4 | 16.49396
| 2 | 5 | 13.74497
| 3 | 3 | 20.61745
| 4 | 4 | 16.49396
| 5 | 4 | 16.49396
| 6 | 4 | 16.49396
| 7 | 4 | 16.49396
| 8 | 5 | 13.74497
| 9 | 5 | 13.74497
| 10 | 5 | 13.74497
| 1 | 3 | 27.48993
| 2 | 4 | 21.99195
| 3 | 5 | 18.32662
| 4 | 6 | 15.70853
| 5 | 5 | 18.32662
| 6 | 7 | 13.74497
| 7 | 5 | 18.32662
| 8 | 4 | 21.99195
| 1 | 2 | 27.48993
| 2 | 5 | 13.74497
| 3 | 6.5 | 10.99597
| 4 | 6 | 11.7814
| 5 | 5.5 | 12.68766
| 6 | 5 | 13.74497
| 7 | 3 | 20.61745
| 8 | 4 | 16.49396
| 9 | 4 | 16.49396
| 10 | 5 | 13.74497
| 1 | 4 | 21.99195
| 2 | 9 | 10.99597
| 3 | 7 | 13.74497
| 4 | 4 | 21.99195
| 5 | 7 | 13.74497
| 6 | 4 | 21.99195
| 7 | 4 | 21.99195
| 8 | 4 | 21.99195

## 910-13h
Sample heated in thermec
Image2x100A |  | 10 um = 186.250 pixel |  |  |  |  | Image3_100xA |  | 10 um = 186.250 pixel |  |  |  | Image4_100xA |  | 10 um = 186.250 pixel |  |  |  | Image6_100xA |  | 10 um = 186.250 pixel
Vertical lines (from left to right) | [6 empty] | Vertical lines (from left to right) | [5 empty] | Vertical lines (from left to right) | [5 empty] | Vertical lines (from left to right)
Line | Points | Length | Conversion | Real Length | Grain size |  | Line | Points | Length | Conversion | Real Length | Grain size | Line | Points | Length | Conversion | Real Length | Grain size | Line | Points | Length | Conversion | Real Length | Grain size
|  | (Pixel) |  | (um) | (um) |  |  |  | (Pixel) |  | (um) | (um) |  |  | (Pixel) |  | (um) | (um) |  |  | (Pixel) |  | (um) | (um)
1 | 2 | 1536 | 0.05369128 | 82.4698 | 41.2349 |  | 1 | 3 | 1536 | 0.05369128 | 82.4698 | 27.48993 | 1 | 3 | 1536 | 0.05369128 | 82.4698 | 27.48993 | 1 | 3 | 1536 | 0.05369128 | 82.4698 | 27.48993
2 | 3 | 1536 | 0.05369128 | 82.4698 | 27.48993 |  | 2 | 3 | 1536 | 0.05369128 | 82.4698 | 27.48993 | 2 | 3 | 1536 | 0.05369128 | 82.4698 | 27.48993 | 2 | 5 | 1536 | 0.05369128 | 82.4698 | 16.49396
3 | 4 | 1536 | 0.05369128 | 82.4698 | 20.61745 |  | 3 | 4.5 | 1536 | 0.05369128 | 82.4698 | 18.32662 | 3 | 4 | 1536 | 0.05369128 | 82.4698 | 20.61745 | 3 | 4 | 1536 | 0.05369128 | 82.4698 | 20.61745
4 | 3 | 1536 | 0.05369128 | 82.4698 | 27.48993 |  | 4 | 3 | 1536 | 0.05369128 | 82.4698 | 27.48993 | 4 | 3 | 1536 | 0.05369128 | 82.4698 | 27.48993 | 4 | 4 | 1536 | 0.05369128 | 82.4698 | 20.61745
5 | 3 | 1536 | 0.05369128 | 82.4698 | 27.48993 |  | 5 | 2.5 | 1536 | 0.05369128 | 82.4698 | 32.98792 | 5 | 4 | 1536 | 0.05369128 | 82.4698 | 20.61745 | 5 | 3 | 1536 | 0.05369128 | 82.4698 | 27.48993
6 | 3 | 1536 | 0.05369128 | 82.4698 | 27.48993 |  | 6 | 3 | 1536 | 0.05369128 | 82.4698 | 27.48993 | 6 | 3 | 1536 | 0.05369128 | 82.4698 | 27.48993 | 6 | 4 | 1536 | 0.05369128 | 82.4698 | 20.61745
7 | 5 | 1536 | 0.05369128 | 82.4698 | 16.49396 |  | 7 | 5 | 1536 | 0.05369128 | 82.4698 | 16.49396 | 7 | 3 | 1536 | 0.05369128 | 82.4698 | 27.48993 | 7 | 4 | 1536 | 0.05369128 | 82.4698 | 20.61745
8 | 3.5 | 1536 | 0.05369128 | 82.4698 | 23.5628 |  | 8 | 5 | 1536 | 0.05369128 | 82.4698 | 16.49396 | 8 | 5 | 1536 | 0.05369128 | 82.4698 | 16.49396 | 8 | 5 | 1536 | 0.05369128 | 82.4698 | 16.49396
9 | 4 | 1536 | 0.05369128 | 82.4698 | 20.61745 |  | 9 | 2 | 1536 | 0.05369128 | 82.4698 | 41.2349 | 9 | 5 | 1536 | 0.05369128 | 82.4698 | 16.49396 | 9 | 3 | 1536 | 0.05369128 | 82.4698 | 27.48993
10 | 3 | 1536 | 0.05369128 | 82.4698 | 27.48993 |  | 10 | 2 | 1536 | 0.05369128 | 82.4698 | 41.2349 | 10 | 3 | 1536 | 0.05369128 | 82.4698 | 27.48993 | 10 | 3 | 1536 | 0.05369128 | 82.4698 | 27.48993
Horizontal lines (from top to bottom) | [6 empty] | Horizontal lines (from top to bottom) | [5 empty] | Horizontal lines (from top to bottom) | [5 empty] | Horizontal lines (from top to bottom)
Line | Points | Length | Conversion | Real Length | Grain size |  | Line | Points | Length | Conversion | Real Length | Grain size | Line | Points | Length | Conversion | Real Length | Grain size | Line | Points | Length | Conversion | Real Length | Grain size
|  | (Pixel) |  | (um) | (um) |  |  |  | (Pixel) |  | (um) | (um) |  |  | (Pixel) |  | (um) | (um) |  |  | (Pixel) |  | (um) | (um)
1 | 4 | 2048 | 0.05369128 | 109.9597 | 27.48993 |  | 1 | 6 | 2048 | 0.05369128 | 109.9597 | 18.32662 | 1 | 5 | 2048 | 0.05369128 | 109.9597 | 21.99195 | 1 | 4 | 2048 | 0.05369128 | 109.9597 | 27.48993
2 | 5 | 2048 | 0.05369128 | 109.9597 | 21.99195 |  | 2 | 6 | 2048 | 0.05369128 | 109.9597 | 18.32662 | 2 | 4 | 2048 | 0.05369128 | 109.9597 | 27.48993 | 2 | 5 | 2048 | 0.05369128 | 109.9597 | 21.99195
3 | 3.5 | 2048 | 0.05369128 | 109.9597 | 31.41707 |  | 3 | 6 | 2048 | 0.05369128 | 109.9597 | 18.32662 | 3 | 4 | 2048 | 0.05369128 | 109.9597 | 27.48993 | 3 | 4 | 2048 | 0.05369128 | 109.9597 | 27.48993
4 | 3 | 2048 | 0.05369128 | 109.9597 | 36.65324 |  | 4 | 3 | 2048 | 0.05369128 | 109.9597 | 36.65324 | 4 | 4 | 2048 | 0.05369128 | 109.9597 | 27.48993 | 4 | 4 | 2048 | 0.05369128 | 109.9597 | 27.48993
5 | 3 | 2048 | 0.05369128 | 109.9597 | 36.65324 |  | 5 | 3 | 2048 | 0.05369128 | 109.9597 | 36.65324 | 5 | 5 | 2048 | 0.05369128 | 109.9597 | 21.99195 | 5 | 4 | 2048 | 0.05369128 | 109.9597 | 27.48993
6 | 4 | 2048 | 0.05369128 | 109.9597 | 27.48993 |  | 6 | 4 | 2048 | 0.05369128 | 109.9597 | 27.48993 | 6 | 4 | 2048 | 0.05369128 | 109.9597 | 27.48993 | 6 | 3 | 2048 | 0.05369128 | 109.9597 | 36.65324
7 | 7 | 2048 | 0.05369128 | 109.9597 | 15.70853 |  | 7 | 5 | 2048 | 0.05369128 | 109.9597 | 21.99195 | 7 | 4 | 2048 | 0.05369128 | 109.9597 | 27.48993 | 7 | 4 | 2048 | 0.05369128 | 109.9597 | 27.48993
8 | 7 | 2048 | 0.05369128 | 109.9597 | 15.70853 |  | 7 | 4 | 2048 | 0.05369128 | 109.9597 | 27.48993 | [6 empty] | 8 | 5 | 2048 | 0.05369128 | 109.9597 | 21.99195
| Number intersects | [6 empty] | Number intersects | [5 empty] | Number intersects | [5 empty] | Number intersects
| 70 |  |  | Average | 26.2827 |  |  | 70 |  |  | Average | 26.77723 |  | 66 |  |  | Average | 24.74094 |  | 71 |  |  | Average | 24.63913
TOTAL NUMBER INTERSECTS
277
[7 empty] | Total average = |  |  | 25.61
| Line | Intersections | L | [13 empty] | um2 | mm2
| 1 | 2 | 27.48993 |  |  | Mean Standard error = |  |  | 3.173029 | um |  |  |  |  | Area analised = |  | 36273.43 | 0.03627343
| 2 | 3 | 20.61745
| 3 | 4 | 16.49396 |  |  | 95% confidence = |  |  | 1.465838
| 4 | 3 | 20.61745
| 5 | 3 | 20.61745 | [5 empty] | % = | 5.723693
| 6 | 3 | 20.61745 | [5 empty] | Error µm | 1.465838
| 7 | 5 | 13.74497
| 8 | 3.5 | 18.32662
| 9 | 4 | 16.49396 |  | S. Deviation | L Mean
| 10 | 3 | 20.61745 |  | 6.346058 | 19.6001
| 1 | 4 | 21.99195
| 2 | 5 | 18.32662
| 3 | 3.5 | 24.4355
| 4 | 3 | 27.48993
| 5 | 3 | 27.48993
| 6 | 4 | 21.99195
| 7 | 7 | 13.74497
| 8 | 7 | 13.74497
| 1 | 3 | 20.61745
| 2 | 3 | 20.61745
| 3 | 4.5 | 14.99451
| 4 | 3 | 20.61745
| 5 | 2.5 | 23.5628
| 6 | 3 | 20.61745
| 7 | 5 | 13.74497
| 8 | 5 | 13.74497
| 9 | 2 | 27.48993
| 10 | 2 | 27.48993
| 1 | 6 | 15.70853
| 2 | 6 | 15.70853
| 3 | 6 | 15.70853
| 4 | 3 | 27.48993
| 5 | 3 | 27.48993
| 6 | 4 | 21.99195
| 7 | 5 | 18.32662
| 1 | 3 | 20.61745
| 2 | 3 | 20.61745
| 3 | 4 | 16.49396
| 4 | 3 | 20.61745
| 5 | 4 | 16.49396
| 6 | 3 | 20.61745
| 7 | 3 | 20.61745
| 8 | 5 | 13.74497
| 9 | 5 | 13.74497
| 10 | 3 | 20.61745
| 1 | 5 | 18.32662
| 2 | 4 | 21.99195
| 3 | 4 | 21.99195
| 4 | 4 | 21.99195
| 5 | 5 | 18.32662
| 6 | 4 | 21.99195
| 7 | 4 | 21.99195
| 8 | 0 | 0
| 1 | 3 | 20.61745
| 2 | 5 | 13.74497
| 3 | 4 | 16.49396
| 4 | 4 | 16.49396
| 5 | 3 | 20.61745
| 6 | 4 | 16.49396
| 7 | 4 | 16.49396
| 8 | 5 | 13.74497
| 9 | 3 | 20.61745
| 10 | 3 | 20.61745
| 1 | 4 | 21.99195
| 2 | 5 | 18.32662
| 3 | 4 | 21.99195
| 4 | 4 | 21.99195
| 5 | 4 | 21.99195
| 6 | 3 | 27.48993
| 7 | 4 | 21.99195
| 8 | 5 | 18.32662

## 940-30min
Sample heated in thermec
Image2x100A |  | 10 um = 186.250 pixel |  |  |  |  | Image5_100xA |  | 10 um = 186.250 pixel |  |  |  | Image3_100xA |  | 10 um = 186.250 pixel |  |  |  | Image5_100xA |  | 10 um = 186.250 pixel
Vertical lines (from left to right) | [6 empty] | Vertical lines (from left to right) | [5 empty] | Vertical lines (from left to right) | [5 empty] | Vertical lines (from left to right)
Line | Points | Length | Conversion | Real Length | Grain size |  | Line | Points | Length | Conversion | Real Length | Grain size | Line | Points | Length | Conversion | Real Length | Grain size | Line | Points | Length | Conversion | Real Length | Grain size
|  | (Pixel) |  | (µm) | (µm) |  |  |  | (Pixel) |  | (µm) | (µm) |  |  | (Pixel) |  | (µm) | (µm) |  |  | (Pixel) |  | (um) | (um)
1 | 5 | 1536 | 0.05369128 | 82.4698 | 16.49396 |  | 1 | 5 | 1536 | 0.05369128 | 82.4698 | 16.49396 | 1 | 4 | 1536 | 0.05369128 | 82.4698 | 20.61745 | 1 | 5 | 1536 | 0.05369128 | 82.4698 | 16.49396
2 | 5.5 | 1536 | 0.05369128 | 82.4698 | 14.99451 |  | 2 | 4 | 1536 | 0.05369128 | 82.4698 | 20.61745 | 2 | 2 | 1536 | 0.05369128 | 82.4698 | 41.2349 | 2 | 5 | 1536 | 0.05369128 | 82.4698 | 16.49396
3 | 6 | 1536 | 0.05369128 | 82.4698 | 13.74497 |  | 3 | 5 | 1536 | 0.05369128 | 82.4698 | 16.49396 | 3 | 5 | 1536 | 0.05369128 | 82.4698 | 16.49396 | 3 | 4.5 | 1536 | 0.05369128 | 82.4698 | 18.32662
4 | 5 | 1536 | 0.05369128 | 82.4698 | 16.49396 |  | 4 | 4 | 1536 | 0.05369128 | 82.4698 | 20.61745 | 4 | 5 | 1536 | 0.05369128 | 82.4698 | 16.49396 | 4 | 5 | 1536 | 0.05369128 | 82.4698 | 16.49396
5 | 5 | 1536 | 0.05369128 | 82.4698 | 16.49396 |  | 5 | 3 | 1536 | 0.05369128 | 82.4698 | 27.48993 | 5 | 5 | 1536 | 0.05369128 | 82.4698 | 16.49396 | 5 | 4 | 1536 | 0.05369128 | 82.4698 | 20.61745
6 | 4 | 1536 | 0.05369128 | 82.4698 | 20.61745 |  | 6 | 8 | 1536 | 0.05369128 | 82.4698 | 10.30872 | 6 | 5 | 1536 | 0.05369128 | 82.4698 | 16.49396 | 6 | 5 | 1536 | 0.05369128 | 82.4698 | 16.49396
7 | 6 | 1536 | 0.05369128 | 82.4698 | 13.74497 |  | 7 | 6 | 1536 | 0.05369128 | 82.4698 | 13.74497 | 7 | 5.5 | 1536 | 0.05369128 | 82.4698 | 14.99451 | 7 | 5 | 1536 | 0.05369128 | 82.4698 | 16.49396
8 | 6 | 1536 | 0.05369128 | 82.4698 | 13.74497 |  | 8 | 5 | 1536 | 0.05369128 | 82.4698 | 16.49396 | 8 | 7 | 1536 | 0.05369128 | 82.4698 | 11.7814 | 8 | 5 | 1536 | 0.05369128 | 82.4698 | 16.49396
9 | 6 | 1536 | 0.05369128 | 82.4698 | 13.74497 |  | 9 | 5 | 1536 | 0.05369128 | 82.4698 | 16.49396 | 9 | 6 | 1536 | 0.05369128 | 82.4698 | 13.74497 | 9 | 4 | 1536 | 0.05369128 | 82.4698 | 20.61745
10 | 5 | 1536 | 0.05369128 | 82.4698 | 16.49396 |  | 10 | 5 | 1536 | 0.05369128 | 82.4698 | 16.49396 | 10 | 7 | 1536 | 0.05369128 | 82.4698 | 11.7814 | 10 | 3 | 1536 | 0.05369128 | 82.4698 | 27.48993
Horizontal lines (from top to bottom) | [6 empty] | Horizontal lines (from top to bottom) | [5 empty] | Horizontal lines (from top to bottom) | [5 empty] | Horizontal lines (from top to bottom)
Line | Points | Length | Conversion | Real Length | Grain size |  | Line | Points | Length | Conversion | Real Length | Grain size | Line | Points | Length | Conversion | Real Length | Grain size | Line | Points | Length | Conversion | Real Length | Grain size
|  | (Pixel) |  | (µm) | (µm) |  |  |  | (Pixel) |  | (µm) | (µm) |  |  | (Pixel) |  | (µm) | (µm) |  |  | (Pixel) |  | (um) | (um)
1 | 7 | 2048 | 0.05369128 | 109.9597 | 15.70853 |  | 1 | 5 | 2048 | 0.05369128 | 109.9597 | 21.99195 | 1 | 6 | 2048 | 0.05369128 | 109.9597 | 18.32662 | 1 | 7 | 2048 | 0.05369128 | 109.9597 | 15.70853
2 | 7 | 2048 | 0.05369128 | 109.9597 | 15.70853 |  | 2 | 6 | 2048 | 0.05369128 | 109.9597 | 18.32662 | 2 | 9 | 2048 | 0.05369128 | 109.9597 | 12.21775 | 2 | 8 | 2048 | 0.05369128 | 109.9597 | 13.74497
3 | 8 | 2048 | 0.05369128 | 109.9597 | 13.74497 |  | 3 | 5 | 2048 | 0.05369128 | 109.9597 | 21.99195 | 3 | 7 | 2048 | 0.05369128 | 109.9597 | 15.70853 | 3 | 6 | 2048 | 0.05369128 | 109.9597 | 18.32662
4 | 7 | 2048 | 0.05369128 | 109.9597 | 15.70853 |  | 4 | 7 | 2048 | 0.05369128 | 109.9597 | 15.70853 | 4 | 6 | 2048 | 0.05369128 | 109.9597 | 18.32662 | 4 | 6 | 2048 | 0.05369128 | 109.9597 | 18.32662
5 | 8.5 | 2048 | 0.05369128 | 109.9597 | 12.93644 |  | 5 | 7 | 2048 | 0.05369128 | 109.9597 | 15.70853 | 5 | 7 | 2048 | 0.05369128 | 109.9597 | 15.70853 | 5 | 7 | 2048 | 0.05369128 | 109.9597 | 15.70853
6 | 8 | 2048 | 0.05369128 | 109.9597 | 13.74497 |  | 6 | 8 | 2048 | 0.05369128 | 109.9597 | 13.74497 | 6 | 6 | 2048 | 0.05369128 | 109.9597 | 18.32662 | 6 | 7 | 2048 | 0.05369128 | 109.9597 | 15.70853
7 | 8 | 2048 | 0.05369128 | 109.9597 | 13.74497 |  | 7 | 6 | 2048 | 0.05369128 | 109.9597 | 18.32662 | 7 | 3 | 2048 | 0.05369128 | 109.9597 | 36.65324 | 7 | 7 | 2048 | 0.05369128 | 109.9597 | 15.70853
8 | 7 | 2048 | 0.05369128 | 109.9597 | 15.70853 |  | 8 | 5 | 2049 | 0.05369128 | 110.0134 | 22.00268 | 8 | 6 | 2048 | 0.05369128 | 109.9597 | 18.32662 | 8 | 5 | 2049 | 0.05369128 | 110.0134 | 22.00268
| Number intersects | [6 empty] | Number intersects | [5 empty] | Number intersects | [5 empty] | Number intersects
| 114 |  |  | Average | 15.19851 |  |  | 99 |  |  | Average | 17.94723 |  | 101.5 |  |  | Average | 18.54028 |  | 98.5 |  |  | Average | 17.84724
TOTAL NUMBER INTERSECTS
413
[7 empty] | Total average = |  |  | 17.38331
| Line | Intersections | L | [13 empty] | um2 | mm2
| 1 | 5 | 13.74497 |  |  | Mean Standard error = |  |  | 2.421603 | um |  |  |  |  | Area analised = |  | 36273.43 | 0.03627343
| 2 | 5.5 | 12.68766
| 3 | 6 | 11.7814 |  |  | 95% confidence = |  |  | 1.118703 | um
| 4 | 5 | 13.74497
| 5 | 5 | 13.74497 | [5 empty] | % = | 6.435499
| 6 | 4 | 16.49396 | [5 empty] | Error µm | 1.118703
| 7 | 6 | 11.7814
| 8 | 6 | 11.7814
| 9 | 6 | 11.7814 |  | S. Deviation | L Mean
| 10 | 5 | 13.74497 |  | 4.843206 | 14.41083
| 1 | 7 | 13.74497
| 2 | 7 | 13.74497
| 3 | 8 | 12.21775
| 4 | 7 | 13.74497
| 5 | 8.5 | 11.57471
| 6 | 8 | 12.21775
| 7 | 8 | 12.21775
| 1 | 5 | 13.74497
| 2 | 4 | 16.49396
| 3 | 5 | 13.74497
| 4 | 4 | 16.49396
| 5 | 3 | 20.61745
| 6 | 8 | 9.163311
| 7 | 6 | 11.7814
| 8 | 5 | 13.74497
| 9 | 5 | 13.74497
| 10 | 5 | 13.74497
| 1 | 5 | 18.32662
| 2 | 6 | 15.70853
| 3 | 5 | 18.32662
| 4 | 7 | 13.74497
| 5 | 7 | 13.74497
| 6 | 8 | 12.21775
| 7 | 6 | 15.70853
| 1 | 4 | 16.49396
| 2 | 2 | 27.48993
| 3 | 5 | 13.74497
| 4 | 5 | 13.74497
| 5 | 5 | 13.74497
| 6 | 5 | 13.74497
| 7 | 5.5 | 12.68766
| 8 | 7 | 10.30872
| 9 | 6 | 11.7814
| 10 | 7 | 10.30872
| 1 | 6 | 15.70853
| 2 | 9 | 10.99597
| 3 | 7 | 13.74497
| 4 | 6 | 15.70853
| 5 | 7 | 13.74497
| 6 | 6 | 15.70853
| 7 | 3 | 27.48993
| 8 | 6 | 15.70853
| 1 | 5 | 13.74497
| 2 | 5 | 13.74497
| 3 | 4.5 | 14.99451
| 4 | 5 | 13.74497
| 5 | 4 | 16.49396
| 6 | 5 | 13.74497
| 7 | 5 | 13.74497
| 8 | 5 | 13.74497
| 9 | 4 | 16.49396
| 10 | 3 | 20.61745
| 1 | 7 | 13.74497
| 2 | 8 | 12.21775
| 3 | 6 | 15.70853
| 4 | 6 | 15.70853
| 5 | 7 | 13.74497
| 6 | 7 | 13.74497
| 7 | 7 | 13.74497

## 940-2h
Sample heated in thermec
Image1x100A |  | 10 um = 186.250 pixel |  |  |  |  | Image2_100xA |  | 10 um = 186.250 pixel |  |  |  | Image4_100xA |  | 10 um = 186.250 pixel |  |  |  | Image5_100xA |  | 10 µm = 186.250 pixel
Vertical lines (from left to right) | [6 empty] | Vertical lines (from left to right) | [5 empty] | Vertical lines (from left to right) | [5 empty] | Vertical lines (from left to right)
Line | Points | Length | Conversion | Real Length | Grain size |  | Line | Points | Length | Conversion | Real Length | Grain size | Line | Points | Length | Conversion | Real Length | Grain size | Line | Points | Length | Conversion | Real Length | Grain size
|  | (Pixel) |  | (µm) | (µm) |  |  |  | (Pixel) |  | (µm) | (µm) |  |  | (Pixel) |  | (µm) | (µm) |  |  | (Pixel) |  | (µm) | (µm)
1 | 4 | 1536 | 0.05369128 | 82.4698 | 20.61745 |  | 1 | 3 | 1536 | 0.05369128 | 82.4698 | 27.48993 | 1 | 2 | 1536 | 0.05369128 | 82.4698 | 41.2349 | 1 | 3 | 1536 | 0.05369128 | 82.4698 | 27.48993
2 | 3 | 1536 | 0.05369128 | 82.4698 | 27.48993 |  | 2 | 3 | 1536 | 0.05369128 | 82.4698 | 27.48993 | 2 | 2 | 1536 | 0.05369128 | 82.4698 | 41.2349 | 2 | 2 | 1536 | 0.05369128 | 82.4698 | 41.2349
3 | 4 | 1536 | 0.05369128 | 82.4698 | 20.61745 |  | 3 | 4 | 1536 | 0.05369128 | 82.4698 | 20.61745 | 3 | 3 | 1536 | 0.05369128 | 82.4698 | 27.48993 | 3 | 2 | 1536 | 0.05369128 | 82.4698 | 41.2349
4 | 5 | 1536 | 0.05369128 | 82.4698 | 16.49396 |  | 4 | 3 | 1536 | 0.05369128 | 82.4698 | 27.48993 | 4 | 4 | 1536 | 0.05369128 | 82.4698 | 20.61745 | 4 | 2 | 1536 | 0.05369128 | 82.4698 | 41.2349
5 | 3 | 1536 | 0.05369128 | 82.4698 | 27.48993 |  | 5 | 2 | 1536 | 0.05369128 | 82.4698 | 41.2349 | 5 | 3 | 1536 | 0.05369128 | 82.4698 | 27.48993 | 5 | 2 | 1536 | 0.05369128 | 82.4698 | 41.2349
6 | 2.5 | 1536 | 0.05369128 | 82.4698 | 32.98792 |  | 6 | 4 | 1536 | 0.05369128 | 82.4698 | 20.61745 | 6 | 2 | 1536 | 0.05369128 | 82.4698 | 41.2349 | 6 | 2 | 1536 | 0.05369128 | 82.4698 | 41.2349
7 | 2 | 1536 | 0.05369128 | 82.4698 | 41.2349 |  | 7 | 3 | 1536 | 0.05369128 | 82.4698 | 27.48993 | 7 | 2 | 1536 | 0.05369128 | 82.4698 | 41.2349 | 7 | 2 | 1536 | 0.05369128 | 82.4698 | 41.2349
8 | 2 | 1536 | 0.05369128 | 82.4698 | 41.2349 |  | 8 | 4 | 1536 | 0.05369128 | 82.4698 | 20.61745 | 8 | 4 | 1536 | 0.05369128 | 82.4698 | 20.61745 | 8 | 4.5 | 1536 | 0.05369128 | 82.4698 | 18.32662
9 | 2 | 1536 | 0.05369128 | 82.4698 | 41.2349 |  | 9 | 4 | 1536 | 0.05369128 | 82.4698 | 20.61745 | 9 | 3 | 1536 | 0.05369128 | 82.4698 | 27.48993 | 9 | 5 | 1536 | 0.05369128 | 82.4698 | 16.49396
10 | 2 | 1536 | 0.05369128 | 82.4698 | 41.2349 |  | 10 | 2 | 1536 | 0.05369128 | 82.4698 | 41.2349 | 10 | 4 | 1536 | 0.05369128 | 82.4698 | 20.61745 | 10 | 6 | 1536 | 0.05369128 | 82.4698 | 13.74497
Horizontal lines (from top to bottom) | [6 empty] | Horizontal lines (from top to bottom) | [5 empty] | Horizontal lines (from top to bottom) | [5 empty] | Horizontal lines (from top to bottom)
Line | Points | Length | Conversion | Real Length | Grain size |  | Line | Points | Length | Conversion | Real Length | Grain size | Line | Points | Length | Conversion | Real Length | Grain size | Line | Points | Length | Conversion | Real Length | Grain size
|  | (Pixel) |  | (µm) | (µm) |  |  |  | (Pixel) |  | (µm) | (µm) |  |  | (Pixel) |  | (µm) | (µm) |  |  | (Pixel) |  | (µm) | (um)
1 | 4 | 2048 | 0.05369128 | 109.9597 | 27.48993 |  | 1 | 4 | 2048 | 0.05369128 | 109.9597 | 27.48993 | 1 | 4 | 2048 | 0.05369128 | 109.9597 | 27.48993 | 1 | 6 | 2048 | 0.05369128 | 109.9597 | 18.32662
2 | 3 | 2048 | 0.05369128 | 109.9597 | 36.65324 |  | 2 | 3 | 2048 | 0.05369128 | 109.9597 | 36.65324 | 2 | 4 | 2048 | 0.05369128 | 109.9597 | 27.48993 | 2 | 5 | 2048 | 0.05369128 | 109.9597 | 21.99195
3 | 6 | 2048 | 0.05369128 | 109.9597 | 18.32662 |  | 3 | 3 | 2048 | 0.05369128 | 109.9597 | 36.65324 | 3 | 5 | 2048 | 0.05369128 | 109.9597 | 21.99195 | 3 | 5 | 2048 | 0.05369128 | 109.9597 | 21.99195
4 | 6 | 2048 | 0.05369128 | 109.9597 | 18.32662 |  | 4 | 3 | 2048 | 0.05369128 | 109.9597 | 36.65324 | 4 | 6 | 2048 | 0.05369128 | 109.9597 | 18.32662 | 4 | 7 | 2048 | 0.05369128 | 109.9597 | 15.70853
5 | 4 | 2048 | 0.05369128 | 109.9597 | 27.48993 |  | 5 | 3.5 | 2048 | 0.05369128 | 109.9597 | 31.41707 | 5 | 5 | 2048 | 0.05369128 | 109.9597 | 21.99195 | 5 | 2 | 2048 | 0.05369128 | 109.9597 | 54.97987
6 | 6 | 2048 | 0.05369128 | 109.9597 | 18.32662 |  | 6 | 5 | 2048 | 0.05369128 | 109.9597 | 21.99195 | 6 | 4 | 2048 | 0.05369128 | 109.9597 | 27.48993 | 6 | 3 | 2048 | 0.05369128 | 109.9597 | 36.65324
7 | 3.5 | 2048 | 0.05369128 | 109.9597 | 31.41707 |  | 7 | 5 | 2048 | 0.05369128 | 109.9597 | 21.99195 | 7 | 4 | 2048 | 0.05369128 | 109.9597 | 27.48993 | 7 | 4 | 2048 | 0.05369128 | 109.9597 | 27.48993
8 | 3 | 2048 | 0.05369128 | 109.9597 | 36.65324 | [7 empty] | 8 | 4 | 2048 | 0.05369128 | 109.9597 | 27.48993 | 8 | 4 | 2049 | 0.05369128 | 110.0134 | 27.50336
| Number intersects | [6 empty] | Number intersects | [5 empty] | Number intersects | [5 empty] | Number intersects
| 65 |  |  | Average | 29.18442 |  |  | 58.5 |  |  | Average | 28.69117 |  | 65 |  |  | Average | 28.279 |  | 66.5 |  |  | Average | 30.45057
TOTAL NUMBER INTERSECTS
255
[7 empty] | Total average = |  |  | 29.15129
| Line | Intersections | L | [13 empty] | um2 | mm2
| 1 | 4 | 16.49396 |  |  | Mean Standard error = |  |  | 4.561346 | um |  |  |  |  | Area analised = |  | 36273.43 | 0.03627343
| 2 | 3 | 20.61745
| 3 | 4 | 16.49396 |  |  | 95% confidence = |  |  | 2.121983 | um
| 4 | 5 | 13.74497
| 5 | 3 | 20.61745 | [5 empty] | % = | 7.279208
| 6 | 2.5 | 23.5628 | [5 empty] | Error µm | 2.121983
| 7 | 2 | 27.48993
| 8 | 2 | 27.48993
| 9 | 2 | 27.48993 |  | S. Deviation | L Mean
| 10 | 2 | 27.48993 |  | 9.122692 | 21.67299
| 1 | 4 | 21.99195
| 2 | 3 | 27.48993
| 3 | 6 | 15.70853
| 4 | 6 | 15.70853
| 5 | 4 | 21.99195
| 6 | 6 | 15.70853
| 7 | 3.5 | 24.4355
| 1 | 3 | 20.61745
| 2 | 3 | 20.61745
| 3 | 4 | 16.49396
| 4 | 3 | 20.61745
| 5 | 2 | 27.48993
| 6 | 4 | 16.49396
| 7 | 3 | 20.61745
| 8 | 4 | 16.49396
| 9 | 4 | 16.49396
| 10 | 2 | 27.48993
| 1 | 4 | 21.99195
| 2 | 3 | 27.48993
| 3 | 3 | 27.48993
| 4 | 3 | 27.48993
| 5 | 3.5 | 24.4355
| 6 | 5 | 18.32662
| 7 | 5 | 18.32662
| 1 | 2 | 27.48993
| 2 | 2 | 27.48993
| 3 | 3 | 20.61745
| 4 | 4 | 16.49396
| 5 | 3 | 20.61745
| 6 | 2 | 27.48993
| 7 | 2 | 27.48993
| 8 | 4 | 16.49396
| 9 | 3 | 20.61745
| 10 | 4 | 16.49396
| 1 | 4 | 21.99195
| 2 | 4 | 21.99195
| 3 | 5 | 18.32662
| 4 | 6 | 15.70853
| 5 | 5 | 18.32662
| 6 | 4 | 21.99195
| 7 | 4 | 21.99195
| 8 | 4 | 21.99195
| 1 | 3 | 20.61745
| 2 | 2 | 27.48993
| 3 | 2 | 27.48993
| 4 | 2 | 27.48993
| 5 | 2 | 27.48993
| 6 | 2 | 27.48993
| 7 | 2 | 27.48993
| 8 | 4.5 | 14.99451
| 9 | 5 | 13.74497
| 10 | 6 | 11.7814
| 1 | 6 | 15.70853
| 2 | 5 | 18.32662
| 3 | 5 | 18.32662
| 4 | 7 | 13.74497
| 5 | 2 | 36.65324
| 6 | 3 | 27.48993
| 7 | 4 | 21.99195

## 940-5h
Sample heated in thermec
Image1_50xA |  | 30 um = 278.250 pixel |  |  |  |  | Image2_50xA |  | 30 um = 278.250 pixel |  |  |  | Image3_50xA |  | 30 um = 278.250 pixel |  |  |  | Image4_100xA |  | 30 um = 278.250 pixel
Vertical lines (from left to right) | [6 empty] | Vertical lines (from left to right) | [5 empty] | Vertical lines (from left to right) | [5 empty] | Vertical lines (from left to right)
Line | Points | Length | Conversion | Real Length | Grain size |  | Line | Points | Length | Conversion | Real Length | Grain size | Line | Points | Length | Conversion | Real Length | Grain size | Line | Points | Length | Conversion | Real Length | Grain size
|  | (Pixel) |  | (um) | (um) |  |  |  | (Pixel) |  | (µm) | (µm) |  |  | (Pixel) |  | (µm) | (µm) |  |  | (Pixel) |  | (µm) | (µm)
1 | 4 | 1536 | 0.1078167 | 165.6065 | 41.40162 |  | 1 | 5 | 1536 | 0.1078167 | 165.6065 | 33.12129 | 1 | 3 | 1536 | 0.1078167 | 165.6065 | 55.20216 | 1 | 3 | 1536 | 0.1078167 | 165.6065 | 55.20216
2 | 2 | 1536 | 0.1078167 | 165.6065 | 82.80323 |  | 2 | 4 | 1536 | 0.1078167 | 165.6065 | 41.40162 | 2 | 4 | 1536 | 0.1078167 | 165.6065 | 41.40162 | 2 | 5 | 1536 | 0.1078167 | 165.6065 | 33.12129
3 | 5 | 1536 | 0.1078167 | 165.6065 | 33.12129 |  | 3 | 4 | 1536 | 0.1078167 | 165.6065 | 41.40162 | 3 | 6 | 1536 | 0.1078167 | 165.6065 | 27.60108 | 3 | 3 | 1536 | 0.1078167 | 165.6065 | 55.20216
4 | 4.5 | 1536 | 0.1078167 | 165.6065 | 36.80144 |  | 4 | 3 | 1536 | 0.1078167 | 165.6065 | 55.20216 | 4 | 4 | 1536 | 0.1078167 | 165.6065 | 41.40162 | 4 | 3 | 1536 | 0.1078167 | 165.6065 | 55.20216
5 | 6 | 1536 | 0.1078167 | 165.6065 | 27.60108 |  | 5 | 6 | 1536 | 0.1078167 | 165.6065 | 27.60108 | 5 | 4 | 1536 | 0.1078167 | 165.6065 | 41.40162 | 5 | 4 | 1536 | 0.1078167 | 165.6065 | 41.40162
6 | 6 | 1536 | 0.1078167 | 165.6065 | 27.60108 |  | 6 | 3 | 1536 | 0.1078167 | 165.6065 | 55.20216 | 6 | 4 | 1536 | 0.1078167 | 165.6065 | 41.40162 | 6 | 6 | 1536 | 0.1078167 | 165.6065 | 27.60108
7 | 5 | 1536 | 0.1078167 | 165.6065 | 33.12129 |  | 7 | 4 | 1536 | 0.1078167 | 165.6065 | 41.40162 | 7 | 4 | 1536 | 0.1078167 | 165.6065 | 41.40162 | 7 | 4 | 1536 | 0.1078167 | 165.6065 | 41.40162
8 | 6 | 1536 | 0.1078167 | 165.6065 | 27.60108 |  | 8 | 5 | 1536 | 0.1078167 | 165.6065 | 33.12129 | 8 | 5 | 1536 | 0.1078167 | 165.6065 | 33.12129 | 8 | 4 | 1536 | 0.1078167 | 165.6065 | 41.40162
9 | 4.5 | 1536 | 0.1078167 | 165.6065 | 36.80144 |  | 9 | 9 | 1536 | 0.1078167 | 165.6065 | 18.40072 | 9 | 6 | 1536 | 0.1078167 | 165.6065 | 27.60108 | 9 | 3 | 1536 | 0.1078167 | 165.6065 | 55.20216
10 | 3.5 | 1536 | 0.1078167 | 165.6065 | 47.31613 |  | 10 | 6 | 1536 | 0.1078167 | 165.6065 | 27.60108 | 10 | 4 | 1536 | 0.1078167 | 165.6065 | 41.40162 | 10 | 5 | 1536 | 0.1078167 | 165.6065 | 33.12129
Horizontal lines (from top to bottom) | [6 empty] | Horizontal lines (from top to bottom) | [5 empty] | Horizontal lines (from top to bottom) | [5 empty] | Horizontal lines (from top to bottom)
Line | Points | Length | Conversion | Real Length | Grain size |  | Line | Points | Length | Conversion | Real Length | Grain size | Line | Points | Length | Conversion | Real Length | Grain size | Line | Points | Length | Conversion | Real Length | Grain size
|  | (Pixel) |  | (um) | (um) |  |  |  | (Pixel) |  | (µm) | (µm) |  |  | (Pixel) |  | (µm) | (µm) |  |  | (Pixel) |  | (µm) | (µm)
1 | 5 | 2048 | 0.1078167 | 220.8086 | 44.16173 |  | 1 | 7 | 2048 | 0.1078167 | 220.8086 | 31.54409 | 1 | 7 | 2048 | 0.1078167 | 220.8086 | 31.54409 | 1 | 5 | 2048 | 0.1078167 | 220.8086 | 44.16173
2 | 6 | 2048 | 0.1078167 | 220.8086 | 36.80144 |  | 2 | 8 | 2048 | 0.1078167 | 220.8086 | 27.60108 | 2 | 6 | 2048 | 0.1078167 | 220.8086 | 36.80144 | 2 | 4 | 2048 | 0.1078167 | 220.8086 | 55.20216
3 | 6 | 2048 | 0.1078167 | 220.8086 | 36.80144 |  | 3 | 6 | 2048 | 0.1078167 | 220.8086 | 36.80144 | 3 | 4 | 2048 | 0.1078167 | 220.8086 | 55.20216 | 3 | 4.5 | 2048 | 0.1078167 | 220.8086 | 49.06858
4 | 7 | 2048 | 0.1078167 | 220.8086 | 31.54409 |  | 4 | 6 | 2048 | 0.1078167 | 220.8086 | 36.80144 | 4 | 4 | 2048 | 0.1078167 | 220.8086 | 55.20216 | 4 | 4 | 2048 | 0.1078167 | 220.8086 | 55.20216
5 | 4 | 2048 | 0.1078167 | 220.8086 | 55.20216 |  | 5 | 6 | 2048 | 0.1078167 | 220.8086 | 36.80144 | 5 | 8 | 2048 | 0.1078167 | 220.8086 | 27.60108 | 5 | 5 | 2048 | 0.1078167 | 220.8086 | 44.16173
6 | 4 | 2048 | 0.1078167 | 220.8086 | 55.20216 |  | 6 | 7 | 2048 | 0.1078167 | 220.8086 | 31.54409 | 6 | 5 | 2048 | 0.1078167 | 220.8086 | 44.16173 | 6 | 7 | 2048 | 0.1078167 | 220.8086 | 31.54409
7 | 5 | 2048 | 0.1078167 | 220.8086 | 44.16173 |  | 7 | 5 | 2048 | 0.1078167 | 220.8086 | 44.16173 | 7 | 5 | 2048 | 0.1078167 | 220.8086 | 44.16173 | 7 | 4.5 | 2048 | 0.1078167 | 220.8086 | 49.06858
8 | 8 | 2048 | 0.1078167 | 220.8086 | 27.60108 |  | 8 | 6 | 2049 | 0.1078167 | 220.9164 | 36.81941 | 8 | 7 | 2048 | 0.1078167 | 220.8086 | 31.54409
| Number intersects | [6 empty] | Number intersects | [5 empty] | Number intersects | [5 empty] | Number intersects
| 91.5 |  |  | Average | 40.31364 |  |  | 100 |  |  | Average | 36.47385 |  | 90 |  |  | Average | 39.89743 |  | 74 |  |  | Average | 45.1333
TOTAL NUMBER INTERSECTS
355.5
[7 empty] | Total average = |  |  | 40.45456
| Line | Intersections | L | [13 empty] | um2 | mm2
| 1 | 4 | 33.12129 |  |  | Mean Standard error = |  |  | 7.325684 | um |  |  |  |  | Area analised = |  | 146269.3 | 0.1462693
| 2 | 2 | 55.20216
| 3 | 5 | 27.60108 |  |  | 95% confidence = |  |  | 3.384231 | um
| 4 | 4.5 | 30.11027
| 5 | 6 | 23.65807 | [5 empty] | % = | 8.365513
| 6 | 6 | 23.65807 | [5 empty] | Error µm | 3.384231
| 7 | 5 | 27.60108
| 8 | 6 | 23.65807
| 9 | 4.5 | 30.11027 |  | S. Deviation | L Mean
| 10 | 3.5 | 36.80144 |  | 14.65137 | 33.02115
| 1 | 5 | 36.80144
| 2 | 6 | 31.54409
| 3 | 6 | 31.54409
| 4 | 7 | 27.60108
| 5 | 4 | 44.16173
| 6 | 4 | 44.16173
| 7 | 5 | 36.80144
| 1 | 5 | 27.60108
| 2 | 4 | 33.12129
| 3 | 4 | 33.12129
| 4 | 3 | 41.40162
| 5 | 6 | 23.65807
| 6 | 3 | 41.40162
| 7 | 4 | 33.12129
| 8 | 5 | 27.60108
| 9 | 9 | 16.56065
| 10 | 6 | 23.65807
| 1 | 7 | 27.60108
| 2 | 8 | 24.53429
| 3 | 6 | 31.54409
| 4 | 6 | 31.54409
| 5 | 6 | 31.54409
| 6 | 7 | 27.60108
| 7 | 5 | 36.80144
| 1 | 3 | 41.40162
| 2 | 4 | 33.12129
| 3 | 6 | 23.65807
| 4 | 4 | 33.12129
| 5 | 4 | 33.12129
| 6 | 4 | 33.12129
| 7 | 4 | 33.12129
| 8 | 5 | 27.60108
| 9 | 6 | 23.65807
| 10 | 4 | 33.12129
| 1 | 7 | 27.60108
| 2 | 6 | 31.54409
| 3 | 4 | 44.16173
| 4 | 4 | 44.16173
| 5 | 8 | 24.53429
| 6 | 5 | 36.80144
| 7 | 5 | 36.80144
| 8 | 7 | 27.60108
| 1 | 3 | 41.40162
| 2 | 5 | 27.60108
| 3 | 3 | 41.40162
| 4 | 3 | 41.40162
| 5 | 4 | 33.12129
| 6 | 6 | 23.65807
| 7 | 4 | 33.12129
| 8 | 4 | 33.12129
| 9 | 3 | 41.40162
| 10 | 5 | 27.60108
| 1 | 5 | 36.80144
| 2 | 4 | 44.16173
| 3 | 4.5 | 40.14702
| 4 | 4 | 44.16173
| 5 | 5 | 36.80144
| 6 | 7 | 27.60108
| 7 | 4.5 | 40.14702

## 940-8h
Sample heated in thermec (not as accurate as at 50X)
Image6x100A |  | 10 um = 186.250 pixel |  |  |  |  | Image2_100xA |  | 10 um = 186.250 pixel |  |  |  | Image3_100xA |  | 10 um = 186.250 pixel |  |  |  | Image5_100xA |  | 10 um = 186.250 pixel |  |  |  | Image3_50xA |  | 30 um = 278.250 pixel
Vertical lines (from left to right) | [6 empty] | Vertical lines (from left to right) | [5 empty] | Vertical lines (from left to right) | [5 empty] | Vertical lines (from left to right) | [5 empty] | Vertical lines (from left to right)
Line | Points | Length | Conversion | Real Length | Grain size |  | Line | Points | Length | Conversion | Real Length | Grain size | Line | Points | Length | Conversion | Real Length | Grain size | Line | Points | Length | Conversion | Real Length | Grain size | Line | Points | Length | Conversion | Real Length | Grain size
|  | (Pixel) |  | (um) | (um) |  |  |  | (Pixel) |  | (um) | (um) |  |  | (Pixel) |  | (um) | (um) |  |  | (Pixel) |  | (um) | (um) |  |  | (Pixel) |  | (um) | (um)
1 | 2 | 1536 | 0.05369128 | 82.4698 | 41.2349 |  | 1 | 2 | 1536 | 0.05369128 | 82.4698 | 41.2349 | 1 | 2 | 1536 | 0.05369128 | 82.4698 | 41.2349 | 1 | 2 | 1536 | 0.05369128 | 82.4698 | 41.2349 | 1 | 5 | 1536 | 0.1078167 | 165.6065 | 33.12129
2 | 3 | 1536 | 0.05369128 | 82.4698 | 27.48993 |  | 2 | 2 | 1536 | 0.05369128 | 82.4698 | 41.2349 | 2 | 2 | 1536 | 0.05369128 | 82.4698 | 41.2349 | 2 | 2 | 1536 | 0.05369128 | 82.4698 | 41.2349 | 2 | 3 | 1536 | 0.1078167 | 165.6065 | 55.20216
3 | 2 | 1536 | 0.05369128 | 82.4698 | 41.2349 |  | 3 | 2 | 1536 | 0.05369128 | 82.4698 | 41.2349 | 3 | 2 | 1536 | 0.05369128 | 82.4698 | 41.2349 | 3 | 2.5 | 1536 | 0.05369128 | 82.4698 | 32.98792 | 3 | 4 | 1536 | 0.1078167 | 165.6065 | 41.40162
4 | 2 | 1536 | 0.05369128 | 82.4698 | 41.2349 |  | 4 | 3 | 1536 | 0.05369128 | 82.4698 | 27.48993 | 4 | 3 | 1536 | 0.05369128 | 82.4698 | 27.48993 | 4 | 4 | 1536 | 0.05369128 | 82.4698 | 20.61745 | 4 | 5.5 | 1536 | 0.1078167 | 165.6065 | 30.11027
5 | 1 | 1536 | 0.05369128 | 82.4698 | 82.4698 |  | 5 | 2 | 1536 | 0.05369128 | 82.4698 | 41.2349 | 5 | 2 | 1536 | 0.05369128 | 82.4698 | 41.2349 | 5 | 3 | 1536 | 0.05369128 | 82.4698 | 27.48993 | 5 | 3 | 1536 | 0.1078167 | 165.6065 | 55.20216
6 | 1 | 1536 | 0.05369128 | 82.4698 | 82.4698 |  | 6 | 3 | 1536 | 0.05369128 | 82.4698 | 27.48993 | 6 | 2 | 1536 | 0.05369128 | 82.4698 | 41.2349 | 6 | 2 | 1536 | 0.05369128 | 82.4698 | 41.2349 | 6 | 5 | 1536 | 0.1078167 | 165.6065 | 33.12129
7 | 2 | 1536 | 0.05369128 | 82.4698 | 41.2349 |  | 7 | 2 | 1536 | 0.05369128 | 82.4698 | 41.2349 | 7 | 2 | 1536 | 0.05369128 | 82.4698 | 41.2349 | 7 | 3 | 1536 | 0.05369128 | 82.4698 | 27.48993 | 7 | 3 | 1536 | 0.1078167 | 165.6065 | 55.20216
8 | 3 | 1536 | 0.05369128 | 82.4698 | 27.48993 |  | 8 | 1 | 1536 | 0.05369128 | 82.4698 | 82.4698 | 8 | 2 | 1536 | 0.05369128 | 82.4698 | 41.2349 | 8 | 3 | 1536 | 0.05369128 | 82.4698 | 27.48993 | 8 | 4 | 1536 | 0.1078167 | 165.6065 | 41.40162
9 | 1 | 1536 | 0.05369128 | 82.4698 | 82.4698 |  | 9 | 1 | 1536 | 0.05369128 | 82.4698 | 82.4698 | 9 | 2 | 1536 | 0.05369128 | 82.4698 | 41.2349 | 9 | 2 | 1536 | 0.05369128 | 82.4698 | 41.2349 | 9 | 4 | 1536 | 0.1078167 | 165.6065 | 41.40162
10 | 2 | 1536 | 0.05369128 | 82.4698 | 41.2349 |  | 10 | 1 | 1536 | 0.05369128 | 82.4698 | 82.4698 | 10 | 2 | 1536 | 0.05369128 | 82.4698 | 41.2349 | 10 | 2 | 1536 | 0.05369128 | 82.4698 | 41.2349 | 10 | 3 | 1536 | 0.1078167 | 165.6065 | 55.20216
Horizontal lines (from top to bottom) | [6 empty] | Horizontal lines (from top to bottom) | [5 empty] | Horizontal lines (from top to bottom) | [5 empty] | Horizontal lines (from top to bottom) | [5 empty] | Horizontal lines (from top to bottom)
Line | Points | Length | Conversion | Real Length | Grain size |  | Line | Points | Length | Conversion | Real Length | Grain size | Line | Points | Length | Conversion | Real Length | Grain size | Line | Points | Length | Conversion | Real Length | Grain size | Line | Points | Length | Conversion | Real Length | Grain size
|  | (Pixel) |  | (um) | (um) |  |  |  | (Pixel) |  | (um) | (um) |  |  | (Pixel) |  | (um) | (um) |  |  | (Pixel) |  | (um) | (um) |  |  | (Pixel) |  | (um) | (um)
1 | 1 | 2048 | 0.05369128 | 109.9597 | 109.9597 |  | 1 | 1 | 2048 | 0.05369128 | 109.9597 | 109.9597 | 1 | 2 | 2048 | 0.05369128 | 109.9597 | 54.97987 | 1 | 2 | 2048 | 0.05369128 | 109.9597 | 54.97987 | 1 | 5 | 2048 | 0.1078167 | 220.8086 | 44.16173
2 | 2 | 2048 | 0.05369128 | 109.9597 | 54.97987 |  | 2 | 2 | 2048 | 0.05369128 | 109.9597 | 54.97987 | 2 | 2 | 2048 | 0.05369128 | 109.9597 | 54.97987 | 2 | 3 | 2048 | 0.05369128 | 109.9597 | 36.65324 | 2 | 5 | 2048 | 0.1078167 | 220.8086 | 44.16173
3 | 2 | 2048 | 0.05369128 | 109.9597 | 54.97987 |  | 3 | 2 | 2048 | 0.05369128 | 109.9597 | 54.97987 | 3 | 2 | 2048 | 0.05369128 | 109.9597 | 54.97987 | 3 | 4 | 2048 | 0.05369128 | 109.9597 | 27.48993 | 3 | 5 | 2048 | 0.1078167 | 220.8086 | 44.16173
4 | 4 | 2048 | 0.05369128 | 109.9597 | 27.48993 |  | 4 | 2.5 | 2048 | 0.05369128 | 109.9597 | 43.98389 | 4 | 2 | 2048 | 0.05369128 | 109.9597 | 54.97987 | 4 | 3 | 2048 | 0.05369128 | 109.9597 | 36.65324 | 4 | 3 | 2048 | 0.1078167 | 220.8086 | 73.60288
5 | 3 | 2048 | 0.05369128 | 109.9597 | 36.65324 |  | 5 | 2 | 2048 | 0.05369128 | 109.9597 | 54.97987 | 5 | 2 | 2048 | 0.05369128 | 109.9597 | 54.97987 | 5 | 3 | 2048 | 0.05369128 | 109.9597 | 36.65324 | 5 | 7 | 2048 | 0.1078167 | 220.8086 | 31.54409
6 | 2 | 2048 | 0.05369128 | 109.9597 | 54.97987 |  | 6 | 2 | 2048 | 0.05369128 | 109.9597 | 54.97987 | 6 | 3 | 2048 | 0.05369128 | 109.9597 | 36.65324 | 6 | 3 | 2048 | 0.05369128 | 109.9597 | 36.65324 | 6 | 5 | 2048 | 0.1078167 | 220.8086 | 44.16173
7 | 2 | 2048 | 0.05369128 | 109.9597 | 54.97987 |  | 7 | 3 | 2048 | 0.05369128 | 109.9597 | 36.65324 | 7 | 4 | 2048 | 0.05369128 | 109.9597 | 27.48993 | 7 | 5 | 2048 | 0.05369128 | 109.9597 | 21.99195 | 7 | 6 | 2048 | 0.1078167 | 220.8086 | 36.80144
8 | 2 | 2048 | 0.05369128 | 109.9597 | 54.97987 |  | 8 | 1 | 2049 | 0.05369128 | 110.0134 | 110.0134 | 8 | 3 | 2048 | 0.05369128 | 109.9597 | 36.65324 | 8 | 3 | 2048 | 0.05369128 | 109.9597 | 36.65324 | 8 | 4 | 2048 | 0.1078167 | 220.8086 | 55.20216
| Number intersects | [6 empty] | Number intersects | [5 empty] | Number intersects | [5 empty] | Number intersects | [5 empty] | Number intersects
| 37 |  |  | Average | 53.19811 |  |  | 34.5 |  |  | Average | 57.17186 |  | 41 |  |  | Average | 43.01665 |  | 51.5 |  |  | Average | 34.99876 |  | 79.5 |  |  | Average | 45.28688
TOTAL NUMBER INTERSECTS
164
[7 empty] | Total average = |  |  | 47.09635
| Line | Intersections | L | [13 empty] | um2 | mm2
| 1 | 2 | 27.48993 |  |  | Mean Standard error = |  |  | 0.397711 | um |  |  |  |  | Area analised = |  | 36273.43 | 0.03627343
| 2 | 3 | 20.61745
| 3 | 2 | 27.48993 |  |  | 95% confidence = |  |  | 0.7794992 | um
| 4 | 2 | 27.48993
| 5 | 1 | 41.2349 | [5 empty] | % = | 1.655116
| 6 | 1 | 41.2349 | [5 empty] | Error µm | 0.7794992
| 7 | 2 | 27.48993
| 8 | 3 | 20.61745
| 9 | 1 | 41.2349 |  | S. Deviation | L Mean
| 10 | 2 | 27.48993 |  | 0.795422 | 30.07115
| 1 | 1 | 54.97987
| 2 | 2 | 36.65324
| 3 | 2 | 36.65324
| 4 | 4 | 21.99195
| 5 | 3 | 27.48993
| 6 | 2 | 36.65324
| 7 | 2 | 36.65324
| 8 | 2 | 36.65324
| 1 | 2 | 27.48993
| 2 | 2 | 27.48993
| 3 | 2 | 27.48993
| 4 | 3 | 20.61745
| 5 | 2 | 27.48993
| 6 | 3 | 20.61745
| 7 | 2 | 27.48993
| 8 | 1 | 41.2349
| 9 | 1 | 41.2349
| 10 | 1 | 41.2349
| 1 | 1 | 54.97987
| 2 | 2 | 36.65324
| 3 | 2 | 36.65324
| 4 | 2.5 | 31.41707
| 5 | 2 | 36.65324
| 6 | 2 | 36.65324
| 7 | 3 | 27.48993
| 1 | 2 | 27.48993
| 2 | 2 | 27.48993
| 3 | 2 | 27.48993
| 4 | 3 | 20.61745
| 5 | 2 | 27.48993
| 6 | 2 | 27.48993
| 7 | 2 | 27.48993
| 8 | 2 | 27.48993
| 9 | 2 | 27.48993
| 10 | 2 | 27.48993
| 1 | 2 | 36.65324
| 2 | 2 | 36.65324
| 3 | 2 | 36.65324
| 4 | 2 | 36.65324
| 5 | 2 | 36.65324
| 6 | 3 | 27.48993
| 7 | 4 | 21.99195
| 8 | 3 | 27.48993
| 1 | 2 | 27.48993
| 2 | 2 | 27.48993
| 3 | 2.5 | 23.5628
| 4 | 4 | 16.49396
| 5 | 3 | 20.61745
| 6 | 2 | 27.48993
| 7 | 3 | 20.61745
| 8 | 3 | 20.61745
| 9 | 2 | 27.48993
| 10 | 2 | 27.48993
| 1 | 2 | 36.65324
| 2 | 3 | 27.48993
| 3 | 4 | 21.99195
| 4 | 3 | 27.48993
| 5 | 3 | 27.48993
| 6 | 3 | 27.48993
| 7 | 5 | 18.32662
| 8 | 3 | 27.48993

## 940-8h (50x)
Sample heated in thermec
Image6x50A |  | 30 um = 278.250 pixel |  |  |  |  | Image2_50xA |  | 30 um = 278.250 pixel |  |  |  | Image3_50xA |  | 30 um = 278.250 pixel |  |  |  | Image5_100xA |  | 30 um = 278.250 pixel |  |  |  | ImagexA |  | 30 um = 278.250 pixel
Vertical lines (from left to right) | [6 empty] | Vertical lines (from left to right) | [5 empty] | Vertical lines (from left to right) | [5 empty] | Vertical lines (from left to right) | [5 empty] | Vertical lines (from left to right)
Line | Points | Length | Conversion | Real Length | Grain size |  | Line | Points | Length | Conversion | Real Length | Grain size | Line | Points | Length | Conversion | Real Length | Grain size | Line | Points | Length | Conversion | Real Length | Grain size | Line | Points | Length | Conversion | Real Length | Grain size
|  | (Pixel) |  | (um) | (um) |  |  |  | (Pixel) |  | (um) | (um) |  |  | (Pixel) |  | (um) | (um) |  |  | (Pixel) |  | (um) | (um) |  |  | (Pixel) |  | (um) | (um)
1 | 2.5 | 1536 | 0.1078167 | 165.6065 | 66.24259 |  | 1 | 3 | 1536 | 0.1078167 | 165.6065 | 55.20216 | 1 | 5 | 1536 | 0.1078167 | 165.6065 | 33.12129 | 1 | 4 | 1536 | 0.1078167 | 165.6065 | 41.40162 | 1 |  | 1536 | 0.1078167 | 165.6065 | #DIV/0!
2 | 2.5 | 1536 | 0.1078167 | 165.6065 | 66.24259 |  | 2 | 5 | 1536 | 0.1078167 | 165.6065 | 33.12129 | 2 | 3 | 1536 | 0.1078167 | 165.6065 | 55.20216 | 2 | 4 | 1536 | 0.1078167 | 165.6065 | 41.40162 | 2 |  | 1536 | 0.1078167 | 165.6065 | #DIV/0!
3 | 2 | 1536 | 0.1078167 | 165.6065 | 82.80323 |  | 3 | 5 | 1536 | 0.1078167 | 165.6065 | 33.12129 | 3 | 4 | 1536 | 0.1078167 | 165.6065 | 41.40162 | 3 | 4 | 1536 | 0.1078167 | 165.6065 | 41.40162 | 3 |  | 1536 | 0.1078167 | 165.6065 | #DIV/0!
4 | 2 | 1536 | 0.1078167 | 165.6065 | 82.80323 |  | 4 | 3 | 1536 | 0.1078167 | 165.6065 | 55.20216 | 4 | 5.5 | 1536 | 0.1078167 | 165.6065 | 30.11027 | 4 | 4 | 1536 | 0.1078167 | 165.6065 | 41.40162 | 4 |  | 1536 | 0.1078167 | 165.6065 | #DIV/0!
5 | 3 | 1536 | 0.1078167 | 165.6065 | 55.20216 |  | 5 | 4 | 1536 | 0.1078167 | 165.6065 | 41.40162 | 5 | 3 | 1536 | 0.1078167 | 165.6065 | 55.20216 | 5 | 5 | 1536 | 0.1078167 | 165.6065 | 33.12129 | 5 |  | 1536 | 0.1078167 | 165.6065 | #DIV/0!
6 | 5 | 1536 | 0.1078167 | 165.6065 | 33.12129 |  | 6 | 5 | 1536 | 0.1078167 | 165.6065 | 33.12129 | 6 | 5 | 1536 | 0.1078167 | 165.6065 | 33.12129 | 6 | 4 | 1536 | 0.1078167 | 165.6065 | 41.40162 | 6 |  | 1536 | 0.1078167 | 165.6065 | #DIV/0!
7 | 3 | 1536 | 0.1078167 | 165.6065 | 55.20216 |  | 7 | 2 | 1536 | 0.1078167 | 165.6065 | 82.80323 | 7 | 3 | 1536 | 0.1078167 | 165.6065 | 55.20216 | 7 | 4.5 | 1536 | 0.1078167 | 165.6065 | 36.80144 | 7 |  | 1536 | 0.1078167 | 165.6065 | #DIV/0!
8 | 3 | 1536 | 0.1078167 | 165.6065 | 55.20216 |  | 8 | 3 | 1536 | 0.1078167 | 165.6065 | 55.20216 | 8 | 4 | 1536 | 0.1078167 | 165.6065 | 41.40162 | 8 | 4 | 1536 | 0.1078167 | 165.6065 | 41.40162 | 8 |  | 1536 | 0.1078167 | 165.6065 | #DIV/0!
9 | 3 | 1536 | 0.1078167 | 165.6065 | 55.20216 |  | 9 | 5 | 1536 | 0.1078167 | 165.6065 | 33.12129 | 9 | 4 | 1536 | 0.1078167 | 165.6065 | 41.40162 | 9 | 3 | 1536 | 0.1078167 | 165.6065 | 55.20216 | 9 |  | 1536 | 0.1078167 | 165.6065 | #DIV/0!
10 | 5 | 1536 | 0.1078167 | 165.6065 | 33.12129 |  | 10 | 5 | 1536 | 0.1078167 | 165.6065 | 33.12129 | 10 | 3 | 1536 | 0.1078167 | 165.6065 | 55.20216 | 10 | 3.5 | 1536 | 0.1078167 | 165.6065 | 47.31613 | 10 |  | 1536 | 0.1078167 | 165.6065 | #DIV/0!
Horizontal lines (from top to bottom) | [6 empty] | Horizontal lines (from top to bottom) | [5 empty] | Horizontal lines (from top to bottom) | [5 empty] | Horizontal lines (from top to bottom) | [5 empty] | Horizontal lines (from top to bottom)
Line | Points | Length | Conversion | Real Length | Grain size |  | Line | Points | Length | Conversion | Real Length | Grain size | Line | Points | Length | Conversion | Real Length | Grain size | Line | Points | Length | Conversion | Real Length | Grain size | Line | Points | Length | Conversion | Real Length | Grain size
|  | (Pixel) |  | (um) | (um) |  |  |  | (Pixel) |  | (um) | (um) |  |  | (Pixel) |  | (um) | (um) |  |  | (Pixel) |  | (um) | (um) |  |  | (Pixel) |  | (um) | (um)
1 | 4 | 2048 | 0.1078167 | 220.8086 | 55.20216 |  | 1 | 4.5 | 2048 | 0.1078167 | 220.8086 | 49.06858 | 1 | 5 | 2048 | 0.1078167 | 220.8086 | 44.16173 | 1 | 5 | 2048 | 0.1078167 | 220.8086 | 44.16173 | 1 |  | 2048 | 0.1078167 | 220.8086 | #DIV/0!
2 | 4 | 2048 | 0.1078167 | 220.8086 | 55.20216 |  | 2 | 4 | 2048 | 0.1078167 | 220.8086 | 55.20216 | 2 | 5 | 2048 | 0.1078167 | 220.8086 | 44.16173 | 2 | 5 | 2048 | 0.1078167 | 220.8086 | 44.16173 | 2 |  | 2048 | 0.1078167 | 220.8086 | #DIV/0!
3 | 4 | 2048 | 0.1078167 | 220.8086 | 55.20216 |  | 3 | 6 | 2048 | 0.1078167 | 220.8086 | 36.80144 | 3 | 5 | 2048 | 0.1078167 | 220.8086 | 44.16173 | 3 | 4 | 2048 | 0.1078167 | 220.8086 | 55.20216 | 3 |  | 2048 | 0.1078167 | 220.8086 | #DIV/0!
4 | 4 | 2048 | 0.1078167 | 220.8086 | 55.20216 |  | 4 | 8 | 2048 | 0.1078167 | 220.8086 | 27.60108 | 4 | 3 | 2048 | 0.1078167 | 220.8086 | 73.60288 | 4 | 4 | 2048 | 0.1078167 | 220.8086 | 55.20216 | 4 |  | 2048 | 0.1078167 | 220.8086 | #DIV/0!
5 | 4 | 2048 | 0.1078167 | 220.8086 | 55.20216 |  | 5 | 5 | 2048 | 0.1078167 | 220.8086 | 44.16173 | 5 | 6.5 | 2048 | 0.1078167 | 220.8086 | 33.97056 | 5 | 4 | 2048 | 0.1078167 | 220.8086 | 55.20216 | 5 |  | 2048 | 0.1078167 | 220.8086 | #DIV/0!
6 | 4 | 2048 | 0.1078167 | 220.8086 | 55.20216 |  | 6 | 5 | 2048 | 0.1078167 | 220.8086 | 44.16173 | 6 | 5 | 2048 | 0.1078167 | 220.8086 | 44.16173 | 6 | 4 | 2048 | 0.1078167 | 220.8086 | 55.20216 | 6 |  | 2048 | 0.1078167 | 220.8086 | #DIV/0!
7 | 4 | 2048 | 0.1078167 | 220.8086 | 55.20216 |  | 7 | 4 | 2048 | 0.1078167 | 220.8086 | 55.20216 | 7 | 6 | 2048 | 0.1078167 | 220.8086 | 36.80144 | 7 | 4 | 2048 | 0.1078167 | 220.8086 | 55.20216 | 7 |  | 2048 | 0.1078167 | 220.8086 | #DIV/0!
[7 empty] | 8 | 3 | 2049 | 0.1078167 | 220.9164 | 73.63881 | 8 | 4 | 2048 | 0.1078167 | 220.8086 | 55.20216 | [6 empty] | 8 |  | 2048 | 0.1078167 | 220.8086 | #DIV/0!
| Number intersects | [6 empty] | Number intersects | [5 empty] | Number intersects | [5 empty] | Number intersects | [5 empty] | Number intersects
| 59 |  |  | Average | 57.15047 |  |  | 79.5 |  |  | Average | 46.73641 |  | 79 |  |  | Average | 45.42168 |  | 70 |  |  | Average | 46.18735 |  | 0 |  |  | Average | #DIV/0!
TOTAL NUMBER INTERSECTS
287.5
[7 empty] | Total average = |  |  | 48.87398
| Line | Intersections | L | [13 empty] | um2 | mm2
| 1 | 2.5 | 47.31613 |  |  | Mean Standard error = |  |  | 6.326397 | um |  |  |  |  | Area analised = |  | 146269.3 | 0.1462693
| 2 | 2.5 | 47.31613
| 3 | 2 | 55.20216 |  |  | 95% confidence = |  |  | 2.96405 | um
| 4 | 2 | 55.20216
| 5 | 3 | 41.40162 | [5 empty] | % = | 6.064679
| 6 | 5 | 27.60108 | [5 empty] | Error µm | 2.96405
| 7 | 3 | 41.40162
| 8 | 3 | 41.40162
| 9 | 3 | 41.40162 |  | S. Deviation | L Mean
| 10 | 5 | 27.60108 |  | 12.65279 | 38.05684
| 1 | 4 | 44.16173
| 2 | 4 | 44.16173
| 3 | 4 | 44.16173
| 4 | 4 | 44.16173
| 5 | 4 | 44.16173
| 6 | 4 | 44.16173
| 7 | 4 | 44.16173
| 1 | 3 | 41.40162
| 2 | 5 | 27.60108
| 3 | 5 | 27.60108
| 4 | 3 | 41.40162
| 5 | 4 | 33.12129
| 6 | 5 | 27.60108
| 7 | 2 | 55.20216
| 8 | 3 | 41.40162
| 9 | 5 | 27.60108
| 10 | 5 | 27.60108
| 1 | 4.5 | 40.14702
| 2 | 4 | 44.16173
| 3 | 6 | 31.54409
| 4 | 8 | 24.53429
| 5 | 5 | 36.80144
| 6 | 5 | 36.80144
| 7 | 4 | 44.16173
| 1 | 5 | 27.60108
| 2 | 3 | 41.40162
| 3 | 4 | 33.12129
| 4 | 5.5 | 25.47792
| 5 | 3 | 41.40162
| 6 | 5 | 27.60108
| 7 | 3 | 41.40162
| 8 | 4 | 33.12129
| 9 | 4 | 33.12129
| 10 | 3 | 41.40162
| 1 | 5 | 36.80144
| 2 | 5 | 36.80144
| 3 | 5 | 36.80144
| 4 | 3 | 55.20216
| 5 | 6.5 | 29.44115
| 6 | 5 | 36.80144
| 7 | 6 | 31.54409
| 8 | 4 | 44.16173
| 1 | 4 | 33.12129
| 2 | 4 | 33.12129
| 3 | 4 | 33.12129
| 4 | 4 | 33.12129
| 5 | 5 | 27.60108
| 6 | 4 | 33.12129
| 7 | 4.5 | 30.11027
| 8 | 4 | 33.12129
| 9 | 3 | 41.40162
| 10 | 3.5 | 36.80144
| 1 | 5 | 36.80144
| 2 | 5 | 36.80144
| 3 | 4 | 44.16173
| 4 | 4 | 44.16173
| 5 | 4 | 44.16173
| 6 | 4 | 44.16173
| 7 | 4 | 44.16173

## 940-10h
Sample heated in thermec
Image2x50A |  | 30 µm = 278.250 pixel |  |  |  |  | Image4_50xA |  | 30 µm = 278.250 pixel |  |  |  | Image6_50xA |  | 30 µm = 278.250 pixel |  |  |  | Image5_100xA |  | 30 um = 278.250 pixel
Vertical lines (from left to right) | [6 empty] | Vertical lines (from left to right) | [5 empty] | Vertical lines (from left to right) | [5 empty] | Vertical lines (from left to right)
Line | Points | Length | Conversion | Real Length | Grain size |  | Line | Points | Length | Conversion | Real Length | Grain size | Line | Points | Length | Conversion | Real Length | Grain size | Line | Points | Length | Conversion | Real Length | Grain size
|  | (Pixel) |  | (µm) | (µm) |  |  |  | (Pixel) |  | (µm) | (µm) |  |  | (Pixel) |  | (µm) | (µm) |  |  | (Pixel) |  | (um) | (um)
1 | 4 | 1536 | 0.1078167 | 165.6065 | 41.40162 |  | 1 | 5 | 1536 | 0.1078167 | 165.6065 | 33.12129 | 1 | 5 | 1536 | 0.1078167 | 165.6065 | 33.12129 | 1 | 2 | 1536 | 0.1078167 | 165.6065 | 82.80323
2 | 4 | 1536 | 0.1078167 | 165.6065 | 41.40162 |  | 2 | 5 | 1536 | 0.1078167 | 165.6065 | 33.12129 | 2 | 3 | 1536 | 0.1078167 | 165.6065 | 55.20216 | 2 | 3 | 1536 | 0.1078167 | 165.6065 | 55.20216
3 | 4 | 1536 | 0.1078167 | 165.6065 | 41.40162 |  | 3 | 4 | 1536 | 0.1078167 | 165.6065 | 41.40162 | 3 | 2 | 1536 | 0.1078167 | 165.6065 | 82.80323 | 3 | 3 | 1536 | 0.1078167 | 165.6065 | 55.20216
4 | 4 | 1536 | 0.1078167 | 165.6065 | 41.40162 |  | 4 | 3 | 1536 | 0.1078167 | 165.6065 | 55.20216 | 4 | 4 | 1536 | 0.1078167 | 165.6065 | 41.40162 | 4 | 5 | 1536 | 0.1078167 | 165.6065 | 33.12129
5 | 5 | 1536 | 0.1078167 | 165.6065 | 33.12129 |  | 5 | 4 | 1536 | 0.1078167 | 165.6065 | 41.40162 | 5 | 3 | 1536 | 0.1078167 | 165.6065 | 55.20216 | 5 | 4 | 1536 | 0.1078167 | 165.6065 | 41.40162
6 | 5 | 1536 | 0.1078167 | 165.6065 | 33.12129 |  | 6 | 2 | 1536 | 0.1078167 | 165.6065 | 82.80323 | 6 | 3 | 1536 | 0.1078167 | 165.6065 | 55.20216 | 6 | 3 | 1536 | 0.1078167 | 165.6065 | 55.20216
7 | 5 | 1536 | 0.1078167 | 165.6065 | 33.12129 |  | 7 | 2 | 1536 | 0.1078167 | 165.6065 | 82.80323 | 7 | 4 | 1536 | 0.1078167 | 165.6065 | 41.40162 | 7 | 4 | 1536 | 0.1078167 | 165.6065 | 41.40162
8 | 3 | 1536 | 0.1078167 | 165.6065 | 55.20216 |  | 8 | 3 | 1536 | 0.1078167 | 165.6065 | 55.20216 | 8 | 5 | 1536 | 0.1078167 | 165.6065 | 33.12129 | 8 | 4 | 1536 | 0.1078167 | 165.6065 | 41.40162
9 | 2 | 1536 | 0.1078167 | 165.6065 | 82.80323 |  | 9 | 3 | 1536 | 0.1078167 | 165.6065 | 55.20216 | 9 | 3 | 1536 | 0.1078167 | 165.6065 | 55.20216 | 9 | 4 | 1536 | 0.1078167 | 165.6065 | 41.40162
10 | 2 | 1536 | 0.1078167 | 165.6065 | 82.80323 |  | 10 | 4 | 1536 | 0.1078167 | 165.6065 | 41.40162 | 10 | 3 | 1536 | 0.1078167 | 165.6065 | 55.20216 | 10 | 3 | 1536 | 0.1078167 | 165.6065 | 55.20216
Horizontal lines (from top to bottom) | [6 empty] | Horizontal lines (from top to bottom) | [5 empty] | Horizontal lines (from top to bottom) | [5 empty] | Horizontal lines (from top to bottom)
Line | Points | Length | Conversion | Real Length | Grain size |  | Line | Points | Length | Conversion | Real Length | Grain size | Line | Points | Length | Conversion | Real Length | Grain size | Line | Points | Length | Conversion | Real Length | Grain size
|  | (Pixel) |  | (µm) | (µm) |  |  |  | (Pixel) |  | (µm) | (µm) |  |  | (Pixel) |  | (µm) | (µm) |  |  | (Pixel) |  | (um) | (um)
1 | 6 | 2048 | 0.1078167 | 220.8086 | 36.80144 |  | 1 | 3 | 2048 | 0.1078167 | 220.8086 | 73.60288 | 1 | 4 | 2048 | 0.1078167 | 220.8086 | 55.20216 | 1 | 6 | 2048 | 0.1078167 | 220.8086 | 36.80144
2 | 5 | 2048 | 0.1078167 | 220.8086 | 44.16173 |  | 2 | 4 | 2048 | 0.1078167 | 220.8086 | 55.20216 | 2 | 4 | 2048 | 0.1078167 | 220.8086 | 55.20216 | 2 | 6 | 2048 | 0.1078167 | 220.8086 | 36.80144
3 | 6 | 2048 | 0.1078167 | 220.8086 | 36.80144 |  | 3 | 5 | 2048 | 0.1078167 | 220.8086 | 44.16173 | 3 | 6 | 2048 | 0.1078167 | 220.8086 | 36.80144 | 3 | 5 | 2048 | 0.1078167 | 220.8086 | 44.16173
4 | 6 | 2048 | 0.1078167 | 220.8086 | 36.80144 |  | 4 | 4 | 2048 | 0.1078167 | 220.8086 | 55.20216 | 4 | 5 | 2048 | 0.1078167 | 220.8086 | 44.16173 | 4 | 4 | 2048 | 0.1078167 | 220.8086 | 55.20216
5 | 4 | 2048 | 0.1078167 | 220.8086 | 55.20216 |  | 5 | 3 | 2048 | 0.1078167 | 220.8086 | 73.60288 | 5 | 3 | 2048 | 0.1078167 | 220.8086 | 73.60288 | 5 | 4 | 2048 | 0.1078167 | 220.8086 | 55.20216
6 | 3 | 2048 | 0.1078167 | 220.8086 | 73.60288 |  | 6 | 6 | 2048 | 0.1078167 | 220.8086 | 36.80144 | 6 | 3 | 2048 | 0.1078167 | 220.8086 | 73.60288 | 6 | 5 | 2048 | 0.1078167 | 220.8086 | 44.16173
7 | 3 | 2048 | 0.1078167 | 220.8086 | 73.60288 |  | 7 | 4 | 2048 | 0.1078167 | 220.8086 | 55.20216 | 7 | 5 | 2048 | 0.1078167 | 220.8086 | 44.16173 | 7 | 5 | 2048 | 0.1078167 | 220.8086 | 44.16173
8 | 3 | 2048 | 0.1078167 | 220.8086 | 73.60288 |  | 8 | 4 | 2049 | 0.1078167 | 220.9164 | 55.22911 | 8 | 5 | 2048 | 0.1078167 | 220.8086 | 44.16173 | 8 | 3 | 2049 | 0.1078167 | 220.9164 | 73.63881
| Number intersects | [6 empty] | Number intersects | [5 empty] | Number intersects | [5 empty] | Number intersects
| 74 |  |  | Average | 50.90866 |  |  | 68 |  |  | Average | 53.92583 |  | 70 |  |  | Average | 51.93092 |  | 73 |  |  | Average | 49.58171
TOTAL NUMBER INTERSECTS
285
[7 empty] | Total average = |  |  | 51.58678
| Line | Intersections | L | [13 empty] | um2 | mm2
| 1 | 4 | 41.40162 |  |  | Mean Standard error = |  |  | 7.520275 | um |  |  |  |  | Area analised = |  | 146269.3 | 0.1462693
| 2 | 4 | 41.40162
| 3 | 4 | 41.40162 |  |  | 95% confidence = |  |  | 3.474126 | um
| 4 | 4 | 41.40162
| 5 | 5 | 33.12129 | [5 empty] | % = | 6.734528
| 6 | 5 | 33.12129 | [5 empty] | Error µm | 3.474126
| 7 | 5 | 33.12129
| 8 | 3 | 55.20216
| 9 | 2 | 82.80323 |  | S. Deviation | L Mean
| 10 | 2 | 82.80323 |  | 15.04055 | 50.89532
| 1 | 6 | 36.80144
| 2 | 5 | 44.16173
| 3 | 6 | 36.80144
| 4 | 6 | 36.80144
| 5 | 4 | 55.20216
| 6 | 3 | 73.60288
| 7 | 3 | 73.60288
| 1 | 5 | 33.12129
| 2 | 5 | 33.12129
| 3 | 4 | 41.40162
| 4 | 3 | 55.20216
| 5 | 4 | 41.40162
| 6 | 2 | 82.80323
| 7 | 2 | 82.80323
| 8 | 3 | 55.20216
| 9 | 3 | 55.20216
| 10 | 4 | 41.40162
| 1 | 3 | 73.60288
| 2 | 4 | 55.20216
| 3 | 5 | 44.16173
| 4 | 4 | 55.20216
| 5 | 3 | 73.60288
| 6 | 6 | 36.80144
| 7 | 4 | 55.20216
| 1 | 5 | 33.12129
| 2 | 3 | 55.20216
| 3 | 2 | 82.80323
| 4 | 4 | 41.40162
| 5 | 3 | 55.20216
| 6 | 3 | 55.20216
| 7 | 4 | 41.40162
| 8 | 5 | 33.12129
| 9 | 3 | 55.20216
| 10 | 3 | 55.20216
| 1 | 4 | 55.20216
| 2 | 4 | 55.20216
| 3 | 6 | 36.80144
| 4 | 5 | 44.16173
| 5 | 3 | 73.60288
| 6 | 3 | 73.60288
| 7 | 5 | 44.16173
| 8 | 5 | 44.16173
| 1 | 2 | 82.80323
| 2 | 3 | 55.20216
| 3 | 3 | 55.20216
| 4 | 5 | 33.12129
| 5 | 4 | 41.40162
| 6 | 3 | 55.20216
| 7 | 4 | 41.40162
| 8 | 4 | 41.40162
| 9 | 4 | 41.40162
| 10 | 3 | 55.20216
| 1 | 6 | 36.80144
| 2 | 6 | 36.80144
| 3 | 5 | 44.16173
| 4 | 4 | 55.20216
| 5 | 4 | 55.20216
| 6 | 5 | 44.16173
| 7 | 5 | 44.16173

## 940-12h
Sample heated in thermec
Image2x50A |  | 30 µm = 278.250 pixel |  |  |  |  | Image4_50xA |  | 30 µm = 278.250 pixel |  |  |  | Image3_50xA |  | 30 µm = 278.250 pixel |  |  |  | Image5_100xA |  | 30 um = 278.250 pixel
Vertical lines (from left to right) | [6 empty] | Vertical lines (from left to right) | [5 empty] | Vertical lines (from left to right) | [5 empty] | Vertical lines (from left to right)
Line | Points | Length | Conversion | Real Length | Grain size |  | Line | Points | Length | Conversion | Real Length | Grain size | Line | Points | Length | Conversion | Real Length | Grain size | Line | Points | Length | Conversion | Real Length | Grain size
|  | (Pixel) |  | (µm) | (µm) |  |  |  | (Pixel) |  | (µm) | (µm) |  |  | (Pixel) |  | (µm) | (µm) |  |  | (Pixel) |  | (um) | (um)
1 | 4 | 1536 | 0.1078167 | 165.6065 | 41.40162 |  | 1 | 4 | 1536 | 0.1078167 | 165.6065 | 41.40162 | 1 | 3 | 1536 | 0.1078167 | 165.6065 | 55.20216 | 1 | 3 | 1536 | 0.1078167 | 165.6065 | 55.20216
2 | 3 | 1536 | 0.1078167 | 165.6065 | 55.20216 |  | 2 | 4 | 1536 | 0.1078167 | 165.6065 | 41.40162 | 2 | 3 | 1536 | 0.1078167 | 165.6065 | 55.20216 | 2 | 3 | 1536 | 0.1078167 | 165.6065 | 55.20216
3 | 3 | 1536 | 0.1078167 | 165.6065 | 55.20216 |  | 3 | 3.5 | 1536 | 0.1078167 | 165.6065 | 47.31613 | 3 | 5 | 1536 | 0.1078167 | 165.6065 | 33.12129 | 3 | 4 | 1536 | 0.1078167 | 165.6065 | 41.40162
4 | 4 | 1536 | 0.1078167 | 165.6065 | 41.40162 |  | 4 | 5 | 1536 | 0.1078167 | 165.6065 | 33.12129 | 4 | 2 | 1536 | 0.1078167 | 165.6065 | 82.80323 | 4 | 2 | 1536 | 0.1078167 | 165.6065 | 82.80323
5 | 4 | 1536 | 0.1078167 | 165.6065 | 41.40162 |  | 5 | 3 | 1536 | 0.1078167 | 165.6065 | 55.20216 | 5 | 3 | 1536 | 0.1078167 | 165.6065 | 55.20216 | 5 | 3 | 1536 | 0.1078167 | 165.6065 | 55.20216
6 | 2 | 1536 | 0.1078167 | 165.6065 | 82.80323 |  | 6 | 4 | 1536 | 0.1078167 | 165.6065 | 41.40162 | 6 | 4 | 1536 | 0.1078167 | 165.6065 | 41.40162 | 6 | 4 | 1536 | 0.1078167 | 165.6065 | 41.40162
7 | 3 | 1536 | 0.1078167 | 165.6065 | 55.20216 |  | 7 | 3 | 1536 | 0.1078167 | 165.6065 | 55.20216 | 7 | 3 | 1536 | 0.1078167 | 165.6065 | 55.20216 | 7 | 2 | 1536 | 0.1078167 | 165.6065 | 82.80323
8 | 2 | 1536 | 0.1078167 | 165.6065 | 82.80323 |  | 8 | 2 | 1536 | 0.1078167 | 165.6065 | 82.80323 | 8 | 2 | 1536 | 0.1078167 | 165.6065 | 82.80323 | 8 | 3 | 1536 | 0.1078167 | 165.6065 | 55.20216
9 | 5 | 1536 | 0.1078167 | 165.6065 | 33.12129 |  | 9 | 2 | 1536 | 0.1078167 | 165.6065 | 82.80323 | 9 | 3 | 1536 | 0.1078167 | 165.6065 | 55.20216 | 9 | 5 | 1536 | 0.1078167 | 165.6065 | 33.12129
10 | 3 | 1536 | 0.1078167 | 165.6065 | 55.20216 |  | 10 | 3 | 1536 | 0.1078167 | 165.6065 | 55.20216 | 10 | 5 | 1536 | 0.1078167 | 165.6065 | 33.12129 | 10 | 4 | 1536 | 0.1078167 | 165.6065 | 41.40162
Horizontal lines (from top to bottom) | [6 empty] | Horizontal lines (from top to bottom) | [5 empty] | Horizontal lines (from top to bottom) | [5 empty] | Horizontal lines (from top to bottom)
Line | Points | Length | Conversion | Real Length | Grain size |  | Line | Points | Length | Conversion | Real Length | Grain size | Line | Points | Length | Conversion | Real Length | Grain size | Line | Points | Length | Conversion | Real Length | Grain size
|  | (Pixel) |  | (µm) | (µm) |  |  |  | (Pixel) |  | (µm) | (µm) |  |  | (Pixel) |  | (µm) | (µm) |  |  | (Pixel) |  | (um) | (um)
1 | 4 | 2048 | 0.1078167 | 220.8086 | 55.20216 |  | 1 | 4 | 2048 | 0.1078167 | 220.8086 | 55.20216 | 1 | 6 | 2048 | 0.1078167 | 220.8086 | 36.80144 | 1 | 4 | 2048 | 0.1078167 | 220.8086 | 55.20216
2 | 4 | 2048 | 0.1078167 | 220.8086 | 55.20216 |  | 2 | 5 | 2048 | 0.1078167 | 220.8086 | 44.16173 | 2 | 4 | 2048 | 0.1078167 | 220.8086 | 55.20216 | 2 | 5 | 2048 | 0.1078167 | 220.8086 | 44.16173
3 | 4 | 2048 | 0.1078167 | 220.8086 | 55.20216 |  | 3 | 4 | 2048 | 0.1078167 | 220.8086 | 55.20216 | 3 | 3 | 2048 | 0.1078167 | 220.8086 | 73.60288 | 3 | 4 | 2048 | 0.1078167 | 220.8086 | 55.20216
4 | 4 | 2048 | 0.1078167 | 220.8086 | 55.20216 |  | 4 | 5 | 2048 | 0.1078167 | 220.8086 | 44.16173 | 4 | 4 | 2048 | 0.1078167 | 220.8086 | 55.20216 | 4 | 3 | 2048 | 0.1078167 | 220.8086 | 73.60288
5 | 5 | 2048 | 0.1078167 | 220.8086 | 44.16173 |  | 5 | 5 | 2048 | 0.1078167 | 220.8086 | 44.16173 | 5 | 6 | 2048 | 0.1078167 | 220.8086 | 36.80144 | 5 | 5 | 2048 | 0.1078167 | 220.8086 | 44.16173
6 | 5 | 2048 | 0.1078167 | 220.8086 | 44.16173 |  | 6 | 4 | 2048 | 0.1078167 | 220.8086 | 55.20216 | 6 | 6 | 2048 | 0.1078167 | 220.8086 | 36.80144 | 6 | 4 | 2048 | 0.1078167 | 220.8086 | 55.20216
7 | 4 | 2048 | 0.1078167 | 220.8086 | 55.20216 |  | 7 | 3 | 2048 | 0.1078167 | 220.8086 | 73.60288 | 7 | 4 | 2048 | 0.1078167 | 220.8086 | 55.20216 | 7 | 5 | 2048 | 0.1078167 | 220.8086 | 44.16173
8 | 2.5 | 2048 | 0.1078167 | 220.8086 | 88.32345 |  | 8 | 3 | 2049 | 0.1078167 | 220.9164 | 73.63881 | 8 | 3 | 2048 | 0.1078167 | 220.8086 | 73.60288 | 8 | 4 | 2049 | 0.1078167 | 220.9164 | 55.22911
| Number intersects | [6 empty] | Number intersects | [5 empty] | Number intersects | [5 empty] | Number intersects
| 65.5 |  |  | Average | 55.3555 |  |  | 66.5 |  |  | Average | 54.51048 |  | 69 |  |  | Average | 54.02655 |  | 67 |  |  | Average | 53.92583
TOTAL NUMBER INTERSECTS
268
[7 empty] | Total average = |  |  | 54.45459
| Line | Intersections | L | [13 empty] | um2 | mm2
| 1 | 4 | 33.12129 |  |  | Mean Standard error = |  |  | 7.325684 | um |  |  |  |  | Area analised = |  | 146269.3 | 0.1462693
| 2 | 3 | 41.40162
| 3 | 3 | 41.40162 |  |  | 95% confidence = |  |  | 3.384231 | um
| 4 | 4 | 33.12129
| 5 | 4 | 33.12129 | [5 empty] | % = | 6.214777
| 6 | 2 | 55.20216 | [5 empty] | Error µm | 3.384231
| 7 | 3 | 41.40162
| 8 | 2 | 55.20216
| 9 | 5 | 27.60108 |  | S. Deviation | L Mean
| 10 | 3 | 41.40162 |  | 14.65137 | 41.13304
| 1 | 4 | 44.16173
| 2 | 4 | 44.16173
| 3 | 4 | 44.16173
| 4 | 4 | 44.16173
| 5 | 5 | 36.80144
| 6 | 5 | 36.80144
| 7 | 4 | 44.16173
| 1 | 4 | 33.12129
| 2 | 4 | 33.12129
| 3 | 3.5 | 36.80144
| 4 | 5 | 27.60108
| 5 | 3 | 41.40162
| 6 | 4 | 33.12129
| 7 | 3 | 41.40162
| 8 | 2 | 55.20216
| 9 | 2 | 55.20216
| 10 | 3 | 41.40162
| 1 | 4 | 44.16173
| 2 | 5 | 36.80144
| 3 | 4 | 44.16173
| 4 | 5 | 36.80144
| 5 | 5 | 36.80144
| 6 | 4 | 44.16173
| 7 | 3 | 55.20216
| 1 | 3 | 41.40162
| 2 | 3 | 41.40162
| 3 | 5 | 27.60108
| 4 | 2 | 55.20216
| 5 | 3 | 41.40162
| 6 | 4 | 33.12129
| 7 | 3 | 41.40162
| 8 | 2 | 55.20216
| 9 | 3 | 41.40162
| 10 | 5 | 27.60108
| 1 | 6 | 31.54409
| 2 | 4 | 44.16173
| 3 | 3 | 55.20216
| 4 | 4 | 44.16173
| 5 | 6 | 31.54409
| 6 | 6 | 31.54409
| 7 | 4 | 44.16173
| 8 | 3 | 55.20216
| 1 | 3 | 41.40162
| 2 | 3 | 41.40162
| 3 | 4 | 33.12129
| 4 | 2 | 55.20216
| 5 | 3 | 41.40162
| 6 | 4 | 33.12129
| 7 | 2 | 55.20216
| 8 | 3 | 41.40162
| 9 | 5 | 27.60108
| 10 | 4 | 33.12129
| 1 | 4 | 44.16173
| 2 | 5 | 36.80144
| 3 | 4 | 44.16173
| 4 | 3 | 55.20216
| 5 | 5 | 36.80144
| 6 | 4 | 44.16173
| 7 | 5 | 36.80144

## 1150-10min (2)
Sample as received, heated in thermec
Image1x50 |  | 30 um = 278.250 pixel |  |  |  |  | Image2x50 |  | 30 um = 278.250 pixel |  |  |  | Image6x50 |  | 30 um = 278.250 pixel |  |  |  | Image4x50 |  | 30 um = 278.250 pixel
Vertical lines (from left to right) | [6 empty] | Vertical lines (from left to right) | [5 empty] | Vertical lines (from left to right) | [5 empty] | Vertical lines (from left to right)
Line | Points | Length | Conversion | Real Length | Grain size |  | Line | Points | Length | Conversion | Real Length | Grain size | Line | Points | Length | Conversion | Real Length | Grain size | Line | Points | Length | Conversion | Real Length | Grain size
|  | (Pixel) |  | (um) | (um) |  |  |  | (Pixel) |  | (um) | (um) |  |  | (Pixel) |  | (um) | (um) |  |  | (Pixel) |  | (um) | (um)
1 | 1 | 1536 | 0.1078167 | 165.6065 | 165.6065 |  | 1 | 1 | 1536 | 0.1078167 | 165.6065 | 165.6065 | 1 | 2 | 1536 | 0.1078167 | 165.6065 | 82.80323 | 1 | 1 | 1536 | 0.1078167 | 165.6065 | 165.6065
2 | 1 | 1536 | 0.1078167 | 165.6065 | 165.6065 |  | 2 | 1 | 1536 | 0.1078167 | 165.6065 | 165.6065 | 2 | 2 | 1536 | 0.1078167 | 165.6065 | 82.80323 | 2 | 1 | 1536 | 0.1078167 | 165.6065 | 165.6065
3 | 1 | 1536 | 0.1078167 | 165.6065 | 165.6065 |  | 3 | 1 | 1536 | 0.1078167 | 165.6065 | 165.6065 | 3 | 2 | 1536 | 0.1078167 | 165.6065 | 82.80323 | 3 | 1 | 1536 | 0.1078167 | 165.6065 | 165.6065
4 | 1 | 1536 | 0.1078167 | 165.6065 | 165.6065 |  | 4 | 2 | 1536 | 0.1078167 | 165.6065 | 82.80323 | 4 | 2 | 1536 | 0.1078167 | 165.6065 | 82.80323 | 4 | 2 | 1536 | 0.1078167 | 165.6065 | 82.80323
5 | 1 | 1536 | 0.1078167 | 165.6065 | 165.6065 |  | 5 | 2 | 1536 | 0.1078167 | 165.6065 | 82.80323 | 5 | 1 | 1536 | 0.1078167 | 165.6065 | 165.6065 | 5 | 2 | 1536 | 0.1078167 | 165.6065 | 82.80323
6 | 1 | 1536 | 0.1078167 | 165.6065 | 165.6065 |  | 6 | 2 | 1536 | 0.1078167 | 165.6065 | 82.80323 | 6 | 1 | 1536 | 0.1078167 | 165.6065 | 165.6065 | 6 | 2 | 1536 | 0.1078167 | 165.6065 | 82.80323
7 | 1 | 1536 | 0.1078167 | 165.6065 | 165.6065 |  | 7 | 1 | 1536 | 0.1078167 | 165.6065 | 165.6065 | 7 | 1 | 1536 | 0.1078167 | 165.6065 | 165.6065 | 7 | 1 | 1536 | 0.1078167 | 165.6065 | 165.6065
8 | 1.5 | 1536 | 0.1078167 | 165.6065 | 110.4043 |  | 8 | 1 | 1536 | 0.1078167 | 165.6065 | 165.6065 | 8 | 2 | 1536 | 0.1078167 | 165.6065 | 82.80323 | 8 | 1 | 1536 | 0.1078167 | 165.6065 | 165.6065
9 | 2 | 1536 | 0.1078167 | 165.6065 | 82.80323 |  | 9 | 1 | 1536 | 0.1078167 | 165.6065 | 165.6065 | 9 | 2 | 1536 | 0.1078167 | 165.6065 | 82.80323 | 9 | 2 | 1536 | 0.1078167 | 165.6065 | 82.80323
10 | 2 | 1536 | 0.1078167 | 165.6065 | 82.80323 |  | 10 | 1 | 1536 | 0.1078167 | 165.6065 | 165.6065 | 10 | 1 | 1536 | 0.1078167 | 165.6065 | 165.6065 | 10 | 2 | 1536 | 0.1078167 | 165.6065 | 82.80323
Horizontal lines (from top to bottom) | [6 empty] | Horizontal lines (from top to bottom) | [5 empty] | Horizontal lines (from top to bottom) | [5 empty] | Horizontal lines (from top to bottom)
Line | Points | Length | Conversion | Real Length | Grain size |  | Line | Points | Length | Conversion | Real Length | Grain size | Line | Points | Length | Conversion | Real Length | Grain size | Line | Points | Length | Conversion | Real Length | Grain size
|  | (Pixel) |  | (um) | (um) |  |  |  | (Pixel) |  | (um) | (um) |  |  | (Pixel) |  | (um) | (um) |  |  | (Pixel) |  | (um) | (um)
1 | 1 | 2048 | 0.1078167 | 220.8086 | 220.8086 |  | 1 | 2 | 2048 | 0.1078167 | 220.8086 | 110.4043 | 1 | 2 | 2048 | 0.1078167 | 220.8086 | 110.4043 | 1 | 1 | 2048 | 0.1078167 | 220.8086 | 220.8086
2 | 1 | 2048 | 0.1078167 | 220.8086 | 220.8086 |  | 2 | 2 | 2048 | 0.1078167 | 220.8086 | 110.4043 | 2 | 2 | 2048 | 0.1078167 | 220.8086 | 110.4043 | 2 | 1 | 2048 | 0.1078167 | 220.8086 | 220.8086
3 | 2 | 2048 | 0.1078167 | 220.8086 | 110.4043 |  | 3 | 2 | 2048 | 0.1078167 | 220.8086 | 110.4043 | 3 | 2 | 2048 | 0.1078167 | 220.8086 | 110.4043 | 3 | 2 | 2048 | 0.1078167 | 220.8086 | 110.4043
4 | 2 | 2048 | 0.1078167 | 220.8086 | 110.4043 |  | 4 | 3 | 2048 | 0.1078167 | 220.8086 | 73.60288 | 4 | 2 | 2048 | 0.1078167 | 220.8086 | 110.4043 | 4 | 2 | 2048 | 0.1078167 | 220.8086 | 110.4043
5 | 3 | 2048 | 0.1078167 | 220.8086 | 73.60288 |  | 5 | 3 | 2048 | 0.1078167 | 220.8086 | 73.60288 | 5 | 2 | 2048 | 0.1078167 | 220.8086 | 110.4043 | 5 | 2 | 2048 | 0.1078167 | 220.8086 | 110.4043
6 | 3 | 2048 | 0.1078167 | 220.8086 | 73.60288 |  | 6 | 2 | 2048 | 0.1078167 | 220.8086 | 110.4043 | 6 | 2 | 2048 | 0.1078167 | 220.8086 | 110.4043 | 6 | 2 | 2048 | 0.1078167 | 220.8086 | 110.4043
7 | 2 | 2048 | 0.1078167 | 220.8086 | 110.4043 |  | 7 | 2 | 2048 | 0.1078167 | 220.8086 | 110.4043 | 7 | 2 | 2048 | 0.1078167 | 220.8086 | 110.4043 | 7 | 2 | 2048 | 0.1078167 | 220.8086 | 110.4043
8 | 3 | 2048 | 0.1078167 | 220.8086 | 73.60288 |  | 8 | 2 | 2048 | 0.1078167 | 220.8086 | 110.4043 | 8 | 2 | 2048 | 0.1078167 | 220.8086 | 110.4043 | 8 | 1.5 | 2048 | 0.1078167 | 220.8086 | 147.2058
| Number intersects | [6 empty] | Number intersects | [5 empty] | Number intersects | [5 empty] | Number intersects
| 29.5 |  |  | Average | 134.9386 |  |  | 31 |  |  | Average | 123.1826 |  | 32 |  |  | Average | 113.4711 |  | 28.5 |  |  | Average | 132.3829
TOTAL NUMBER INTERSECTS
92.5
[7 empty] | Total average = |  |  | 125.9938 | STDEV | 9.756224
| Line | Intersections | L
| 1 | 1 | 82.80323 |  |  | Mean Standard error = |  |  | 20.69741 | um
| 2 | 1 | 82.80323
| 3 | 1 | 82.80323 |  |  | 95% confidence = |  |  | 9.561539 | um
| 4 | 1 | 82.80323
| 5 | 1 | 82.80323 | [5 empty] | % = | 7.588896
| 6 | 1 | 82.80323 | [5 empty] | Error µm | 9.561539
| 7 | 1 | 82.80323
| 8 | 1.5 | 66.24259
| 9 | 2 | 55.20216 |  | S. Deviation | L Mean
| 10 | 2 | 55.20216 |  | 41.39482 | 72.42245
| 1 | 1 | 110.4043
| 2 | 1 | 110.4043
| 3 | 2 | 73.60288
| 4 | 2 | 73.60288
| 5 | 3 | 55.20216
| 6 | 3 | 55.20216
| 7 | 2 | 73.60288
| 8 | 3 | 55.20216
| 1 | 1 | 82.80323
| 2 | 1 | 82.80323
| 3 | 1 | 82.80323
| 4 | 2 | 55.20216
| 5 | 2 | 55.20216
| 6 | 2 | 55.20216
| 7 | 1 | 82.80323
| 8 | 1 | 82.80323
| 9 | 1 | 82.80323
| 10 | 1 | 82.80323
| 1 | 2 | 73.60288
| 2 | 2 | 73.60288
| 3 | 2 | 73.60288
| 4 | 3 | 55.20216
| 5 | 3 | 55.20216
| 6 | 2 | 73.60288
| 7 | 2 | 73.60288
| 1 | 2 | 55.20216
| 2 | 2 | 55.20216
| 3 | 2 | 55.20216
| 4 | 2 | 55.20216
| 5 | 1 | 82.80323
| 6 | 1 | 82.80323
| 7 | 1 | 82.80323
| 8 | 2 | 55.20216
| 9 | 2 | 55.20216
| 10 | 1 | 82.80323
| 1 | 2 | 73.60288
| 2 | 2 | 73.60288
| 3 | 2 | 73.60288
| 4 | 2 | 73.60288
| 5 | 2 | 73.60288
| 6 | 2 | 73.60288
| 7 | 2 | 73.60288
| 8 | 2 | 73.60288