## Sheet1
Results from Synchrotron
SA508 STEEL
2 theta degrees | Intensity
8.591101 | 2507.9895
8.582483 | 2531.6953
8.573865 | 2552.7246
8.565246 | 2575.7478
8.556626 | 2593.474
8.548006 | 2617.9812
8.539386 | 2647.7346
8.530766 | 2695.2346
8.522144 | 2765.0378
8.513523 | 2858.3008
8.504901 | 2970.863
8.49628 | 3086.2253
8.487657 | 3171.8098
8.479034 | 3210.4468
8.470411 | 3230.7583
8.461787 | 3275.3884
8.453163 | 3354.786
8.444538 | 3450.9136
8.435914 | 3552.771
8.427289 | 3682.6738
8.418663 | 3876.4392
8.410037 | 4189.289
8.40141 | 4747.709
8.392784 | 5872.7227
8.384157 | 8540.565
8.375529 | 15511.489
8.366901 | 32361.352
8.358273 | 64546.996
8.349645 | 112889.25
8.341016 | 172036.58
8.332385 | 225143.12
8.323756 | 240597.52
8.315125 | 203455.05
8.306496 | 141827.25
8.297865 | 84852.93
8.289232 | 44306.54
8.2806015 | 20983.506
8.271969 | 10529.809
8.263337 | 6618.4795
8.254704 | 5102.3447
8.24607 | 4388.6616
8.237437 | 3984.678
8.228803 | 3708.86
8.220169 | 3509.4856
8.2115345 | 3352.048
8.202899 | 3227.9329
8.194263 | 3124.1072
8.185628 | 3043.28
8.176991 | 2973.8057
8.168355 | 2914.5637
8.159718 | 2865.768
8.15108 | 2822.7922
8.142443 | 2786.072
8.133804 | 2753.6804
8.125166 | 2723.0627
8.116527 | 2699.6685
8.107888 | 2678.4265
8.099249 | 2659.5815
8.090609 | 2646.593
8.081968 | 2636.1235
8.073327 | 2631.978
8.064686 | 2635.3997
8.056045 | 2641.345
8.047403 | 2657.1145
8.038761 | 2685.5984
8.030118 | 2721.1245
8.021476 | 2766.8208
8.012833 | 2813.4543
8.004189 | 2856.7046
7.995545 | 2884.8486
7.9869 | 2885.482
7.9782553 | 2855.1436
7.96961 | 2796.9265
7.960965 | 2722.8193
7.952319 | 2661.1594
7.9436727 | 2630.5928
7.935026 | 2650.138
7.926379 | 2728.2092
7.9177322 | 2851.2544
7.909085 | 2978.5098
7.9004364 | 3037.0317
7.891788 | 2978.302
7.883139 | 2838.792
7.8744903 | 2688.8406
7.865841 | 2572.0715
7.8571906 | 2499.7275
7.848541 | 2460.2075
7.83989 | 2440.9377
7.831239 | 2420.713
7.8225884 | 2402.7515
7.813936 | 2391.7288
7.8052845 | 2377.7515
7.7966323 | 2364.109
7.7879796 | 2358.3813
7.7793264 | 2358.1025
7.770673 | 2366.1724
7.762019 | 2387.57
7.753365 | 2433.9524
7.7447104 | 2494.8665
7.736056 | 2562.5366
7.7274003 | 2610.7405
7.7187448 | 2603.626
7.710089 | 2546.0562
7.701433 | 2478.1917
7.6927767 | 2421.6543
7.6841187 | 2376.8398
7.675462 | 2352.967
7.6668043 | 2343.2427
7.6581464 | 2334.494
7.649488 | 2330.5789
7.640829 | 2328.0977
7.6321697 | 2327.975
7.623511 | 2326.8447
7.614851 | 2331.2295
7.606191 | 2336.2346
7.59753 | 2345.6577
7.588869 | 2362.2288
7.5802083 | 2392.8337
7.571547 | 2437.156
7.5628853 | 2513.1787
7.5542226 | 2641.997
7.54556 | 2821.3845
7.536897 | 3064.3823
7.528234 | 3311.3843
7.519571 | 3433.548
7.510906 | 3328.5237
7.502242 | 3066.4375
7.4935775 | 2793.587
7.4849124 | 2579.5554
7.4762473 | 2445.9387
7.4675813 | 2381.8757
7.458915 | 2358.1697
7.450249 | 2348.6887
7.4415827 | 2345.3105
7.4329157 | 2344.8767
7.4242477 | 2342.7153
7.4155803 | 2342.7522
7.4069123 | 2341.6633
7.398244 | 2347.3174
7.389575 | 2348.084
7.3809056 | 2353.4673
7.3722363 | 2357.4763
7.363567 | 2367.1301
7.3548965 | 2375.9077
7.346226 | 2390.776
7.337555 | 2408.8438
7.328884 | 2430.3384
7.320213 | 2472.6802
7.311541 | 2526.3577
7.302869 | 2597.1602
7.294196 | 2669.6875
7.2855234 | 2720.4248
7.27685 | 2703.6882
7.268177 | 2618.3638
7.2595034 | 2513.7527
7.2508287 | 2422.754
7.242154 | 2360.2766
7.2334795 | 2323.204
7.2248044 | 2309.1963
7.2161293 | 2303.9832
7.207453 | 2303.0044
7.1987767 | 2304.8025
7.1901007 | 2306.7214
7.1814237 | 2309.2334
7.1727467 | 2314.28
7.1640687 | 2318.9495
7.155391 | 2324.9607
7.1467133 | 2334.4287
7.138035 | 2349.6875
7.129356 | 2383.141
7.1206765 | 2454.825
7.111997 | 2578.7905
7.1033177 | 2762.3206
7.0946374 | 2986.6892
7.085957 | 3197.2893
7.0772758 | 3274.1516
7.068595 | 3178.667
7.0599136 | 2982.6675
7.051232 | 2771.2312
7.04255 | 2597.0532
7.0338674 | 2482.4902
7.0251846 | 2422.2812
7.016502 | 2392.9224
7.0078187 | 2384.09
6.999135 | 2380.4216
6.9904504 | 2378.7993
6.981766 | 2365.6394
6.9730816 | 2232.5107
6.964397 | 2392.5864
6.955712 | 2399.4453
6.9470253 | 2408.9443
6.9383397 | 2422.2825
6.9296536 | 2435.9595
6.920967 | 2455.0098
6.9122806 | 2483.3604
6.9035926 | 2521.9443
6.894905 | 2573.623
6.8862176 | 2638.3767
6.8775296 | 2717.2102
6.868841 | 2801.6824
6.860152 | 2871.1548
6.851463 | 2910.9868
6.8427734 | 2898.8882
6.8340836 | 2853.232
6.8253937 | 2800.3147
6.816703 | 2778.0754
6.8080125 | 2825.3486
6.7993217 | 2960.5703
6.7906303 | 3175.8474
6.7819386 | 3423.7534
6.7732463 | 3589.0525
6.764554 | 3549.1523
6.7558618 | 3330.1348
6.747169 | 3066.77
6.738476 | 2847.8762
6.7297816 | 2703.413
6.721088 | 2625.525
6.7123938 | 2596.99
6.7036996 | 2588.332
6.695005 | 2582.11
6.6863093 | 2577.7986
6.677614 | 2577.62
6.6689186 | 2581.4827
6.6602225 | 2585.5452
6.6515265 | 2596.5593
6.6428294 | 2610.9817
6.6341324 | 2624.2349
6.6254354 | 2645.1912
6.616738 | 2666.1455
6.6080403 | 2692.8374
6.5993414 | 2676.0051
6.5906434 | 2747.9639
6.5819445 | 2782.7446
6.5732455 | 2806.313
6.5645466 | 2817.8716
6.555846 | 2817.5872
6.5471463 | 2814.026
6.5384464 | 2807.0576
6.5297456 | 2806.286
6.521045 | 2811.6152
6.5123434 | 2825.444
6.503642 | 2857.382
6.4949403 | 2920.085
6.4862385 | 3058.2158
6.477536 | 3334.6738
6.468833 | 3797.917
6.4601297 | 4430.4624
6.451427 | 5127.1846
6.4427233 | 5603.289
6.4340196 | 5531.2925
6.425315 | 5028.114
6.4166102 | 4483.2495
6.4079056 | 4140.3706
6.399201 | 4095.1453
6.390496 | 4343.599
6.381789 | 4758.8643
6.3730836 | 5088.432
6.3643775 | 5075.676
6.355671 | 4737.7886
6.3469644 | 4285.922
6.3382564 | 3874.1387
6.3295493 | 3570.998
6.320842 | 3397.921
6.312134 | 3322.3901
6.3034253 | 3303.6782
6.2947164 | 3308.183
6.2860074 | 3323.052
6.2772985 | 3348.7095
6.268589 | 3376.9915
6.2598796 | 3411.0037
6.2511687 | 3445.741
6.242459 | 3484.0503
6.233748 | 3523.1094
6.225037 | 3567.8389
6.216326 | 3616.8062
6.207614 | 3669.1047
6.1989026 | 3721.167
6.1901903 | 3779.3625
6.181478 | 3839.7307
6.1727657 | 3907.6665
6.164052 | 3979.035
6.1553392 | 4055.0308
6.1466255 | 4137.421
6.137912 | 4228.42
6.129198 | 4330.1333
6.120483 | 4440.7363
6.1117687 | 4566.0723
6.1030536 | 4711.999
6.0943384 | 4898.9155
6.0856233 | 5176.2534
6.0769067 | 5615.603
6.068191 | 6277.9175
6.0594745 | 7145.0757
6.0507584 | 8129.521
6.0420413 | 8955.852
6.033324 | 9215.851
6.024606 | 8940.579
6.0158887 | 8586.886
6.0071707 | 8455.503
5.9984527 | 8549.4
5.989733 | 9013.829
5.9810147 | 9796.423
5.9722958 | 11000.471
5.9635763 | 12989.591
5.954857 | 16739.385
5.946136 | 25324.688
5.937416 | 50226.484
5.9286957 | 124621.516
5.919975 | 293598.6
5.911254 | 574349.1
5.902532 | 954667.25
5.8938103 | 1383913.4
5.8850884 | 1623882.8
5.8763666 | 1469332.6
5.8676443 | 1097041.2
5.858921 | 708395
5.8501983 | 384162.22
5.841475 | 166993.53
5.8327513 | 62243.48
5.824028 | 27943.879
5.8153033 | 17866.988
5.806579 | 14435.437
5.7978544 | 13173.313
5.7891297 | 12788.26
5.7804046 | 12676.854
5.7716784 | 12179.499
5.762953 | 11036.546
5.754227 | 9663.329
5.745501 | 8450.989
5.7367744 | 7508.179
5.7280474 | 6870.2427
5.7193203 | 6526.0195
5.710593 | 6437.743
5.7018657 | 6615.641
5.693138 | 7063.824
5.684409 | 7721.194
5.675681 | 8410.878
5.6669526 | 8733.388
5.6582236 | 8294.283
5.6494946 | 7340.2056
5.6407647 | 6337.624
5.6320353 | 5514.9526
5.6233053 | 4933.215
5.6145754 | 4589.526
5.6058445 | 4402.42
5.597114 | 4289.4185
5.5883827 | 4195.837
5.5796514 | 4115.802
5.57092 | 4041.0515
5.562188 | 3979.5754
5.5534563 | 3920.429
5.5447235 | 3870.1072
5.535991 | 3813.564
5.5272584 | 3759.6555
5.518525 | 3705.2544
5.509792 | 3653.967
5.501058 | 3609.5183
5.4923244 | 3572.9246
5.4835906 | 3539.7239
5.474856 | 3510.0725
5.4661217 | 3485.337
5.4573865 | 3467.01
5.4486513 | 3454.6843
5.439916 | 3452.1936
5.4311805 | 3469.8918
5.422445 | 3533.5657
5.413708 | 3657.8762
5.404972 | 3845.6394
5.3962355 | 4077.783
5.3874984 | 4270.4497
5.3787613 | 4269.856
5.3700237 | 4062.79
5.361286 | 3804.789
5.3525486 | 3602.9644
5.34381 | 3475.5007
5.335072 | 3446.7375
5.326333 | 3520.9915
5.317594 | 3717.2078
5.308855 | 4061.4658
5.3001156 | 4583.1963
5.291376 | 5266.596
5.282636 | 6011.3926
5.2738957 | 6583.5283
5.265156 | 6772.106
5.256415 | 6556.6577
5.247674 | 6015.942
5.2389326 | 5305.8755
5.2301917 | 4601.4595
5.2214503 | 4021.152
5.212708 | 3601.1306
5.203966 | 3325.4128
5.1952233 | 3155.9587
5.186481 | 3058.0022
5.177738 | 2997.9695
5.168995 | 2959.0435
5.160252 | 2933.0237
5.1515083 | 2916.5955
5.1427646 | 2906.5793
5.134021 | 2906.0127
5.125276 | 2916.7446
5.116532 | 2949.333
5.1077867 | 3003.5837
5.099042 | 3085.9492
5.0902967 | 3194.9329
5.081551 | 3317.0515
5.072806 | 3426.579
5.0640597 | 3508.3896
5.0553136 | 3573.989
5.0465674 | 3686.1743
5.0378203 | 3916.5886
5.0290737 | 4310.9443
5.020326 | 4810.167
5.011579 | 5196.9307
5.0028315 | 5316.826
4.994084 | 5146.6533
4.985336 | 4675.6387
4.9765873 | 4074.64
4.967839 | 3550.5242
4.95909 | 3168.1755
4.950341 | 2927.479
4.941592 | 2800.3403
4.9328423 | 2741.238
4.924093 | 2715.4458
4.915343 | 2697.3206
4.906593 | 2689.9802
4.8978424 | 2679.7158
4.8890915 | 2670.2156
4.880341 | 2665.3652
4.87159 | 2661.1633
4.8628387 | 2659.369
4.8540874 | 2653.5142
4.8453355 | 2643.6309
4.8365836 | 2636.6787
4.8278313 | 2628.48
4.819079 | 2620.4631
4.810326 | 2614.3682
4.8015733 | 2610.865
4.7928205 | 2605.4678
4.784067 | 2598.0693
4.7753134 | 2594.6326
4.7665596 | 2591.0703
4.7578053 | 2584.6406
4.7490516 | 2586.3984
4.7402973 | 2592.486
4.731542 | 2605.9326
4.7227874 | 2628.4238
4.714032 | 2667.2239
4.705277 | 2714.9338
4.6965218 | 2758.755
4.6877656 | 2772.6614
4.67901 | 2753.9578
4.6702538 | 2735.1624
4.661497 | 2740.8728
4.652741 | 2769.1821
4.643984 | 2832.2888
4.6352267 | 2917.453
4.626469 | 3002.8489
4.617712 | 3064.6404
4.6089544 | 3079.5994
4.6001964 | 3044.118
4.5914383 | 2962.5364
4.5826797 | 2854.9216
4.573921 | 2769.2751
4.5651627 | 2713.5823
4.5564036 | 2674.0366
4.547644 | 2630.9756
4.5388846 | 2601.867
4.530125 | 2590.341
4.5213656 | 2579.5164
4.512605 | 2571.5852
4.503845 | 2567.0105
4.4950843 | 2565.2056
4.486324 | 2566.4636
4.477563 | 2571.9602
4.4688015 | 2579.2559
4.4600406 | 2585.5667
4.4512787 | 2592.433
4.4425173 | 2596.433
4.4337554 | 2597.421
4.424993 | 2598.3376
4.4162307 | 2603.056
4.407468 | 2608.751
4.3987055 | 2614.072
4.3899426 | 2626.2214
4.3811793 | 2641.3164
4.372416 | 2664.8533
4.363652 | 2691.5813

## Sheet2
| 1 | 2 | 3 | 4 | 5 | 6 | 7 | 8 | 9 |  | 1 | 2 | 3 | 4 | 5 | 6 | 7 | 8 | 9
1 | [9 empty] | 1
2 | [9 empty] | 2
3 | [9 empty] | 3
4 | [9 empty] | 4
5 | [9 empty] | 5
6 | [9 empty] | 6
7 | [9 empty] | 7
8 | [9 empty] | 8
9 | [9 empty] | 9
10 | [9 empty] | 10
11 | [9 empty] | 11
12 | [9 empty] | 12
13 | [9 empty] | 13
14 | [9 empty] | 14
15 | [9 empty] | 15
16 | [9 empty] | 16
17 | [9 empty] | 17
18 | [9 empty] | 18
19 | [9 empty] | 19
20 | [9 empty] | 20
21 | [9 empty] | 21
22 | [9 empty] | 22
23 | [9 empty] | 23
24 | [9 empty] | 24
25 | [9 empty] | 25
26 | [9 empty] | 26
27 | [9 empty] | 27
28 | [9 empty] | 28
29 | [9 empty] | 29
30 | [9 empty] | 30
31 | [9 empty] | 31
32 | [9 empty] | 32
33 | [9 empty] | 33
34 | [9 empty] | 34
35 | [9 empty] | 35
36 | [9 empty] | 36
37 | [9 empty] | 37
38 | [9 empty] | 38
39 | [9 empty] | 39
40 | [9 empty] | 40