## 965-1h
Conversion
|  |  |  | 50x | 30 | µm
Sample heated in thermec |  |  |  |  | 278.25 | pixel
Image1x50A |  | 30 µm = 278.250 pixel |  |  |  |  | Image2_50xA |  | 30 µm = 278.250 pixel |  |  |  | Image4_50xA |  | 30 µm = 278.250 pixel |  |  |  | Image3_50xA |  | 30 um = 278.250 pixel
Vertical lines (from left to right) | [6 empty] | Vertical lines (from left to right) | [5 empty] | Vertical lines (from left to right) | [5 empty] | Vertical lines (from left to right)
Line | Points | Length | Conversion | Real Length | Grain size |  | Line | Points | Length | Conversion | Real Length | Grain size | Line | Points | Length | Conversion | Real Length | Grain size | Line | Points | Length | Conversion | Real Length | Grain size
|  | (Pixel) |  | (µm) | (µm) |  |  |  | (Pixel) |  | (µm) | (µm) |  |  | (Pixel) |  | (µm) | (µm) |  |  | (Pixel) |  | (um) | (um)
1 | 6 | 1536 | 0.1078167 | 165.6065 | 27.60108 |  | 1 | 3.5 | 1536 | 0.1078167 | 165.6065 | 47.31613 | 1 | 4.5 | 1536 | 0.1078167 | 165.6065 | 36.80144 | 1 | 8 | 1536 | 0.1078167 | 165.6065 | 20.70081
2 | 7 | 1536 | 0.1078167 | 165.6065 | 23.65807 |  | 2 | 8 | 1536 | 0.1078167 | 165.6065 | 20.70081 | 2 | 6.5 | 1536 | 0.1078167 | 165.6065 | 25.47792 | 2 | 6 | 1536 | 0.1078167 | 165.6065 | 27.60108
3 | 4.5 | 1536 | 0.1078167 | 165.6065 | 36.80144 |  | 3 | 10 | 1536 | 0.1078167 | 165.6065 | 16.56065 | 3 | 5.5 | 1536 | 0.1078167 | 165.6065 | 30.11027 | 3 | 6 | 1536 | 0.1078167 | 165.6065 | 27.60108
4 | 7 | 1536 | 0.1078167 | 165.6065 | 23.65807 |  | 4 | 8 | 1536 | 0.1078167 | 165.6065 | 20.70081 | 4 | 5.5 | 1536 | 0.1078167 | 165.6065 | 30.11027 | 4 | 5.5 | 1536 | 0.1078167 | 165.6065 | 30.11027
5 | 6.5 | 1536 | 0.1078167 | 165.6065 | 25.47792 |  | 5 | 9 | 1536 | 0.1078167 | 165.6065 | 18.40072 | 5 | 6.5 | 1536 | 0.1078167 | 165.6065 | 25.47792 | 5 | 4.5 | 1536 | 0.1078167 | 165.6065 | 36.80144
6 | 6 | 1536 | 0.1078167 | 165.6065 | 27.60108 |  | 6 | 7 | 1536 | 0.1078167 | 165.6065 | 23.65807 | 6 | 5 | 1536 | 0.1078167 | 165.6065 | 33.12129 | 6 | 6 | 1536 | 0.1078167 | 165.6065 | 27.60108
7 | 7 | 1536 | 0.1078167 | 165.6065 | 23.65807 |  | 7 | 4 | 1536 | 0.1078167 | 165.6065 | 41.40162 | 7 | 5.5 | 1536 | 0.1078167 | 165.6065 | 30.11027 | 7 | 9 | 1536 | 0.1078167 | 165.6065 | 18.40072
8 | 4 | 1536 | 0.1078167 | 165.6065 | 41.40162 |  | 8 | 5 | 1536 | 0.1078167 | 165.6065 | 33.12129 | 8 | 6 | 1536 | 0.1078167 | 165.6065 | 27.60108 | 8 | 6 | 1536 | 0.1078167 | 165.6065 | 27.60108
9 | 6 | 1536 | 0.1078167 | 165.6065 | 27.60108 |  | 9 | 7.5 | 1536 | 0.1078167 | 165.6065 | 22.08086 | 9 | 8.5 | 1536 | 0.1078167 | 165.6065 | 19.48311 | 9 | 4 | 1536 | 0.1078167 | 165.6065 | 41.40162
10 | 5.5 | 1536 | 0.1078167 | 165.6065 | 30.11027 |  | 10 | 4.5 | 1536 | 0.1078167 | 165.6065 | 36.80144 | 10 | 5.5 | 1536 | 0.1078167 | 165.6065 | 30.11027 | 10 | 9 | 1536 | 0.1078167 | 165.6065 | 18.40072
Horizontal lines (from top to bottom) | [6 empty] | Horizontal lines (from top to bottom) | [5 empty] | Horizontal lines (from top to bottom) | [5 empty] | Horizontal lines (from top to bottom)
Line | Points | Length | Conversion | Real Length | Grain size |  | Line | Points | Length | Conversion | Real Length | Grain size | Line | Points | Length | Conversion | Real Length | Grain size | Line | Points | Length | Conversion | Real Length | Grain size
|  | (Pixel) |  | (µm) | (µm) |  |  |  | (Pixel) |  | (µm) | (µm) |  |  | (Pixel) |  | (µm) | (µm) |  |  | (Pixel) |  | (um) | (um)
1 | 8.5 | 2048 | 0.1078167 | 220.8086 | 25.97749 |  | 1 | 8.5 | 2048 | 0.1078167 | 220.8086 | 25.97749 | 1 | 7 | 2048 | 0.1078167 | 220.8086 | 31.54409 | 1 | 5 | 2048 | 0.1078167 | 220.8086 | 44.16173
2 | 4.5 | 2048 | 0.1078167 | 220.8086 | 49.06858 |  | 2 | 11 | 2048 | 0.1078167 | 220.8086 | 20.07351 | 2 | 8 | 2048 | 0.1078167 | 220.8086 | 27.60108 | 2 | 6 | 2048 | 0.1078167 | 220.8086 | 36.80144
3 | 8 | 2048 | 0.1078167 | 220.8086 | 27.60108 |  | 3 | 11 | 2048 | 0.1078167 | 220.8086 | 20.07351 | 3 | 6 | 2048 | 0.1078167 | 220.8086 | 36.80144 | 3 | 9 | 2048 | 0.1078167 | 220.8086 | 24.53429
4 | 6.5 | 2048 | 0.1078167 | 220.8086 | 33.97056 |  | 4 | 9.5 | 2048 | 0.1078167 | 220.8086 | 23.24301 | 4 | 5 | 2048 | 0.1078167 | 220.8086 | 44.16173 | 4 | 7.5 | 2048 | 0.1078167 | 220.8086 | 29.44115
5 | 8 | 2048 | 0.1078167 | 220.8086 | 27.60108 |  | 5 | 4 | 2048 | 0.1078167 | 220.8086 | 55.20216 | 5 | 8 | 2048 | 0.1078167 | 220.8086 | 27.60108 | 5 | 8.5 | 2048 | 0.1078167 | 220.8086 | 25.97749
6 | 11 | 2048 | 0.1078167 | 220.8086 | 20.07351 |  | 6 | 6.5 | 2048 | 0.1078167 | 220.8086 | 33.97056 | 6 | 6.5 | 2048 | 0.1078167 | 220.8086 | 33.97056 | 6 | 6 | 2048 | 0.1078167 | 220.8086 | 36.80144
7 | 10.5 | 2048 | 0.1078167 | 220.8086 | 21.02939 |  | 7 | 5 | 2048 | 0.1078167 | 220.8086 | 44.16173 | 7 | 8.5 | 2048 | 0.1078167 | 220.8086 | 25.97749 | 7 | 6 | 2048 | 0.1078167 | 220.8086 | 36.80144
8 | 6 | 2048 | 0.1078167 | 220.8086 | 36.80144 |  | 8 | 7 | 2049 | 0.1078167 | 220.9164 | 31.55949 | 8 | 7.5 | 2048 | 0.1078167 | 220.8086 | 29.44115 | 8 | 6 | 2049 | 0.1078167 | 220.9164 | 36.81941
| Number intersects | [6 empty] | Number intersects | [5 empty] | Number intersects | [5 empty] | Number intersects
| 122.5 |  |  | Average | 29.42732 |  |  | 129 |  |  | Average | 29.72244 |  | 115.5 |  |  | Average | 30.30569 |  | 118 |  |  | Average | 30.4199
TOTAL NUMBER INTERSECTS
485
[7 empty] | Total average = |  |  | 29.96884
[8 empty] | Error = |  | 1.869287
| Line | Intersections | L
| 1 | 6 | 23.65807 |  |  | Mean Standard error = |  |  | 4.046357 | um
| 2 | 7 | 20.70081
| 3 | 4.5 | 30.11027 |  |  | 95% confidence = |  |  | 1.869287 | um
| 4 | 7 | 20.70081
| 5 | 6.5 | 22.08086 | [5 empty] | % = | 6.237436
| 6 | 6 | 23.65807 | [5 empty] | Error µm | 1.869287
| 7 | 7 | 20.70081
| 8 | 4 | 33.12129
| 9 | 6 | 23.65807 |  | S. Deviation | L Mean
| 10 | 5.5 | 25.47792 |  | 8.092713 | 25.46713
| 1 | 8.5 | 23.24301
| 2 | 4.5 | 40.14702
| 3 | 8 | 24.53429
| 4 | 6.5 | 29.44115
| 5 | 8 | 24.53429
| 6 | 11 | 18.40072
| 7 | 10.5 | 19.20075
| 1 | 3.5 | 36.80144
| 2 | 8 | 18.40072
| 3 | 10 | 15.05513
| 4 | 8 | 18.40072
| 5 | 9 | 16.56065
| 6 | 7 | 20.70081
| 7 | 4 | 33.12129
| 8 | 5 | 27.60108
| 9 | 7.5 | 19.48311
| 10 | 4.5 | 30.11027
| 1 | 8.5 | 23.24301
| 2 | 11 | 18.40072
| 3 | 11 | 18.40072
| 4 | 9.5 | 21.02939
| 5 | 4 | 44.16173
| 6 | 6.5 | 29.44115
| 7 | 5 | 36.80144
| 1 | 4.5 | 30.11027
| 2 | 6.5 | 22.08086
| 3 | 5.5 | 25.47792
| 4 | 5.5 | 25.47792
| 5 | 6.5 | 22.08086
| 6 | 5 | 27.60108
| 7 | 5.5 | 25.47792
| 8 | 6 | 23.65807
| 9 | 8.5 | 17.43226
| 10 | 5.5 | 25.47792
| 1 | 7 | 27.60108
| 2 | 8 | 24.53429
| 3 | 6 | 31.54409
| 4 | 5 | 36.80144
| 5 | 8 | 24.53429
| 6 | 6.5 | 29.44115
| 7 | 8.5 | 23.24301
| 8 | 7.5 | 25.97749
| 1 | 8 | 18.40072
| 2 | 6 | 23.65807
| 3 | 6 | 23.65807
| 4 | 5.5 | 25.47792
| 5 | 4.5 | 30.11027
| 6 | 6 | 23.65807
| 7 | 9 | 16.56065
| 8 | 6 | 23.65807
| 9 | 4 | 33.12129
| 10 | 9 | 16.56065
| 1 | 5 | 36.80144
| 2 | 6 | 31.54409
| 3 | 9 | 22.08086
| 4 | 7.5 | 25.97749
| 5 | 8.5 | 23.24301
| 6 | 6 | 31.54409
| 7 | 6 | 31.54409

## 965-3h
Sample heated in thermec 965 3h
Image1x20A |  | 100 µm = 372 pixel |  |  |  |  | Image2_20xA |  | 100 µm = 372 pixel |  |  |  | Image3_20xA |  | 100 µm = 372 pixel |  |  |  | Image8_20xA |  | 100 µm = 372 pixel
Vertical lines (from left to right) | [6 empty] | Vertical lines (from left to right) | [5 empty] | Vertical lines (from left to right) | [5 empty] | Vertical lines (from left to right)
Line | Points | Length | Conversion | Real Length | Grain size |  | Line | Points | Length | Conversion | Real Length | Grain size | Line | Points | Length | Conversion | Real Length | Grain size | Line | Points | Length | Conversion | Real Length | Grain size
|  | (Pixel) |  | (µm) | (µm) |  |  |  | (Pixel) |  | (µm) | (µm) |  |  | (Pixel) |  | (µm) | (µm) |  |  | (Pixel) |  | (um) | (um)
1 | 10 | 1536 | 0.2688172 | 412.9032 | 41.29032 |  | 1 | 6 | 1536 | 0.2688172 | 412.9032 | 68.8172 | 1 | 9 | 1536 | 0.2688172 | 412.9032 | 45.87814 | 1 | 8 | 1536 | 0.2688172 | 412.9032 | 51.6129
2 | 10 | 1536 | 0.2688172 | 412.9032 | 41.29032 |  | 2 | 11 | 1536 | 0.2688172 | 412.9032 | 37.53666 | 2 | 7 | 1536 | 0.2688172 | 412.9032 | 58.98618 | 2 | 10 | 1536 | 0.2688172 | 412.9032 | 41.29032
3 | 7 | 1536 | 0.2688172 | 412.9032 | 58.98618 |  | 3 | 8 | 1536 | 0.2688172 | 412.9032 | 51.6129 | 3 | 9 | 1536 | 0.2688172 | 412.9032 | 45.87814 | 3 | 6 | 1536 | 0.2688172 | 412.9032 | 68.8172
4 | 8.5 | 1536 | 0.2688172 | 412.9032 | 48.57685 |  | 4 | 6 | 1536 | 0.2688172 | 412.9032 | 68.8172 | 4 | 10 | 1536 | 0.2688172 | 412.9032 | 41.29032 | 4 | 8.5 | 1536 | 0.2688172 | 412.9032 | 48.57685
5 | 7 | 1536 | 0.2688172 | 412.9032 | 58.98618 |  | 5 | 8 | 1536 | 0.2688172 | 412.9032 | 51.6129 | 5 | 9 | 1536 | 0.2688172 | 412.9032 | 45.87814 | 5 | 8.5 | 1536 | 0.2688172 | 412.9032 | 48.57685
6 | 7.5 | 1536 | 0.2688172 | 412.9032 | 55.05376 |  | 6 | 7 | 1536 | 0.2688172 | 412.9032 | 58.98618 | 6 | 7 | 1536 | 0.2688172 | 412.9032 | 58.98618 | 6 | 10 | 1536 | 0.2688172 | 412.9032 | 41.29032
7 | 7 | 1536 | 0.2688172 | 412.9032 | 58.98618 |  | 7 | 10 | 1536 | 0.2688172 | 412.9032 | 41.29032 | 7 | 7 | 1536 | 0.2688172 | 412.9032 | 58.98618 | 7 | 9.5 | 1536 | 0.2688172 | 412.9032 | 43.4635
8 | 6 | 1536 | 0.2688172 | 412.9032 | 68.8172 |  | 8 | 10 | 1536 | 0.2688172 | 412.9032 | 41.29032 | 8 | 7 | 1536 | 0.2688172 | 412.9032 | 58.98618 | 8 | 11 | 1536 | 0.2688172 | 412.9032 | 37.53666
9 | 5.5 | 1536 | 0.2688172 | 412.9032 | 75.07331 |  | 9 | 8 | 1536 | 0.2688172 | 412.9032 | 51.6129 | 9 | 5 | 1536 | 0.2688172 | 412.9032 | 82.58065 | 9 | 12 | 1536 | 0.2688172 | 412.9032 | 34.4086
10 | 13 | 1536 | 0.2688172 | 412.9032 | 31.76179 |  | 10 | 3.5 | 1536 | 0.2688172 | 412.9032 | 117.9724 | 10 | 9 | 1536 | 0.2688172 | 412.9032 | 45.87814 | 10 | 8 | 1536 | 0.2688172 | 412.9032 | 51.6129
Horizontal lines (from top to bottom) | [6 empty] | Horizontal lines (from top to bottom) | [5 empty] | Horizontal lines (from top to bottom) | [5 empty] | Horizontal lines (from top to bottom)
Line | Points | Length | Conversion | Real Length | Grain size |  | Line | Points | Length | Conversion | Real Length | Grain size | Line | Points | Length | Conversion | Real Length | Grain size | Line | Points | Length | Conversion | Real Length | Grain size
|  | (Pixel) |  | (µm) | (µm) |  |  |  | (Pixel) |  | (µm) | (µm) |  |  | (Pixel) |  | (µm) | (µm) |  |  | (Pixel) |  | (um) | (um)
1 | 11 | 2048 | 0.2688172 | 550.5376 | 50.04888 |  | 1 | 11 | 2048 | 0.2688172 | 550.5376 | 50.04888 | 1 | 11.5 | 2048 | 0.2688172 | 550.5376 | 47.87284 | 1 | 10 | 2048 | 0.2688172 | 550.5376 | 55.05376
2 | 12 | 2048 | 0.2688172 | 550.5376 | 45.87814 |  | 2 | 7.5 | 2048 | 0.2688172 | 550.5376 | 73.40502 | 2 | 11 | 2048 | 0.2688172 | 550.5376 | 50.04888 | 2 | 7 | 2048 | 0.2688172 | 550.5376 | 78.64823
3 | 11.5 | 2048 | 0.2688172 | 550.5376 | 47.87284 |  | 3 | 9.5 | 2048 | 0.2688172 | 550.5376 | 57.95133 | 3 | 9 | 2048 | 0.2688172 | 550.5376 | 61.17085 | 3 | 12 | 2048 | 0.2688172 | 550.5376 | 45.87814
4 | 11 | 2048 | 0.2688172 | 550.5376 | 50.04888 |  | 4 | 10.5 | 2048 | 0.2688172 | 550.5376 | 52.43216 | 4 | 12 | 2048 | 0.2688172 | 550.5376 | 45.87814 | 4 | 14 | 2048 | 0.2688172 | 550.5376 | 39.32412
5 | 11 | 2048 | 0.2688172 | 550.5376 | 50.04888 |  | 5 | 12.5 | 2048 | 0.2688172 | 550.5376 | 44.04301 | 5 | 11 | 2048 | 0.2688172 | 550.5376 | 50.04888 | 5 | 9.5 | 2048 | 0.2688172 | 550.5376 | 57.95133
6 | 9 | 2048 | 0.2688172 | 550.5376 | 61.17085 |  | 6 | 13 | 2048 | 0.2688172 | 550.5376 | 42.34905 | 6 | 10.5 | 2048 | 0.2688172 | 550.5376 | 52.43216 | 6 | 10.5 | 2048 | 0.2688172 | 550.5376 | 52.43216
7 | 13 | 2048 | 0.2688172 | 550.5376 | 42.34905 |  | 7 | 9 | 2048 | 0.2688172 | 550.5376 | 61.17085 | 7 | 11.5 | 2048 | 0.2688172 | 550.5376 | 47.87284 | 7 | 10.5 | 2048 | 0.2688172 | 550.5376 | 52.43216
8 | 10 | 2048 | 0.2688172 | 550.5376 | 55.05376 |  | 8 | 8 | 2048 | 0.2688172 | 550.5376 | 68.8172 | 8 | 8 | 2048 | 0.2688172 | 550.5376 | 68.8172 | 8 | 9.5 | 2049 | 0.2688172 | 550.8065 | 57.97963
| Number intersects | [6 empty] | Number intersects | [5 empty] | Number intersects | [5 empty] | Number intersects
| 170 |  |  | Average | 52.29408 |  |  | 158.5 |  |  | Average | 57.7648 |  | 163.5 |  |  | Average | 53.74833 |  | 174.5 |  |  | Average | 50.38254
TOTAL NUMBER INTERSECTS
666.5
[7 empty] | Total average = |  |  | 53.54744
[8 empty] | Error = |  | 3.026416
| Line | Intersections | L
| 1 | 10 | 37.53666 |  |  | Mean Standard error = |  |  | 6.505485 | um
| 2 | 10 | 37.53666
| 3 | 7 | 51.6129 |  |  | 95% confidence = |  |  | 3.026416 | um
| 4 | 8.5 | 43.4635
| 5 | 7 | 51.6129 | [5 empty] | % = | 5.65184
| 6 | 7.5 | 48.57685 | [5 empty] | Error µm | 3.026416
| 7 | 7 | 51.6129
| 8 | 6 | 58.98618
| 9 | 5.5 | 63.52357 |  | S. Deviation | L Mean
| 10 | 13 | 29.49309 |  | 13.01097 | 47.47125
| 1 | 11 | 45.87814
| 2 | 12 | 42.34905
| 3 | 11.5 | 44.04301
| 4 | 11 | 45.87814
| 5 | 11 | 45.87814
| 6 | 9 | 55.05376
| 7 | 13 | 39.32412
| 1 | 6 | 58.98618
| 2 | 11 | 34.4086
| 3 | 8 | 45.87814
| 4 | 6 | 58.98618
| 5 | 8 | 45.87814
| 6 | 7 | 51.6129
| 7 | 10 | 37.53666
| 8 | 10 | 37.53666
| 9 | 8 | 45.87814
| 10 | 3.5 | 91.75627
| 1 | 11 | 45.87814
| 2 | 7.5 | 64.76913
| 3 | 9.5 | 52.43216
| 4 | 10.5 | 47.87284
| 5 | 12.5 | 40.78057
| 6 | 13 | 39.32412
| 7 | 9 | 55.05376
| 1 | 9 | 41.29032
| 2 | 7 | 51.6129
| 3 | 9 | 41.29032
| 4 | 10 | 37.53666
| 5 | 9 | 41.29032
| 6 | 7 | 51.6129
| 7 | 7 | 51.6129
| 8 | 7 | 51.6129
| 9 | 5 | 68.8172
| 10 | 9 | 41.29032
| 1 | 11.5 | 44.04301
| 2 | 11 | 45.87814
| 3 | 9 | 55.05376
| 4 | 12 | 42.34905
| 5 | 11 | 45.87814
| 6 | 10.5 | 47.87284
| 7 | 11.5 | 44.04301
| 8 | 8 | 61.17085
| 1 | 8 | 45.87814
| 2 | 10 | 37.53666
| 3 | 6 | 58.98618
| 4 | 8.5 | 43.4635
| 5 | 8.5 | 43.4635
| 6 | 10 | 37.53666
| 7 | 9.5 | 39.32412
| 8 | 11 | 34.4086
| 9 | 12 | 31.76179
| 10 | 8 | 45.87814
| 1 | 10 | 50.04888
| 2 | 7 | 68.8172
| 3 | 12 | 42.34905
| 4 | 14 | 36.70251
| 5 | 9.5 | 52.43216
| 6 | 10.5 | 47.87284
| 7 | 10.5 | 47.87284

## 965-6h
Sample heated in thermec
Image2x20A |  | 100 µm = 372 pixel |  |  |  |  | Image2_20xA |  | 100 µm = 372 pixel |  |  |  | Image6_20xA |  | 100 µm = 372 pixel |  |  |  | Image5_20xA |  | 30 um = 278.250 pixel
Vertical lines (from left to right) | [6 empty] | Vertical lines (from left to right) | [5 empty] | Vertical lines (from left to right) | [5 empty] | Vertical lines (from left to right)
Line | Points | Length | Conversion | Real Length | Grain size |  | Line | Points | Length | Conversion | Real Length | Grain size | Line | Points | Length | Conversion | Real Length | Grain size | Line | Points | Length | Conversion | Real Length | Grain size
|  | (Pixel) |  | (µm) | (µm) |  |  |  | (Pixel) |  | (µm) | (µm) |  |  | (Pixel) |  | (µm) | (µm) |  |  | (Pixel) |  | (um) | (um)
1 | 6.5 | 1536 | 0.2688172 | 412.9032 | 63.52357 |  | 1 | 6 | 1536 | 0.2688172 | 412.9032 | 68.8172 | 1 | 6 | 1536 | 0.2688172 | 412.9032 | 68.8172 | 1 | 8 | 1536 | 0.2688172 | 412.9032 | 51.6129
2 | 7 | 1536 | 0.2688172 | 412.9032 | 58.98618 |  | 2 | 8.5 | 1536 | 0.2688172 | 412.9032 | 48.57685 | 2 | 6 | 1536 | 0.2688172 | 412.9032 | 68.8172 | 2 | 7 | 1536 | 0.2688172 | 412.9032 | 58.98618
3 | 7 | 1536 | 0.2688172 | 412.9032 | 58.98618 |  | 3 | 6 | 1536 | 0.2688172 | 412.9032 | 68.8172 | 3 | 9 | 1536 | 0.2688172 | 412.9032 | 45.87814 | 3 | 8 | 1536 | 0.2688172 | 412.9032 | 51.6129
4 | 5 | 1536 | 0.2688172 | 412.9032 | 82.58065 |  | 4 | 6 | 1536 | 0.2688172 | 412.9032 | 68.8172 | 4 | 7 | 1536 | 0.2688172 | 412.9032 | 58.98618 | 4 | 5 | 1536 | 0.2688172 | 412.9032 | 82.58065
5 | 7 | 1536 | 0.2688172 | 412.9032 | 58.98618 |  | 5 | 6 | 1536 | 0.2688172 | 412.9032 | 68.8172 | 5 | 6.5 | 1536 | 0.2688172 | 412.9032 | 63.52357 | 5 | 6 | 1536 | 0.2688172 | 412.9032 | 68.8172
6 | 6.5 | 1536 | 0.2688172 | 412.9032 | 63.52357 |  | 6 | 6 | 1536 | 0.2688172 | 412.9032 | 68.8172 | 6 | 7 | 1536 | 0.2688172 | 412.9032 | 58.98618 | 6 | 6 | 1536 | 0.2688172 | 412.9032 | 68.8172
7 | 7 | 1536 | 0.2688172 | 412.9032 | 58.98618 |  | 7 | 8 | 1536 | 0.2688172 | 412.9032 | 51.6129 | 7 | 6.5 | 1536 | 0.2688172 | 412.9032 | 63.52357 | 7 | 5 | 1536 | 0.2688172 | 412.9032 | 82.58065
8 | 6 | 1536 | 0.2688172 | 412.9032 | 68.8172 |  | 8 | 6 | 1536 | 0.2688172 | 412.9032 | 68.8172 | 8 | 7 | 1536 | 0.2688172 | 412.9032 | 58.98618 | 8 | 6.5 | 1536 | 0.2688172 | 412.9032 | 63.52357
9 | 8 | 1536 | 0.2688172 | 412.9032 | 51.6129 |  | 9 | 11.5 | 1536 | 0.2688172 | 412.9032 | 35.90463 | 9 | 9 | 1536 | 0.2688172 | 412.9032 | 45.87814 | 9 | 8 | 1536 | 0.2688172 | 412.9032 | 51.6129
10 | 7 | 1536 | 0.2688172 | 412.9032 | 58.98618 |  | 10 | 7.5 | 1536 | 0.2688172 | 412.9032 | 55.05376 | 10 | 10 | 1536 | 0.2688172 | 412.9032 | 41.29032 | 10 | 9 | 1536 | 0.2688172 | 412.9032 | 45.87814
Horizontal lines (from top to bottom) | [6 empty] | Horizontal lines (from top to bottom) | [5 empty] | Horizontal lines (from top to bottom) | [5 empty] | Horizontal lines (from top to bottom)
Line | Points | Length | Conversion | Real Length | Grain size |  | Line | Points | Length | Conversion | Real Length | Grain size | Line | Points | Length | Conversion | Real Length | Grain size | Line | Points | Length | Conversion | Real Length | Grain size
|  | (Pixel) |  | (µm) | (µm) |  |  |  | (Pixel) |  | (µm) | (µm) |  |  | (Pixel) |  | (µm) | (µm) |  |  | (Pixel) |  | (um) | (um)
1 | 8 | 2048 | 0.2688172 | 550.5376 | 68.8172 |  | 1 | 9 | 2048 | 0.2688172 | 550.5376 | 61.17085 | 1 | 9.5 | 2048 | 0.2688172 | 550.5376 | 57.95133 | 1 | 8 | 2048 | 0.2688172 | 550.5376 | 68.8172
2 | 10 | 2048 | 0.2688172 | 550.5376 | 55.05376 |  | 2 | 9 | 2048 | 0.2688172 | 550.5376 | 61.17085 | 2 | 10 | 2048 | 0.2688172 | 550.5376 | 55.05376 | 2 | 6 | 2048 | 0.2688172 | 550.5376 | 91.75627
3 | 10 | 2048 | 0.2688172 | 550.5376 | 55.05376 |  | 3 | 8 | 2048 | 0.2688172 | 550.5376 | 68.8172 | 3 | 8 | 2048 | 0.2688172 | 550.5376 | 68.8172 | 3 | 8.5 | 2048 | 0.2688172 | 550.5376 | 64.76913
4 | 9 | 2048 | 0.2688172 | 550.5376 | 61.17085 |  | 4 | 9.5 | 2048 | 0.2688172 | 550.5376 | 57.95133 | 4 | 8 | 2048 | 0.2688172 | 550.5376 | 68.8172 | 4 | 10.5 | 2048 | 0.2688172 | 550.5376 | 52.43216
5 | 7.5 | 2048 | 0.2688172 | 550.5376 | 73.40502 |  | 5 | 10.5 | 2048 | 0.2688172 | 550.5376 | 52.43216 | 5 | 8 | 2048 | 0.2688172 | 550.5376 | 68.8172 | 5 | 12 | 2048 | 0.2688172 | 550.5376 | 45.87814
6 | 6 | 2048 | 0.2688172 | 550.5376 | 91.75627 |  | 6 | 11 | 2048 | 0.2688172 | 550.5376 | 50.04888 | 6 | 11 | 2048 | 0.2688172 | 550.5376 | 50.04888 | 6 | 8.5 | 2048 | 0.2688172 | 550.5376 | 64.76913
7 | 6.5 | 2048 | 0.2688172 | 550.5376 | 84.6981 |  | 7 | 11 | 2048 | 0.2688172 | 550.5376 | 50.04888 | 7 | 9 | 2048 | 0.2688172 | 550.5376 | 61.17085 | 7 | 9.5 | 2048 | 0.2688172 | 550.5376 | 57.95133
8 | 5 | 2048 | 0.2688172 | 550.5376 | 110.1075 |  | 8 | 11 | 2049 | 0.2688172 | 550.8065 | 50.07331 | 8 | 9 | 2048 | 0.2688172 | 550.5376 | 61.17085 | 8 | 7.5 | 2049 | 0.2688172 | 550.8065 | 73.44086
| Number intersects | [6 empty] | Number intersects | [5 empty] | Number intersects | [5 empty] | Number intersects
| 129 |  |  | Average | 68.0584 |  |  | 150.5 |  |  | Average | 58.6536 |  | 146.5 |  |  | Average | 59.25189 |  | 139 |  |  | Average | 63.65758
TOTAL NUMBER INTERSECTS
565
[7 empty] | Total average = |  |  | 62.40537
[8 empty] | Error = |  | 2.860344
| Line | Intersections | L
| 1 | 6.5 | 55.05376 |  |  | Mean Standard error = |  |  | 6.191651 | um
| 2 | 7 | 51.6129
| 3 | 7 | 51.6129 |  |  | 95% confidence = |  |  | 2.860344 | um
| 4 | 5 | 68.8172
| 5 | 7 | 51.6129 | [5 empty] | % = | 4.583491
| 6 | 6.5 | 55.05376 | [5 empty] | Error µm | 2.860344
| 7 | 7 | 51.6129
| 8 | 6 | 58.98618
| 9 | 8 | 45.87814 |  | S. Deviation | L Mean
| 10 | 7 | 51.6129 |  | 12.3833 | 54.31587
| 1 | 8 | 61.17085
| 2 | 10 | 50.04888
| 3 | 10 | 50.04888
| 4 | 9 | 55.05376
| 5 | 7.5 | 64.76913
| 6 | 6 | 78.64823
| 7 | 6.5 | 73.40502
| 1 | 6 | 58.98618
| 2 | 8.5 | 43.4635
| 3 | 6 | 58.98618
| 4 | 6 | 58.98618
| 5 | 6 | 58.98618
| 6 | 6 | 58.98618
| 7 | 8 | 45.87814
| 8 | 6 | 58.98618
| 9 | 11.5 | 33.03226
| 10 | 7.5 | 48.57685
| 1 | 9 | 55.05376
| 2 | 9 | 55.05376
| 3 | 8 | 61.17085
| 4 | 9.5 | 52.43216
| 5 | 10.5 | 47.87284
| 6 | 11 | 45.87814
| 7 | 11 | 45.87814
| 1 | 6 | 58.98618
| 2 | 6 | 58.98618
| 3 | 9 | 41.29032
| 4 | 7 | 51.6129
| 5 | 6.5 | 55.05376
| 6 | 7 | 51.6129
| 7 | 6.5 | 55.05376
| 8 | 7 | 51.6129
| 9 | 9 | 41.29032
| 10 | 10 | 37.53666
| 1 | 9.5 | 52.43216
| 2 | 10 | 50.04888
| 3 | 8 | 61.17085
| 4 | 8 | 61.17085
| 5 | 8 | 61.17085
| 6 | 11 | 45.87814
| 7 | 9 | 55.05376
| 8 | 9 | 55.05376
| 1 | 8 | 45.87814
| 2 | 7 | 51.6129
| 3 | 8 | 45.87814
| 4 | 5 | 68.8172
| 5 | 6 | 58.98618
| 6 | 6 | 58.98618
| 7 | 5 | 68.8172
| 8 | 6.5 | 55.05376
| 9 | 8 | 45.87814
| 10 | 9 | 41.29032
| 1 | 8 | 61.17085
| 2 | 6 | 78.64823
| 3 | 8.5 | 57.95133
| 4 | 10.5 | 47.87284
| 5 | 12 | 42.34905
| 6 | 8.5 | 57.95133
| 7 | 9.5 | 52.43216

## 965-9h
Conversion
|  |  |  | 20x | 100 | µm
Sample heated in thermec |  |  |  |  | 372 | pixel
Image7x20A |  | 100 µm = 372 pixel |  |  |  |  | Image3_20xA |  | 100 µm = 372 pixel |  |  |  | Image4_20xA |  | 100 µm = 372 pixel |  |  |  | Image2_20xA |  | 100 µm = 372 pixel
Vertical lines (from left to right) | [6 empty] | Vertical lines (from left to right) | [5 empty] | Vertical lines (from left to right) | [5 empty] | Vertical lines (from left to right)
Line | Points | Length | Conversion | Real Length | Grain size |  | Line | Points | Length | Conversion | Real Length | Grain size | Line | Points | Length | Conversion | Real Length | Grain size | Line | Points | Length | Conversion | Real Length | Grain size
|  | (Pixel) |  | (µm) | (µm) |  |  |  | (Pixel) |  | (µm) | (µm) |  |  | (Pixel) |  | (µm) | (µm) |  |  | (Pixel) |  | (um) | (um)
1 | 6.5 | 1536 | 0.2688172 | 412.9032 | 63.52357 |  | 1 | 6.5 | 1536 | 0.2688172 | 412.9032 | 63.52357 | 1 | 7 | 1536 | 0.2688172 | 412.9032 | 58.98618 | 1 | 7 | 1536 | 0.2688172 | 412.9032 | 58.98618
2 | 6 | 1536 | 0.2688172 | 412.9032 | 68.8172 |  | 2 | 6 | 1536 | 0.2688172 | 412.9032 | 68.8172 | 2 | 5 | 1536 | 0.2688172 | 412.9032 | 82.58065 | 2 | 5 | 1536 | 0.2688172 | 412.9032 | 82.58065
3 | 8 | 1536 | 0.2688172 | 412.9032 | 51.6129 |  | 3 | 7.5 | 1536 | 0.2688172 | 412.9032 | 55.05376 | 3 | 8.5 | 1536 | 0.2688172 | 412.9032 | 48.57685 | 3 | 7 | 1536 | 0.2688172 | 412.9032 | 58.98618
4 | 7 | 1536 | 0.2688172 | 412.9032 | 58.98618 |  | 4 | 3 | 1536 | 0.2688172 | 412.9032 | 137.6344 | 4 | 7 | 1536 | 0.2688172 | 412.9032 | 58.98618 | 4 | 4 | 1536 | 0.2688172 | 412.9032 | 103.2258
5 | 7 | 1536 | 0.2688172 | 412.9032 | 58.98618 |  | 5 | 8 | 1536 | 0.2688172 | 412.9032 | 51.6129 | 5 | 5 | 1536 | 0.2688172 | 412.9032 | 82.58065 | 5 | 8 | 1536 | 0.2688172 | 412.9032 | 51.6129
6 | 6 | 1536 | 0.2688172 | 412.9032 | 68.8172 |  | 6 | 6 | 1536 | 0.2688172 | 412.9032 | 68.8172 | 6 | 7 | 1536 | 0.2688172 | 412.9032 | 58.98618 | 6 | 5 | 1536 | 0.2688172 | 412.9032 | 82.58065
7 | 5 | 1536 | 0.2688172 | 412.9032 | 82.58065 |  | 7 | 7 | 1536 | 0.2688172 | 412.9032 | 58.98618 | 7 | 6.5 | 1536 | 0.2688172 | 412.9032 | 63.52357 | 7 | 4 | 1536 | 0.2688172 | 412.9032 | 103.2258
8 | 4.5 | 1536 | 0.2688172 | 412.9032 | 91.75627 |  | 8 | 6.5 | 1536 | 0.2688172 | 412.9032 | 63.52357 | 8 | 5 | 1536 | 0.2688172 | 412.9032 | 82.58065 | 8 | 5 | 1536 | 0.2688172 | 412.9032 | 82.58065
9 | 9 | 1536 | 0.2688172 | 412.9032 | 45.87814 |  | 9 | 6.5 | 1536 | 0.2688172 | 412.9032 | 63.52357 | 9 | 7 | 1536 | 0.2688172 | 412.9032 | 58.98618 | 9 | 4 | 1536 | 0.2688172 | 412.9032 | 103.2258
10 | 7 | 1536 | 0.2688172 | 412.9032 | 58.98618 |  | 10 | 8 | 1536 | 0.2688172 | 412.9032 | 51.6129 | 10 | 7 | 1536 | 0.2688172 | 412.9032 | 58.98618 | 10 | 7 | 1536 | 0.2688172 | 412.9032 | 58.98618
Horizontal lines (from top to bottom) | [6 empty] | Horizontal lines (from top to bottom) | [5 empty] | Horizontal lines (from top to bottom) | [5 empty] | Horizontal lines (from top to bottom)
Line | Points | Length | Conversion | Real Length | Grain size |  | Line | Points | Length | Conversion | Real Length | Grain size | Line | Points | Length | Conversion | Real Length | Grain size | Line | Points | Length | Conversion | Real Length | Grain size
|  | (Pixel) |  | (µm) | (µm) |  |  |  | (Pixel) |  | (µm) | (µm) |  |  | (Pixel) |  | (µm) | (µm) |  |  | (Pixel) |  | (um) | (um)
1 | 9 | 2048 | 0.2688172 | 550.5376 | 61.17085 |  | 1 | 7 | 2048 | 0.2688172 | 550.5376 | 78.64823 | 1 | 8.5 | 2048 | 0.2688172 | 550.5376 | 64.76913 | 1 | 9.5 | 2048 | 0.2688172 | 550.5376 | 57.95133
2 | 8 | 2048 | 0.2688172 | 550.5376 | 68.8172 |  | 2 | 8 | 2048 | 0.2688172 | 550.5376 | 68.8172 | 2 | 9.5 | 2048 | 0.2688172 | 550.5376 | 57.95133 | 2 | 4 | 2048 | 0.2688172 | 550.5376 | 137.6344
3 | 8 | 2048 | 0.2688172 | 550.5376 | 68.8172 |  | 3 | 9 | 2048 | 0.2688172 | 550.5376 | 61.17085 | 3 | 12 | 2048 | 0.2688172 | 550.5376 | 45.87814 | 3 | 4 | 2048 | 0.2688172 | 550.5376 | 137.6344
4 | 8 | 2048 | 0.2688172 | 550.5376 | 68.8172 |  | 4 | 7 | 2048 | 0.2688172 | 550.5376 | 78.64823 | 4 | 9 | 2048 | 0.2688172 | 550.5376 | 61.17085 | 4 | 7 | 2048 | 0.2688172 | 550.5376 | 78.64823
5 | 10 | 2048 | 0.2688172 | 550.5376 | 55.05376 |  | 5 | 9.5 | 2048 | 0.2688172 | 550.5376 | 57.95133 | 5 | 7 | 2048 | 0.2688172 | 550.5376 | 78.64823 | 5 | 7.5 | 2048 | 0.2688172 | 550.5376 | 73.40502
6 | 9.5 | 2048 | 0.2688172 | 550.5376 | 57.95133 |  | 6 | 10 | 2048 | 0.2688172 | 550.5376 | 55.05376 | 6 | 6 | 2048 | 0.2688172 | 550.5376 | 91.75627 | 6 | 5 | 2048 | 0.2688172 | 550.5376 | 110.1075
7 | 11 | 2048 | 0.2688172 | 550.5376 | 50.04888 |  | 7 | 9.5 | 2048 | 0.2688172 | 550.5376 | 57.95133 | 7 | 9 | 2048 | 0.2688172 | 550.5376 | 61.17085 | 7 | 6 | 2048 | 0.2688172 | 550.5376 | 91.75627
8 | 6 | 2048 | 0.2688172 | 550.5376 | 91.75627 |  | 8 | 8.5 | 2049 | 0.2688172 | 550.8065 | 64.80076 | 8 | 9.5 | 2048 | 0.2688172 | 550.5376 | 57.95133 | 8 | 7 | 2049 | 0.2688172 | 550.8065 | 78.68664
| Number intersects | [6 empty] | Number intersects | [5 empty] | Number intersects | [5 empty] | Number intersects
| 135.5 |  |  | Average | 65.13206 |  |  | 133.5 |  |  | Average | 67.00817 |  | 135.5 |  |  | Average | 65.22608 |  | 106 |  |  | Average | 86.21192
TOTAL NUMBER INTERSECTS
510.5
[7 empty] | Total average = |  |  | 70.89456
[8 empty] | Error = |  | 4.662635
| Line | Intersections | L
| 1 | 6.5 | 55.05376 |  |  | Mean Standard error = |  |  | 10.09298 | um
| 2 | 6 | 58.98618
| 3 | 8 | 45.87814 |  |  | 95% confidence = |  |  | 4.662635 | um
| 4 | 7 | 51.6129
| 5 | 7 | 51.6129 | [5 empty] | % = | 6.576859
| 6 | 6 | 58.98618 | [5 empty] | Error µm | 4.662635
| 7 | 5 | 68.8172
| 8 | 4.5 | 75.07331
| 9 | 9 | 41.29032 |  | S. Deviation | L Mean
| 10 | 7 | 51.6129 |  | 20.18597 | 60.72821
| 1 | 9 | 55.05376
| 2 | 8 | 61.17085
| 3 | 8 | 61.17085
| 4 | 8 | 61.17085
| 5 | 10 | 50.04888
| 6 | 9.5 | 52.43216
| 7 | 11 | 45.87814
| 1 | 6.5 | 55.05376
| 2 | 6 | 58.98618
| 3 | 7.5 | 48.57685
| 4 | 3 | 103.2258
| 5 | 8 | 45.87814
| 6 | 6 | 58.98618
| 7 | 7 | 51.6129
| 8 | 6.5 | 55.05376
| 9 | 6.5 | 55.05376
| 10 | 8 | 45.87814
| 1 | 7 | 68.8172
| 2 | 8 | 61.17085
| 3 | 9 | 55.05376
| 4 | 7 | 68.8172
| 5 | 9.5 | 52.43216
| 6 | 10 | 50.04888
| 7 | 9.5 | 52.43216
| 1 | 7 | 51.6129
| 2 | 5 | 68.8172
| 3 | 8.5 | 43.4635
| 4 | 7 | 51.6129
| 5 | 5 | 68.8172
| 6 | 7 | 51.6129
| 7 | 6.5 | 55.05376
| 8 | 5 | 68.8172
| 9 | 7 | 51.6129
| 10 | 7 | 51.6129
| 1 | 8.5 | 57.95133
| 2 | 9.5 | 52.43216
| 3 | 12 | 42.34905
| 4 | 9 | 55.05376
| 5 | 7 | 68.8172
| 6 | 6 | 78.64823
| 7 | 9 | 55.05376
| 8 | 9.5 | 52.43216
| 1 | 7 | 51.6129
| 2 | 5 | 68.8172
| 3 | 7 | 51.6129
| 4 | 4 | 82.58065
| 5 | 8 | 45.87814
| 6 | 5 | 68.8172
| 7 | 4 | 82.58065
| 8 | 5 | 68.8172
| 9 | 4 | 82.58065
| 10 | 7 | 51.6129
| 1 | 9.5 | 52.43216
| 2 | 4 | 110.1075
| 3 | 4 | 110.1075
| 4 | 7 | 68.8172
| 5 | 7.5 | 64.76913
| 6 | 5 | 91.75627
| 7 | 6 | 78.64823

## 965-11h
Conversion
|  |  |  | 10x | 200 | µm
Sample heated in thermec |  |  |  |  | 372 | pixel
Image1x10A |  | 200 µm = 372 pixel |  |  |  |  | Image2_10xA |  | 200 µm = 372 pixel |  |  |  | Image3_10xA |  | 200 µm = 372 pixel |  |  |  | Image4_10xA |  | 200 µm = 372 pixel
Vertical lines (from left to right) | [6 empty] | Vertical lines (from left to right) | [5 empty] | Vertical lines (from left to right) | [5 empty] | Vertical lines (from left to right)
Line | Points | Length | Conversion | Real Length | Grain size |  | Line | Points | Length | Conversion | Real Length | Grain size | Line | Points | Length | Conversion | Real Length | Grain size | Line | Points | Length | Conversion | Real Length | Grain size
|  | (Pixel) |  | (µm) | (µm) |  |  |  | (Pixel) |  | (µm) | (µm) |  |  | (Pixel) |  | (µm) | (µm) |  |  | (Pixel) |  | (um) | (um)
1 | 11 | 1536 | 0.5376344 | 825.8065 | 75.07331 |  | 1 | 7.5 | 1536 | 0.5376344 | 825.8065 | 110.1075 | 1 | 11.5 | 1536 | 0.5376344 | 825.8065 | 71.80926 | 1 | 9.5 | 1536 | 0.5376344 | 825.8065 | 86.92699
2 | 9 | 1536 | 0.5376344 | 825.8065 | 91.75627 |  | 2 | 10.5 | 1536 | 0.5376344 | 825.8065 | 78.64823 | 2 | 12 | 1536 | 0.5376344 | 825.8065 | 68.8172 | 2 | 13.5 | 1536 | 0.5376344 | 825.8065 | 61.17085
3 | 15.5 | 1536 | 0.5376344 | 825.8065 | 53.27784 |  | 3 | 9.5 | 1536 | 0.5376344 | 825.8065 | 86.92699 | 3 | 10 | 1536 | 0.5376344 | 825.8065 | 82.58065 | 3 | 9 | 1536 | 0.5376344 | 825.8065 | 91.75627
4 | 8.5 | 1536 | 0.5376344 | 825.8065 | 97.1537 |  | 4 | 10 | 1536 | 0.5376344 | 825.8065 | 82.58065 | 4 | 10 | 1536 | 0.5376344 | 825.8065 | 82.58065 | 4 | 7.5 | 1536 | 0.5376344 | 825.8065 | 110.1075
5 | 6.5 | 1536 | 0.5376344 | 825.8065 | 127.0471 |  | 5 | 10 | 1536 | 0.5376344 | 825.8065 | 82.58065 | 5 | 8 | 1536 | 0.5376344 | 825.8065 | 103.2258 | 5 | 12.5 | 1536 | 0.5376344 | 825.8065 | 66.06452
6 | 6.5 | 1536 | 0.5376344 | 825.8065 | 127.0471 |  | 6 | 10 | 1536 | 0.5376344 | 825.8065 | 82.58065 | 6 | 8.5 | 1536 | 0.5376344 | 825.8065 | 97.1537 | 6 | 10 | 1536 | 0.5376344 | 825.8065 | 82.58065
7 | 13.5 | 1536 | 0.5376344 | 825.8065 | 61.17085 |  | 7 | 9 | 1536 | 0.5376344 | 825.8065 | 91.75627 | 7 | 10 | 1536 | 0.5376344 | 825.8065 | 82.58065 | 7 | 9 | 1536 | 0.5376344 | 825.8065 | 91.75627
8 | 11.5 | 1536 | 0.5376344 | 825.8065 | 71.80926 |  | 8 | 10.5 | 1536 | 0.5376344 | 825.8065 | 78.64823 | 8 | 13.5 | 1536 | 0.5376344 | 825.8065 | 61.17085 | 8 | 9 | 1536 | 0.5376344 | 825.8065 | 91.75627
9 | 9 | 1536 | 0.5376344 | 825.8065 | 91.75627 |  | 9 | 9 | 1536 | 0.5376344 | 825.8065 | 91.75627 | 9 | 9.5 | 1536 | 0.5376344 | 825.8065 | 86.92699 | 9 | 12.5 | 1536 | 0.5376344 | 825.8065 | 66.06452
10 | 10.5 | 1536 | 0.5376344 | 825.8065 | 78.64823 |  | 10 | 11 | 1536 | 0.5376344 | 825.8065 | 75.07331 | 10 | 9.5 | 1536 | 0.5376344 | 825.8065 | 86.92699 | 10 | 11 | 1536 | 0.5376344 | 825.8065 | 75.07331
Horizontal lines (from top to bottom) | [6 empty] | Horizontal lines (from top to bottom) | [5 empty] | Horizontal lines (from top to bottom) | [5 empty] | Horizontal lines (from top to bottom)
Line | Points | Length | Conversion | Real Length | Grain size |  | Line | Points | Length | Conversion | Real Length | Grain size | Line | Points | Length | Conversion | Real Length | Grain size | Line | Points | Length | Conversion | Real Length | Grain size
|  | (Pixel) |  | (µm) | (µm) |  |  |  | (Pixel) |  | (µm) | (µm) |  |  | (Pixel) |  | (µm) | (µm) |  |  | (Pixel) |  | (um) | (um)
1 | 16 | 2048 | 0.5376344 | 1101.075 | 68.8172 |  | 1 | 13 | 2048 | 0.5376344 | 1101.075 | 84.6981 | 1 | 12.5 | 2048 | 0.5376344 | 1101.075 | 88.08602 | 1 | 14 | 2048 | 0.5376344 | 1101.075 | 78.64823
2 | 12 | 2048 | 0.5376344 | 1101.075 | 91.75627 |  | 2 | 13 | 2048 | 0.5376344 | 1101.075 | 84.6981 | 2 | 16.5 | 2048 | 0.5376344 | 1101.075 | 66.73183 | 2 | 13 | 2048 | 0.5376344 | 1101.075 | 84.6981
3 | 13.5 | 2048 | 0.5376344 | 1101.075 | 81.56113 |  | 3 | 10 | 2048 | 0.5376344 | 1101.075 | 110.1075 | 3 | 14 | 2048 | 0.5376344 | 1101.075 | 78.64823 | 3 | 12.5 | 2048 | 0.5376344 | 1101.075 | 88.08602
4 | 14.5 | 2048 | 0.5376344 | 1101.075 | 75.93623 |  | 4 | 15.5 | 2048 | 0.5376344 | 1101.075 | 71.03711 | 4 | 16 | 2048 | 0.5376344 | 1101.075 | 68.8172 | 4 | 13.5 | 2048 | 0.5376344 | 1101.075 | 81.56113
5 | 13 | 2048 | 0.5376344 | 1101.075 | 84.6981 |  | 5 | 10 | 2048 | 0.5376344 | 1101.075 | 110.1075 | 5 | 9.5 | 2048 | 0.5376344 | 1101.075 | 115.9027 | 5 | 12 | 2048 | 0.5376344 | 1101.075 | 91.75627
6 | 12.5 | 2048 | 0.5376344 | 1101.075 | 88.08602 |  | 6 | 14.5 | 2048 | 0.5376344 | 1101.075 | 75.93623 | 6 | 17.5 | 2048 | 0.5376344 | 1101.075 | 62.91859 | 6 | 12 | 2048 | 0.5376344 | 1101.075 | 91.75627
7 | 15.5 | 2048 | 0.5376344 | 1101.075 | 71.03711 |  | 7 | 14 | 2048 | 0.5376344 | 1101.075 | 78.64823 | 7 | 13.5 | 2048 | 0.5376344 | 1101.075 | 81.56113 | 7 | 14 | 2048 | 0.5376344 | 1101.075 | 78.64823
8 | 11.5 | 2048 | 0.5376344 | 1101.075 | 95.74568 |  | 8 | 10 | 2049 | 0.5376344 | 1101.613 | 110.1613 | 8 | 14.5 | 2048 | 0.5376344 | 1101.075 | 75.93623 | 8 | 12.5 | 2049 | 0.5376344 | 1101.613 | 88.12903
| Number intersects | [6 empty] | Number intersects | [5 empty] | Number intersects | [5 empty] | Number intersects
| 210 |  |  | Average | 85.1321 |  |  | 197 |  |  | Average | 88.11405 |  | 216.5 |  |  | Average | 81.24304 |  | 207 |  |  | Average | 83.69669
TOTAL NUMBER INTERSECTS
830.5
[7 empty] | Total average = |  |  | 84.54647
[8 empty] | Error = |  | 3.419082
| Line | Intersections | L
| 1 | 11 | 68.8172 |  |  | Mean Standard error = |  |  | 7.401123 | um
| 2 | 9 | 82.58065
| 3 | 15.5 | 50.04888 |  |  | 95% confidence = |  |  | 3.419082 | um
| 4 | 8.5 | 86.92699
| 5 | 6.5 | 110.1075 | [5 empty] | % = | 4.044027
| 6 | 6.5 | 110.1075 | [5 empty] | Error µm | 3.419082
| 7 | 13.5 | 56.95217
| 8 | 11.5 | 66.06452
| 9 | 9 | 82.58065 |  | S. Deviation | L Mean
| 10 | 10.5 | 71.80926 |  | 14.80225 | 76.77523
| 1 | 16 | 64.76913
| 2 | 12 | 84.6981
| 3 | 13.5 | 75.93623
| 4 | 14.5 | 71.03711
| 5 | 13 | 78.64823
| 6 | 12.5 | 81.56113
| 7 | 15.5 | 66.73183
| 1 | 7.5 | 97.1537
| 2 | 10.5 | 71.80926
| 3 | 9.5 | 78.64823
| 4 | 10 | 75.07331
| 5 | 10 | 75.07331
| 6 | 10 | 75.07331
| 7 | 9 | 82.58065
| 8 | 10.5 | 71.80926
| 9 | 9 | 82.58065
| 10 | 11 | 68.8172
| 1 | 13 | 78.64823
| 2 | 13 | 78.64823
| 3 | 10 | 100.0978
| 4 | 15.5 | 66.73183
| 5 | 10 | 100.0978
| 6 | 14.5 | 71.03711
| 7 | 14 | 73.40502
| 1 | 11.5 | 66.06452
| 2 | 12 | 63.52357
| 3 | 10 | 75.07331
| 4 | 10 | 75.07331
| 5 | 8 | 91.75627
| 6 | 8.5 | 86.92699
| 7 | 10 | 75.07331
| 8 | 13.5 | 56.95217
| 9 | 9.5 | 78.64823
| 10 | 9.5 | 78.64823
| 1 | 12.5 | 81.56113
| 2 | 16.5 | 62.91859
| 3 | 14 | 73.40502
| 4 | 16 | 64.76913
| 5 | 9.5 | 104.8643
| 6 | 17.5 | 59.51758
| 7 | 13.5 | 75.93623
| 8 | 14.5 | 71.03711
| 1 | 9.5 | 78.64823
| 2 | 13.5 | 56.95217
| 3 | 9 | 82.58065
| 4 | 7.5 | 97.1537
| 5 | 12.5 | 61.17085
| 6 | 10 | 75.07331
| 7 | 9 | 82.58065
| 8 | 9 | 82.58065
| 9 | 12.5 | 61.17085
| 10 | 11 | 68.8172
| 1 | 14 | 73.40502
| 2 | 13 | 78.64823
| 3 | 12.5 | 81.56113
| 4 | 13.5 | 75.93623
| 5 | 12 | 84.6981
| 6 | 12 | 84.6981
| 7 | 14 | 73.40502

## 965-13h
Conversion
|  |  |  | 10x | 200 | µm
Sample heated in thermec |  |  |  |  | 372 | pixel
Image1x10A |  | 200 µm = 372 pixel |  |  |  |  | Image2_10xA |  | 200 µm = 372 pixel |  |  |  | Image3_10xA |  | 200 µm = 372 pixel |  |  |  | Image5_10xA |  | 200 µm = 372 pixel
Vertical lines (from left to right) | [6 empty] | Vertical lines (from left to right) | [5 empty] | Vertical lines (from left to right) | [5 empty] | Vertical lines (from left to right)
Line | Points | Length | Conversion | Real Length | Grain size |  | Line | Points | Length | Conversion | Real Length | Grain size | Line | Points | Length | Conversion | Real Length | Grain size | Line | Points | Length | Conversion | Real Length | Grain size
|  | (Pixel) |  | (µm) | (µm) |  |  |  | (Pixel) |  | (µm) | (µm) |  |  | (Pixel) |  | (µm) | (µm) |  |  | (Pixel) |  | (um) | (um)
1 | 10.5 | 1536 | 0.5376344 | 825.8065 | 78.64823 |  | 1 | 12 | 1536 | 0.5376344 | 825.8065 | 68.8172 | 1 | 7 | 1536 | 0.5376344 | 825.8065 | 117.9724 | 1 | 8 | 1536 | 0.5376344 | 825.8065 | 103.2258
2 | 11 | 1536 | 0.5376344 | 825.8065 | 75.07331 |  | 2 | 10 | 1536 | 0.5376344 | 825.8065 | 82.58065 | 2 | 7 | 1536 | 0.5376344 | 825.8065 | 117.9724 | 2 | 8 | 1536 | 0.5376344 | 825.8065 | 103.2258
3 | 10 | 1536 | 0.5376344 | 825.8065 | 82.58065 |  | 3 | 12 | 1536 | 0.5376344 | 825.8065 | 68.8172 | 3 | 10 | 1536 | 0.5376344 | 825.8065 | 82.58065 | 3 | 8 | 1536 | 0.5376344 | 825.8065 | 103.2258
4 | 9 | 1536 | 0.5376344 | 825.8065 | 91.75627 |  | 4 | 10 | 1536 | 0.5376344 | 825.8065 | 82.58065 | 4 | 8 | 1536 | 0.5376344 | 825.8065 | 103.2258 | 4 | 8.5 | 1536 | 0.5376344 | 825.8065 | 97.1537
5 | 7 | 1536 | 0.5376344 | 825.8065 | 117.9724 |  | 5 | 10 | 1536 | 0.5376344 | 825.8065 | 82.58065 | 5 | 7 | 1536 | 0.5376344 | 825.8065 | 117.9724 | 5 | 8.5 | 1536 | 0.5376344 | 825.8065 | 97.1537
6 | 8 | 1536 | 0.5376344 | 825.8065 | 103.2258 |  | 6 | 11 | 1536 | 0.5376344 | 825.8065 | 75.07331 | 6 | 13.5 | 1536 | 0.5376344 | 825.8065 | 61.17085 | 6 | 5 | 1536 | 0.5376344 | 825.8065 | 165.1613
7 | 7 | 1536 | 0.5376344 | 825.8065 | 117.9724 |  | 7 | 10 | 1536 | 0.5376344 | 825.8065 | 82.58065 | 7 | 8.5 | 1536 | 0.5376344 | 825.8065 | 97.1537 | 7 | 8 | 1536 | 0.5376344 | 825.8065 | 103.2258
8 | 10 | 1536 | 0.5376344 | 825.8065 | 82.58065 |  | 8 | 8.5 | 1536 | 0.5376344 | 825.8065 | 97.1537 | 8 | 8 | 1536 | 0.5376344 | 825.8065 | 103.2258 | 8 | 11.5 | 1536 | 0.5376344 | 825.8065 | 71.80926
9 | 10 | 1536 | 0.5376344 | 825.8065 | 82.58065 |  | 9 | 12 | 1536 | 0.5376344 | 825.8065 | 68.8172 | 9 | 9 | 1536 | 0.5376344 | 825.8065 | 91.75627 | 9 | 8.5 | 1536 | 0.5376344 | 825.8065 | 97.1537
10 | 10.5 | 1536 | 0.5376344 | 825.8065 | 78.64823 |  | 10 | 10.5 | 1536 | 0.5376344 | 825.8065 | 78.64823 | 10 | 12 | 1536 | 0.5376344 | 825.8065 | 68.8172 | 10 | 8 | 1536 | 0.5376344 | 825.8065 | 103.2258
Horizontal lines (from top to bottom) | [6 empty] | Horizontal lines (from top to bottom) | [5 empty] | Horizontal lines (from top to bottom) | [5 empty] | Horizontal lines (from top to bottom)
Line | Points | Length | Conversion | Real Length | Grain size |  | Line | Points | Length | Conversion | Real Length | Grain size | Line | Points | Length | Conversion | Real Length | Grain size | Line | Points | Length | Conversion | Real Length | Grain size
|  | (Pixel) |  | (µm) | (µm) |  |  |  | (Pixel) |  | (µm) | (µm) |  |  | (Pixel) |  | (µm) | (µm) |  |  | (Pixel) |  | (um) | (um)
1 | 13 | 2048 | 0.5376344 | 1101.075 | 84.6981 |  | 1 | 12 | 2048 | 0.5376344 | 1101.075 | 91.75627 | 1 | 11 | 2048 | 0.5376344 | 1101.075 | 100.0978 | 1 | 14 | 2048 | 0.5376344 | 1101.075 | 78.64823
2 | 14 | 2048 | 0.5376344 | 1101.075 | 78.64823 |  | 2 | 13.5 | 2048 | 0.5376344 | 1101.075 | 81.56113 | 2 | 10 | 2048 | 0.5376344 | 1101.075 | 110.1075 | 2 | 15 | 2048 | 0.5376344 | 1101.075 | 73.40502
3 | 11.5 | 2048 | 0.5376344 | 1101.075 | 95.74568 |  | 3 | 20 | 2048 | 0.5376344 | 1101.075 | 55.05376 | 3 | 12 | 2048 | 0.5376344 | 1101.075 | 91.75627 | 3 | 13 | 2048 | 0.5376344 | 1101.075 | 84.6981
4 | 12.5 | 2048 | 0.5376344 | 1101.075 | 88.08602 |  | 4 | 11.5 | 2048 | 0.5376344 | 1101.075 | 95.74568 | 4 | 18 | 2048 | 0.5376344 | 1101.075 | 61.17085 | 4 | 11.5 | 2048 | 0.5376344 | 1101.075 | 95.74568
5 | 12 | 2048 | 0.5376344 | 1101.075 | 91.75627 |  | 5 | 12 | 2048 | 0.5376344 | 1101.075 | 91.75627 | 5 | 12.5 | 2048 | 0.5376344 | 1101.075 | 88.08602 | 5 | 10.5 | 2048 | 0.5376344 | 1101.075 | 104.8643
6 | 11 | 2048 | 0.5376344 | 1101.075 | 100.0978 |  | 6 | 13 | 2048 | 0.5376344 | 1101.075 | 84.6981 | 6 | 11 | 2048 | 0.5376344 | 1101.075 | 100.0978 | 6 | 11 | 2048 | 0.5376344 | 1101.075 | 100.0978
7 | 9 | 2048 | 0.5376344 | 1101.075 | 122.3417 |  | 7 | 13.5 | 2048 | 0.5376344 | 1101.075 | 81.56113 | 7 | 16 | 2048 | 0.5376344 | 1101.075 | 68.8172 | 7 | 10 | 2048 | 0.5376344 | 1101.075 | 110.1075
8 | 13 | 2048 | 0.5376344 | 1101.075 | 84.6981 |  | 8 | 13 | 2049 | 0.5376344 | 1101.613 | 84.73945 | 8 | 13 | 2048 | 0.5376344 | 1101.075 | 84.6981 | 8 | 12 | 2049 | 0.5376344 | 1101.613 | 91.80108
| Number intersects | [6 empty] | Number intersects | [5 empty] | Number intersects | [5 empty] | Number intersects
| 189 |  |  | Average | 92.06169 |  |  | 214.5 |  |  | Average | 80.80674 |  | 193.5 |  |  | Average | 92.59327 |  | 179 |  |  | Average | 99.10713
TOTAL NUMBER INTERSECTS
776
[7 empty] | Total average = |  |  | 91.1422
[8 empty] | Error = |  | 4.001569
| Line | Intersections | L
| 1 | 10.5 | 71.80926 |  |  | Mean Standard error = |  |  | 8.662005 | um
| 2 | 11 | 68.8172
| 3 | 10 | 75.07331 |  |  | 95% confidence = |  |  | 4.001569 | um
| 4 | 9 | 82.58065
| 5 | 7 | 103.2258 | [5 empty] | % = | 4.390467
| 6 | 8 | 91.75627 | [5 empty] | Error µm | 4.001569
| 7 | 7 | 103.2258
| 8 | 10 | 75.07331
| 9 | 10 | 75.07331 |  | S. Deviation | L Mean
| 10 | 10.5 | 71.80926 |  | 17.32401 | 82.82408
| 1 | 13 | 78.64823
| 2 | 14 | 73.40502
| 3 | 11.5 | 88.08602
| 4 | 12.5 | 81.56113
| 5 | 12 | 84.6981
| 6 | 11 | 91.75627
| 7 | 9 | 110.1075
| 1 | 12 | 63.52357
| 2 | 10 | 75.07331
| 3 | 12 | 63.52357
| 4 | 10 | 75.07331
| 5 | 10 | 75.07331
| 6 | 11 | 68.8172
| 7 | 10 | 75.07331
| 8 | 8.5 | 86.92699
| 9 | 12 | 63.52357
| 10 | 10.5 | 71.80926
| 1 | 12 | 84.6981
| 2 | 13.5 | 75.93623
| 3 | 20 | 52.43216
| 4 | 11.5 | 88.08602
| 5 | 12 | 84.6981
| 6 | 13 | 78.64823
| 7 | 13.5 | 75.93623
| 1 | 7 | 103.2258
| 2 | 7 | 103.2258
| 3 | 10 | 75.07331
| 4 | 8 | 91.75627
| 5 | 7 | 103.2258
| 6 | 13.5 | 56.95217
| 7 | 8.5 | 86.92699
| 8 | 8 | 91.75627
| 9 | 9 | 82.58065
| 10 | 12 | 63.52357
| 1 | 11 | 91.75627
| 2 | 10 | 100.0978
| 3 | 12 | 84.6981
| 4 | 18 | 57.95133
| 5 | 12.5 | 81.56113
| 6 | 11 | 91.75627
| 7 | 16 | 64.76913
| 8 | 13 | 78.64823
| 1 | 8 | 91.75627
| 2 | 8 | 91.75627
| 3 | 8 | 91.75627
| 4 | 8.5 | 86.92699
| 5 | 8.5 | 86.92699
| 6 | 5 | 137.6344
| 7 | 8 | 91.75627
| 8 | 11.5 | 66.06452
| 9 | 8.5 | 86.92699
| 10 | 8 | 91.75627
| 1 | 14 | 73.40502
| 2 | 15 | 68.8172
| 3 | 13 | 78.64823
| 4 | 11.5 | 88.08602
| 5 | 10.5 | 95.74568
| 6 | 11 | 91.75627
| 7 | 10 | 100.0978

## 990-30min
Sample heated in thermec
Image5x50A |  | 30 µm = 278.250 pixel |  |  |  |  | Image1_50xA |  | 30 µm = 278.250 pixel |  |  |  | Image4_50xA |  | 30 µm = 278.250 pixel |  |  |  | Image6_50xA |  | 30 um = 278.250 pixel
Vertical lines (from left to right) | [6 empty] | Vertical lines (from left to right) | [5 empty] | Vertical lines (from left to right) | [5 empty] | Vertical lines (from left to right)
Line | Points | Length | Conversion | Real Length | Grain size |  | Line | Points | Length | Conversion | Real Length | Grain size | Line | Points | Length | Conversion | Real Length | Grain size | Line | Points | Length | Conversion | Real Length | Grain size
|  | (Pixel) |  | (µm) | (µm) |  |  |  | (Pixel) |  | (µm) | (µm) |  |  | (Pixel) |  | (µm) | (µm) |  |  | (Pixel) |  | (um) | (um)
1 | 4 | 1536 | 0.1078167 | 165.6065 | 41.40162 |  | 1 | 5 | 1536 | 0.1078167 | 165.6065 | 33.12129 | 1 | 8 | 1536 | 0.1078167 | 165.6065 | 20.70081 | 1 | 3 | 1536 | 0.1078167 | 165.6065 | 55.20216
2 | 6 | 1536 | 0.1078167 | 165.6065 | 27.60108 |  | 2 | 4.5 | 1536 | 0.1078167 | 165.6065 | 36.80144 | 2 | 5 | 1536 | 0.1078167 | 165.6065 | 33.12129 | 2 | 5 | 1536 | 0.1078167 | 165.6065 | 33.12129
3 | 2.5 | 1536 | 0.1078167 | 165.6065 | 66.24259 |  | 3 | 5 | 1536 | 0.1078167 | 165.6065 | 33.12129 | 3 | 5 | 1536 | 0.1078167 | 165.6065 | 33.12129 | 3 | 5 | 1536 | 0.1078167 | 165.6065 | 33.12129
4 | 5 | 1536 | 0.1078167 | 165.6065 | 33.12129 |  | 4 | 5 | 1536 | 0.1078167 | 165.6065 | 33.12129 | 4 | 6 | 1536 | 0.1078167 | 165.6065 | 27.60108 | 4 | 5 | 1536 | 0.1078167 | 165.6065 | 33.12129
5 | 7 | 1536 | 0.1078167 | 165.6065 | 23.65807 |  | 5 | 7 | 1536 | 0.1078167 | 165.6065 | 23.65807 | 5 | 6 | 1536 | 0.1078167 | 165.6065 | 27.60108 | 5 | 6.5 | 1536 | 0.1078167 | 165.6065 | 25.47792
6 | 4 | 1536 | 0.1078167 | 165.6065 | 41.40162 |  | 6 | 4.5 | 1536 | 0.1078167 | 165.6065 | 36.80144 | 6 | 5 | 1536 | 0.1078167 | 165.6065 | 33.12129 | 6 | 5 | 1536 | 0.1078167 | 165.6065 | 33.12129
7 | 5.5 | 1536 | 0.1078167 | 165.6065 | 30.11027 |  | 7 | 4 | 1536 | 0.1078167 | 165.6065 | 41.40162 | 7 | 4 | 1536 | 0.1078167 | 165.6065 | 41.40162 | 7 | 4 | 1536 | 0.1078167 | 165.6065 | 41.40162
8 | 7 | 1536 | 0.1078167 | 165.6065 | 23.65807 |  | 8 | 3 | 1536 | 0.1078167 | 165.6065 | 55.20216 | 8 | 4.5 | 1536 | 0.1078167 | 165.6065 | 36.80144 | 8 | 4 | 1536 | 0.1078167 | 165.6065 | 41.40162
9 | 6 | 1536 | 0.1078167 | 165.6065 | 27.60108 |  | 9 | 4 | 1536 | 0.1078167 | 165.6065 | 41.40162 | 9 | 3 | 1536 | 0.1078167 | 165.6065 | 55.20216 | 9 | 6 | 1536 | 0.1078167 | 165.6065 | 27.60108
10 | 5 | 1536 | 0.1078167 | 165.6065 | 33.12129 |  | 10 | 4.5 | 1536 | 0.1078167 | 165.6065 | 36.80144 | 10 | 3 | 1536 | 0.1078167 | 165.6065 | 55.20216 | 10 | 6 | 1536 | 0.1078167 | 165.6065 | 27.60108
Horizontal lines (from top to bottom) | [6 empty] | Horizontal lines (from top to bottom) | [5 empty] | Horizontal lines (from top to bottom) | [5 empty] | Horizontal lines (from top to bottom)
Line | Points | Length | Conversion | Real Length | Grain size |  | Line | Points | Length | Conversion | Real Length | Grain size | Line | Points | Length | Conversion | Real Length | Grain size | Line | Points | Length | Conversion | Real Length | Grain size
|  | (Pixel) |  | (µm) | (µm) |  |  |  | (Pixel) |  | (µm) | (µm) |  |  | (Pixel) |  | (µm) | (µm) |  |  | (Pixel) |  | (um) | (um)
1 | 5 | 2048 | 0.1078167 | 220.8086 | 44.16173 |  | 1 | 6 | 2048 | 0.1078167 | 220.8086 | 36.80144 | 1 | 5 | 2048 | 0.1078167 | 220.8086 | 44.16173 | 1 | 8 | 2048 | 0.1078167 | 220.8086 | 27.60108
2 | 6 | 2048 | 0.1078167 | 220.8086 | 36.80144 |  | 2 | 6.5 | 2048 | 0.1078167 | 220.8086 | 33.97056 | 2 | 5 | 2048 | 0.1078167 | 220.8086 | 44.16173 | 2 | 6 | 2048 | 0.1078167 | 220.8086 | 36.80144
3 | 8.5 | 2048 | 0.1078167 | 220.8086 | 25.97749 |  | 3 | 4.5 | 2048 | 0.1078167 | 220.8086 | 49.06858 | 3 | 5 | 2048 | 0.1078167 | 220.8086 | 44.16173 | 3 | 7 | 2048 | 0.1078167 | 220.8086 | 31.54409
4 | 10 | 2048 | 0.1078167 | 220.8086 | 22.08086 |  | 4 | 5 | 2048 | 0.1078167 | 220.8086 | 44.16173 | 4 | 8 | 2048 | 0.1078167 | 220.8086 | 27.60108 | 4 | 7 | 2048 | 0.1078167 | 220.8086 | 31.54409
5 | 9 | 2048 | 0.1078167 | 220.8086 | 24.53429 |  | 5 | 6 | 2048 | 0.1078167 | 220.8086 | 36.80144 | 5 | 7 | 2048 | 0.1078167 | 220.8086 | 31.54409 | 5 | 6 | 2048 | 0.1078167 | 220.8086 | 36.80144
6 | 8 | 2048 | 0.1078167 | 220.8086 | 27.60108 |  | 6 | 7 | 2048 | 0.1078167 | 220.8086 | 31.54409 | 6 | 7 | 2048 | 0.1078167 | 220.8086 | 31.54409 | 6 | 6 | 2048 | 0.1078167 | 220.8086 | 36.80144
7 | 7 | 2048 | 0.1078167 | 220.8086 | 31.54409 |  | 7 | 5 | 2048 | 0.1078167 | 220.8086 | 44.16173 | 7 | 7 | 2048 | 0.1078167 | 220.8086 | 31.54409 | 7 | 6 | 2048 | 0.1078167 | 220.8086 | 36.80144
8 | 7 | 2048 | 0.1078167 | 220.8086 | 31.54409 |  | 8 | 6 | 2049 | 0.1078167 | 220.9164 | 36.81941 | 8 | 5 | 2048 | 0.1078167 | 220.8086 | 44.16173 | 8 | 4 | 2049 | 0.1078167 | 220.9164 | 55.22911
| Number intersects | [6 empty] | Number intersects | [5 empty] | Number intersects | [5 empty] | Number intersects
| 112.5 |  |  | Average | 32.89789 |  |  | 92.5 |  |  | Average | 38.04226 |  | 98.5 |  |  | Average | 36.81969 |  | 99.5 |  |  | Average | 35.79415
TOTAL NUMBER INTERSECTS
403
[7 empty] | Total average = |  |  | 35.8885
[8 empty] | Error = |  | 2.081711
| Line | Intersections | L
| 1 | 4 | 33.12129 |  |  | Mean Standard error = |  |  | 4.50618 | um
| 2 | 6 | 23.65807
| 3 | 2.5 | 47.31613 |  |  | 95% confidence = |  |  | 2.081711 | um
| 4 | 5 | 27.60108
| 5 | 7 | 20.70081 | [5 empty] | % = | 5.800495
| 6 | 4 | 33.12129 | [5 empty] | Error µm | 2.081711
| 7 | 5.5 | 25.47792
| 8 | 7 | 20.70081
| 9 | 6 | 23.65807 |  | S. Deviation | L Mean
| 10 | 5 | 27.60108 |  | 9.012359 | 29.6616
| 1 | 5 | 36.80144
| 2 | 6 | 31.54409
| 3 | 8.5 | 23.24301
| 4 | 10 | 20.07351
| 5 | 9 | 22.08086
| 6 | 8 | 24.53429
| 7 | 7 | 27.60108
| 1 | 5 | 27.60108
| 2 | 4.5 | 30.11027
| 3 | 5 | 27.60108
| 4 | 5 | 27.60108
| 5 | 7 | 20.70081
| 6 | 4.5 | 30.11027
| 7 | 4 | 33.12129
| 8 | 3 | 41.40162
| 9 | 4 | 33.12129
| 10 | 4.5 | 30.11027
| 1 | 6 | 31.54409
| 2 | 6.5 | 29.44115
| 3 | 4.5 | 40.14702
| 4 | 5 | 36.80144
| 5 | 6 | 31.54409
| 6 | 7 | 27.60108
| 7 | 5 | 36.80144
| 1 | 8 | 18.40072
| 2 | 5 | 27.60108
| 3 | 5 | 27.60108
| 4 | 6 | 23.65807
| 5 | 6 | 23.65807
| 6 | 5 | 27.60108
| 7 | 4 | 33.12129
| 8 | 4.5 | 30.11027
| 9 | 3 | 41.40162
| 10 | 3 | 41.40162
| 1 | 5 | 36.80144
| 2 | 5 | 36.80144
| 3 | 5 | 36.80144
| 4 | 8 | 24.53429
| 5 | 7 | 27.60108
| 6 | 7 | 27.60108
| 7 | 7 | 27.60108
| 8 | 5 | 36.80144
| 1 | 3 | 41.40162
| 2 | 5 | 27.60108
| 3 | 5 | 27.60108
| 4 | 5 | 27.60108
| 5 | 6.5 | 22.08086
| 6 | 5 | 27.60108
| 7 | 4 | 33.12129
| 8 | 4 | 33.12129
| 9 | 6 | 23.65807
| 10 | 6 | 23.65807
| 1 | 8 | 24.53429
| 2 | 6 | 31.54409
| 3 | 7 | 27.60108
| 4 | 7 | 27.60108
| 5 | 6 | 31.54409
| 6 | 6 | 31.54409
| 7 | 6 | 31.54409

## 990-2h
Conversion
|  |  |  | 20x | 100 | µm
Sample heated in thermec |  |  |  |  | 372 | pixel
Image2x20A |  | 100 µm = 372 pixel |  |  |  |  | Image3_20xA |  | 100 µm = 372 pixel |  |  |  | Image4_50xA |  | 100 µm = 372 pixel |  |  |  | Image5_100xA |  | 100 µm = 372 pixel
Vertical lines (from left to right) | [6 empty] | Vertical lines (from left to right) | [5 empty] | Vertical lines (from left to right) | [5 empty] | Vertical lines (from left to right)
Line | Points | Length | Conversion | Real Length | Grain size |  | Line | Points | Length | Conversion | Real Length | Grain size | Line | Points | Length | Conversion | Real Length | Grain size | Line | Points | Length | Conversion | Real Length | Grain size
|  | (Pixel) |  | (µm) | (µm) |  |  |  | (Pixel) |  | (µm) | (µm) |  |  | (Pixel) |  | (µm) | (µm) |  |  | (Pixel) |  | (um) | (um)
1 | 4 | 1536 | 0.2688172 | 412.9032 | 103.2258 |  | 1 | 9.5 | 1536 | 0.2688172 | 412.9032 | 43.4635 | 1 | 6 | 1536 | 0.2688172 | 412.9032 | 68.8172 | 1 | 4 | 1536 | 0.2688172 | 412.9032 | 103.2258
2 | 7 | 1536 | 0.2688172 | 412.9032 | 58.98618 |  | 2 | 6.5 | 1536 | 0.2688172 | 412.9032 | 63.52357 | 2 | 7 | 1536 | 0.2688172 | 412.9032 | 58.98618 | 2 | 5 | 1536 | 0.2688172 | 412.9032 | 82.58065
3 | 6 | 1536 | 0.2688172 | 412.9032 | 68.8172 |  | 3 | 3 | 1536 | 0.2688172 | 412.9032 | 137.6344 | 3 | 9 | 1536 | 0.2688172 | 412.9032 | 45.87814 | 3 | 9 | 1536 | 0.2688172 | 412.9032 | 45.87814
4 | 6 | 1536 | 0.2688172 | 412.9032 | 68.8172 |  | 4 | 6 | 1536 | 0.2688172 | 412.9032 | 68.8172 | 4 | 8 | 1536 | 0.2688172 | 412.9032 | 51.6129 | 4 | 8.5 | 1536 | 0.2688172 | 412.9032 | 48.57685
5 | 4.5 | 1536 | 0.2688172 | 412.9032 | 91.75627 |  | 5 | 8.5 | 1536 | 0.2688172 | 412.9032 | 48.57685 | 5 | 5 | 1536 | 0.2688172 | 412.9032 | 82.58065 | 5 | 5 | 1536 | 0.2688172 | 412.9032 | 82.58065
6 | 5 | 1536 | 0.2688172 | 412.9032 | 82.58065 |  | 6 | 7.5 | 1536 | 0.2688172 | 412.9032 | 55.05376 | 6 | 6 | 1536 | 0.2688172 | 412.9032 | 68.8172 | 6 | 6.5 | 1536 | 0.2688172 | 412.9032 | 63.52357
7 | 7 | 1536 | 0.2688172 | 412.9032 | 58.98618 |  | 7 | 6 | 1536 | 0.2688172 | 412.9032 | 68.8172 | 7 | 6 | 1536 | 0.2688172 | 412.9032 | 68.8172 | 7 | 5 | 1536 | 0.2688172 | 412.9032 | 82.58065
8 | 6 | 1536 | 0.2688172 | 412.9032 | 68.8172 |  | 8 | 7 | 1536 | 0.2688172 | 412.9032 | 58.98618 | 8 | 7 | 1536 | 0.2688172 | 412.9032 | 58.98618 | 8 | 8 | 1536 | 0.2688172 | 412.9032 | 51.6129
9 | 6 | 1536 | 0.2688172 | 412.9032 | 68.8172 |  | 9 | 7 | 1536 | 0.2688172 | 412.9032 | 58.98618 | 9 | 7.5 | 1536 | 0.2688172 | 412.9032 | 55.05376 | 9 | 8 | 1536 | 0.2688172 | 412.9032 | 51.6129
10 | 6.5 | 1536 | 0.2688172 | 412.9032 | 63.52357 |  | 10 | 5.5 | 1536 | 0.2688172 | 412.9032 | 75.07331 | 10 | 7 | 1536 | 0.2688172 | 412.9032 | 58.98618 | 10 | 8 | 1536 | 0.2688172 | 412.9032 | 51.6129
Horizontal lines (from top to bottom) | [6 empty] | Horizontal lines (from top to bottom) | [5 empty] | Horizontal lines (from top to bottom) | [5 empty] | Horizontal lines (from top to bottom)
Line | Points | Length | Conversion | Real Length | Grain size |  | Line | Points | Length | Conversion | Real Length | Grain size | Line | Points | Length | Conversion | Real Length | Grain size | Line | Points | Length | Conversion | Real Length | Grain size
|  | (Pixel) |  | (µm) | (µm) |  |  |  | (Pixel) |  | (µm) | (µm) |  |  | (Pixel) |  | (µm) | (µm) |  |  | (Pixel) |  | (um) | (um)
1 | 9 | 2048 | 0.2688172 | 550.5376 | 61.17085 |  | 1 | 7.5 | 2048 | 0.2688172 | 550.5376 | 73.40502 | 1 | 8 | 2048 | 0.2688172 | 550.5376 | 68.8172 | 1 | 7 | 2048 | 0.2688172 | 550.5376 | 78.64823
2 | 6 | 2048 | 0.2688172 | 550.5376 | 91.75627 |  | 2 | 7.5 | 2048 | 0.2688172 | 550.5376 | 73.40502 | 2 | 7 | 2048 | 0.2688172 | 550.5376 | 78.64823 | 2 | 7.5 | 2048 | 0.2688172 | 550.5376 | 73.40502
3 | 8 | 2048 | 0.2688172 | 550.5376 | 68.8172 |  | 3 | 9 | 2048 | 0.2688172 | 550.5376 | 61.17085 | 3 | 9 | 2048 | 0.2688172 | 550.5376 | 61.17085 | 3 | 8.5 | 2048 | 0.2688172 | 550.5376 | 64.76913
4 | 5 | 2048 | 0.2688172 | 550.5376 | 110.1075 |  | 4 | 7.5 | 2048 | 0.2688172 | 550.5376 | 73.40502 | 4 | 9.5 | 2048 | 0.2688172 | 550.5376 | 57.95133 | 4 | 7.5 | 2048 | 0.2688172 | 550.5376 | 73.40502
5 | 5.5 | 2048 | 0.2688172 | 550.5376 | 100.0978 |  | 5 | 7 | 2048 | 0.2688172 | 550.5376 | 78.64823 | 5 | 10 | 2048 | 0.2688172 | 550.5376 | 55.05376 | 5 | 9.5 | 2048 | 0.2688172 | 550.5376 | 57.95133
6 | 7.5 | 2048 | 0.2688172 | 550.5376 | 73.40502 |  | 6 | 10 | 2048 | 0.2688172 | 550.5376 | 55.05376 | 6 | 9.5 | 2048 | 0.2688172 | 550.5376 | 57.95133 | 6 | 9 | 2048 | 0.2688172 | 550.5376 | 61.17085
7 | 9 | 2048 | 0.2688172 | 550.5376 | 61.17085 |  | 7 | 10.5 | 2048 | 0.2688172 | 550.5376 | 52.43216 | 7 | 7.5 | 2048 | 0.2688172 | 550.5376 | 73.40502 | 7 | 8.5 | 2048 | 0.2688172 | 550.5376 | 64.76913
8 | 9 | 2048 | 0.2688172 | 550.5376 | 61.17085 |  | 8 | 9.5 | 2049 | 0.2688172 | 550.8065 | 57.97963 | 8 | 10 | 2048 | 0.2688172 | 550.5376 | 55.05376 | 8 | 9 | 2049 | 0.2688172 | 550.8065 | 61.20072
| Number intersects | [6 empty] | Number intersects | [5 empty] | Number intersects | [5 empty] | Number intersects
| 117 |  |  | Average | 75.66799 |  |  | 135 |  |  | Average | 66.91288 |  | 139 |  |  | Average | 62.58817 |  | 133.5 |  |  | Average | 66.61691
TOTAL NUMBER INTERSECTS
524.5
[7 empty] | Total average = |  |  | 67.94649
[8 empty] | Error = |  | 3.758294
| Line | Intersections | L
| 1 | 4 | 82.58065 |  |  | Mean Standard error = |  |  | 8.1354 | um
| 2 | 7 | 51.6129
| 3 | 6 | 58.98618 |  |  | 95% confidence = |  |  | 3.758294 | um
| 4 | 6 | 58.98618
| 5 | 4.5 | 75.07331 | [5 empty] | % = | 5.531256
| 6 | 5 | 68.8172 | [5 empty] | Error µm | 3.758294
| 7 | 7 | 51.6129
| 8 | 6 | 58.98618
| 9 | 6 | 58.98618 |  | S. Deviation | L Mean
| 10 | 6.5 | 55.05376 |  | 16.2708 | 59.15453
| 1 | 9 | 55.05376
| 2 | 6 | 78.64823
| 3 | 8 | 61.17085
| 4 | 5 | 91.75627
| 5 | 5.5 | 84.6981
| 6 | 7.5 | 64.76913
| 7 | 9 | 55.05376
| 1 | 9.5 | 39.32412
| 2 | 6.5 | 55.05376
| 3 | 3 | 103.2258
| 4 | 6 | 58.98618
| 5 | 8.5 | 43.4635
| 6 | 7.5 | 48.57685
| 7 | 6 | 58.98618
| 8 | 7 | 51.6129
| 9 | 7 | 51.6129
| 10 | 5.5 | 63.52357
| 1 | 7.5 | 64.76913
| 2 | 7.5 | 64.76913
| 3 | 9 | 55.05376
| 4 | 7.5 | 64.76913
| 5 | 7 | 68.8172
| 6 | 10 | 50.04888
| 7 | 10.5 | 47.87284
| 1 | 6 | 58.98618
| 2 | 7 | 51.6129
| 3 | 9 | 41.29032
| 4 | 8 | 45.87814
| 5 | 5 | 68.8172
| 6 | 6 | 58.98618
| 7 | 6 | 58.98618
| 8 | 7 | 51.6129
| 9 | 7.5 | 48.57685
| 10 | 7 | 51.6129
| 1 | 8 | 61.17085
| 2 | 7 | 68.8172
| 3 | 9 | 55.05376
| 4 | 9.5 | 52.43216
| 5 | 10 | 50.04888
| 6 | 9.5 | 52.43216
| 7 | 7.5 | 64.76913
| 8 | 10 | 50.04888
| 1 | 4 | 82.58065
| 2 | 5 | 68.8172
| 3 | 9 | 41.29032
| 4 | 8.5 | 43.4635
| 5 | 5 | 68.8172
| 6 | 6.5 | 55.05376
| 7 | 5 | 68.8172
| 8 | 8 | 45.87814
| 9 | 8 | 45.87814
| 10 | 8 | 45.87814
| 1 | 7 | 68.8172
| 2 | 7.5 | 64.76913
| 3 | 8.5 | 57.95133
| 4 | 7.5 | 64.76913
| 5 | 9.5 | 52.43216
| 6 | 9 | 55.05376
| 7 | 8.5 | 57.95133

## 990-5h
Conversion
|  |  |  | 20x | 100 | µm
Sample heated in thermec |  |  |  |  | 372 | pixel
Image1x20A |  | 100 µm = 372 pixel |  |  |  |  | Image2_20xA |  | 100 µm = 372 pixel |  |  |  | Image3_50xA |  | 100 µm = 372 pixel |  |  |  | Image4_20xA |  | 100 µm = 372 pixel
Vertical lines (from left to right) | [6 empty] | Vertical lines (from left to right) | [5 empty] | Vertical lines (from left to right) | [5 empty] | Vertical lines (from left to right)
Line | Points | Length | Conversion | Real Length | Grain size |  | Line | Points | Length | Conversion | Real Length | Grain size | Line | Points | Length | Conversion | Real Length | Grain size | Line | Points | Length | Conversion | Real Length | Grain size
|  | (Pixel) |  | (µm) | (µm) |  |  |  | (Pixel) |  | (µm) | (µm) |  |  | (Pixel) |  | (µm) | (µm) |  |  | (Pixel) |  | (um) | (um)
1 | 2 | 1536 | 0.2688172 | 412.9032 | 206.4516 |  | 1 | 5 | 1536 | 0.2688172 | 412.9032 | 82.58065 | 1 | 3 | 1536 | 0.2688172 | 412.9032 | 137.6344 | 1 | 3 | 1536 | 0.2688172 | 412.9032 | 137.6344
2 | 6 | 1536 | 0.2688172 | 412.9032 | 68.8172 |  | 2 | 4 | 1536 | 0.2688172 | 412.9032 | 103.2258 | 2 | 5 | 1536 | 0.2688172 | 412.9032 | 82.58065 | 2 | 5 | 1536 | 0.2688172 | 412.9032 | 82.58065
3 | 7 | 1536 | 0.2688172 | 412.9032 | 58.98618 |  | 3 | 6 | 1536 | 0.2688172 | 412.9032 | 68.8172 | 3 | 3 | 1536 | 0.2688172 | 412.9032 | 137.6344 | 3 | 6 | 1536 | 0.2688172 | 412.9032 | 68.8172
4 | 6 | 1536 | 0.2688172 | 412.9032 | 68.8172 |  | 4 | 5 | 1536 | 0.2688172 | 412.9032 | 82.58065 | 4 | 3.5 | 1536 | 0.2688172 | 412.9032 | 117.9724 | 4 | 5 | 1536 | 0.2688172 | 412.9032 | 82.58065
5 | 7 | 1536 | 0.2688172 | 412.9032 | 58.98618 |  | 5 | 5 | 1536 | 0.2688172 | 412.9032 | 82.58065 | 5 | 4 | 1536 | 0.2688172 | 412.9032 | 103.2258 | 5 | 3 | 1536 | 0.2688172 | 412.9032 | 137.6344
6 | 5 | 1536 | 0.2688172 | 412.9032 | 82.58065 |  | 6 | 3 | 1536 | 0.2688172 | 412.9032 | 137.6344 | 6 | 7 | 1536 | 0.2688172 | 412.9032 | 58.98618 | 6 | 6 | 1536 | 0.2688172 | 412.9032 | 68.8172
7 | 5 | 1536 | 0.2688172 | 412.9032 | 82.58065 |  | 7 | 2.5 | 1536 | 0.2688172 | 412.9032 | 165.1613 | 7 | 6 | 1536 | 0.2688172 | 412.9032 | 68.8172 | 7 | 7 | 1536 | 0.2688172 | 412.9032 | 58.98618
8 | 8 | 1536 | 0.2688172 | 412.9032 | 51.6129 |  | 8 | 4 | 1536 | 0.2688172 | 412.9032 | 103.2258 | 8 | 4 | 1536 | 0.2688172 | 412.9032 | 103.2258 | 8 | 8 | 1536 | 0.2688172 | 412.9032 | 51.6129
9 | 6 | 1536 | 0.2688172 | 412.9032 | 68.8172 |  | 9 | 5 | 1536 | 0.2688172 | 412.9032 | 82.58065 | 9 | 6 | 1536 | 0.2688172 | 412.9032 | 68.8172 | 9 | 5 | 1536 | 0.2688172 | 412.9032 | 82.58065
10 | 6 | 1536 | 0.2688172 | 412.9032 | 68.8172 |  | 10 | 4 | 1536 | 0.2688172 | 412.9032 | 103.2258 | 10 | 4 | 1536 | 0.2688172 | 412.9032 | 103.2258 | 10 | 6 | 1536 | 0.2688172 | 412.9032 | 68.8172
Horizontal lines (from top to bottom) | [6 empty] | Horizontal lines (from top to bottom) | [5 empty] | Horizontal lines (from top to bottom) | [5 empty] | Horizontal lines (from top to bottom)
Line | Points | Length | Conversion | Real Length | Grain size |  | Line | Points | Length | Conversion | Real Length | Grain size | Line | Points | Length | Conversion | Real Length | Grain size | Line | Points | Length | Conversion | Real Length | Grain size
|  | (Pixel) |  | (µm) | (µm) |  |  |  | (Pixel) |  | (µm) | (µm) |  |  | (Pixel) |  | (µm) | (µm) |  |  | (Pixel) |  | (um) | (um)
1 | 6.5 | 2048 | 0.2688172 | 550.5376 | 84.6981 |  | 1 | 6 | 2048 | 0.2688172 | 550.5376 | 91.75627 | 1 | 5 | 2048 | 0.2688172 | 550.5376 | 110.1075 | 1 | 8 | 2048 | 0.2688172 | 550.5376 | 68.8172
2 | 9.5 | 2048 | 0.2688172 | 550.5376 | 57.95133 |  | 2 | 6 | 2048 | 0.2688172 | 550.5376 | 91.75627 | 2 | 6 | 2048 | 0.2688172 | 550.5376 | 91.75627 | 2 | 10 | 2048 | 0.2688172 | 550.5376 | 55.05376
3 | 13 | 2048 | 0.2688172 | 550.5376 | 42.34905 |  | 3 | 5 | 2048 | 0.2688172 | 550.5376 | 110.1075 | 3 | 6 | 2048 | 0.2688172 | 550.5376 | 91.75627 | 3 | 8 | 2048 | 0.2688172 | 550.5376 | 68.8172
4 | 6 | 2048 | 0.2688172 | 550.5376 | 91.75627 |  | 4 | 7 | 2048 | 0.2688172 | 550.5376 | 78.64823 | 4 | 6 | 2048 | 0.2688172 | 550.5376 | 91.75627 | 4 | 8 | 2048 | 0.2688172 | 550.5376 | 68.8172
5 | 9 | 2048 | 0.2688172 | 550.5376 | 61.17085 |  | 5 | 6.5 | 2048 | 0.2688172 | 550.5376 | 84.6981 | 5 | 7 | 2048 | 0.2688172 | 550.5376 | 78.64823 | 5 | 8 | 2048 | 0.2688172 | 550.5376 | 68.8172
6 | 8 | 2048 | 0.2688172 | 550.5376 | 68.8172 |  | 6 | 6 | 2048 | 0.2688172 | 550.5376 | 91.75627 | 6 | 8 | 2048 | 0.2688172 | 550.5376 | 68.8172 | 6 | 5 | 2048 | 0.2688172 | 550.5376 | 110.1075
7 | 4 | 2048 | 0.2688172 | 550.5376 | 137.6344 |  | 7 | 5 | 2048 | 0.2688172 | 550.5376 | 110.1075 | 7 | 6.5 | 2048 | 0.2688172 | 550.5376 | 84.6981 | 7 | 7 | 2048 | 0.2688172 | 550.5376 | 78.64823
8 | 7 | 2048 | 0.2688172 | 550.5376 | 78.64823 |  | 8 | 5 | 2049 | 0.2688172 | 550.8065 | 110.1613 | 8 | 6 | 2048 | 0.2688172 | 550.5376 | 91.75627 | 8 | 6 | 2049 | 0.2688172 | 550.8065 | 91.80108
| Number intersects | [6 empty] | Number intersects | [5 empty] | Number intersects | [5 empty] | Number intersects
| 121 |  |  | Average | 79.9718 |  |  | 90 |  |  | Average | 98.92247 |  | 96 |  |  | Average | 93.96755 |  | 114 |  |  | Average | 80.60783
TOTAL NUMBER INTERSECTS
421
[7 empty] | Total average = |  |  | 88.36741
[8 empty] | Error = |  | 6.544156
| Line | Intersections | L
| 1 | 2 | 137.6344 |  |  | Mean Standard error = |  |  | 14.16582 | um
| 2 | 6 | 58.98618
| 3 | 7 | 51.6129 |  |  | 95% confidence = |  |  | 6.544156 | um
| 4 | 6 | 58.98618
| 5 | 7 | 51.6129 | [5 empty] | % = | 7.405621
| 6 | 5 | 68.8172 | [5 empty] | Error µm | 6.544156
| 7 | 5 | 68.8172
| 8 | 8 | 45.87814
| 9 | 6 | 58.98618 |  | S. Deviation | L Mean
| 10 | 6 | 58.98618 |  | 28.33164 | 72.92879
| 1 | 6.5 | 73.40502
| 2 | 9.5 | 52.43216
| 3 | 13 | 39.32412
| 4 | 6 | 78.64823
| 5 | 9 | 55.05376
| 6 | 8 | 61.17085
| 7 | 4 | 110.1075
| 1 | 5 | 68.8172
| 2 | 4 | 82.58065
| 3 | 6 | 58.98618
| 4 | 5 | 68.8172
| 5 | 5 | 68.8172
| 6 | 3 | 103.2258
| 7 | 2.5 | 117.9724
| 8 | 4 | 82.58065
| 9 | 5 | 68.8172
| 10 | 4 | 82.58065
| 1 | 6 | 78.64823
| 2 | 6 | 78.64823
| 3 | 5 | 91.75627
| 4 | 7 | 68.8172
| 5 | 6.5 | 73.40502
| 6 | 6 | 78.64823
| 7 | 5 | 91.75627
| 1 | 3 | 103.2258
| 2 | 5 | 68.8172
| 3 | 3 | 103.2258
| 4 | 3.5 | 91.75627
| 5 | 4 | 82.58065
| 6 | 7 | 51.6129
| 7 | 6 | 58.98618
| 8 | 4 | 82.58065
| 9 | 6 | 58.98618
| 10 | 4 | 82.58065
| 1 | 5 | 91.75627
| 2 | 6 | 78.64823
| 3 | 6 | 78.64823
| 4 | 6 | 78.64823
| 5 | 7 | 68.8172
| 6 | 8 | 61.17085
| 7 | 6.5 | 73.40502
| 8 | 6 | 78.64823
| 1 | 3 | 103.2258
| 2 | 5 | 68.8172
| 3 | 6 | 58.98618
| 4 | 5 | 68.8172
| 5 | 3 | 103.2258
| 6 | 6 | 58.98618
| 7 | 7 | 51.6129
| 8 | 8 | 45.87814
| 9 | 5 | 68.8172
| 10 | 6 | 58.98618
| 1 | 8 | 61.17085
| 2 | 10 | 50.04888
| 3 | 8 | 61.17085
| 4 | 8 | 61.17085
| 5 | 8 | 61.17085
| 6 | 5 | 91.75627
| 7 | 7 | 68.8172

## 990-8h
Conversion
|  |  |  | 10x | 200 | µm
Sample heated in thermec |  |  |  |  | 372 | pixel
Image1x10A |  | 200 µm = 372 pixel |  |  |  |  | Image2_10xA |  | 200 µm = 372 pixel |  |  |  | Image3_10xA |  | 200 µm = 372 pixel |  |  |  | Image4_100xA |  | 200 µm = 372 pixel
Vertical lines (from left to right) | [6 empty] | Vertical lines (from left to right) | [5 empty] | Vertical lines (from left to right) | [5 empty] | Vertical lines (from left to right)
Line | Points | Length | Conversion | Real Length | Grain size |  | Line | Points | Length | Conversion | Real Length | Grain size | Line | Points | Length | Conversion | Real Length | Grain size | Line | Points | Length | Conversion | Real Length | Grain size
|  | (Pixel) |  | (µm) | (µm) |  |  |  | (Pixel) |  | (µm) | (µm) |  |  | (Pixel) |  | (µm) | (µm) |  |  | (Pixel) |  | (um) | (um)
1 | 9.5 | 1536 | 0.5376344 | 825.8065 | 86.92699 |  | 1 | 7.5 | 1536 | 0.5376344 | 825.8065 | 110.1075 | 1 | 10 | 1536 | 0.5376344 | 825.8065 | 82.58065 | 1 | 9 | 1536 | 0.5376344 | 825.8065 | 91.75627
2 | 7 | 1536 | 0.5376344 | 825.8065 | 117.9724 |  | 2 | 6 | 1536 | 0.5376344 | 825.8065 | 137.6344 | 2 | 11 | 1536 | 0.5376344 | 825.8065 | 75.07331 | 2 | 10.5 | 1536 | 0.5376344 | 825.8065 | 78.64823
3 | 8 | 1536 | 0.5376344 | 825.8065 | 103.2258 |  | 3 | 11 | 1536 | 0.5376344 | 825.8065 | 75.07331 | 3 | 6 | 1536 | 0.5376344 | 825.8065 | 137.6344 | 3 | 11.5 | 1536 | 0.5376344 | 825.8065 | 71.80926
4 | 9 | 1536 | 0.5376344 | 825.8065 | 91.75627 |  | 4 | 6.5 | 1536 | 0.5376344 | 825.8065 | 127.0471 | 4 | 9 | 1536 | 0.5376344 | 825.8065 | 91.75627 | 4 | 8 | 1536 | 0.5376344 | 825.8065 | 103.2258
5 | 7 | 1536 | 0.5376344 | 825.8065 | 117.9724 |  | 5 | 8.5 | 1536 | 0.5376344 | 825.8065 | 97.1537 | 5 | 11 | 1536 | 0.5376344 | 825.8065 | 75.07331 | 5 | 7 | 1536 | 0.5376344 | 825.8065 | 117.9724
6 | 9 | 1536 | 0.5376344 | 825.8065 | 91.75627 |  | 6 | 10.5 | 1536 | 0.5376344 | 825.8065 | 78.64823 | 6 | 9 | 1536 | 0.5376344 | 825.8065 | 91.75627 | 6 | 7 | 1536 | 0.5376344 | 825.8065 | 117.9724
7 | 7 | 1536 | 0.5376344 | 825.8065 | 117.9724 |  | 7 | 8.5 | 1536 | 0.5376344 | 825.8065 | 97.1537 | 7 | 3 | 1536 | 0.5376344 | 825.8065 | 275.2688 | 7 | 8 | 1536 | 0.5376344 | 825.8065 | 103.2258
8 | 7 | 1536 | 0.5376344 | 825.8065 | 117.9724 |  | 8 | 7 | 1536 | 0.5376344 | 825.8065 | 117.9724 | 8 | 7 | 1536 | 0.5376344 | 825.8065 | 117.9724 | 8 | 8 | 1536 | 0.5376344 | 825.8065 | 103.2258
9 | 4 | 1536 | 0.5376344 | 825.8065 | 206.4516 |  | 9 | 9 | 1536 | 0.5376344 | 825.8065 | 91.75627 | 9 | 11 | 1536 | 0.5376344 | 825.8065 | 75.07331 | 9 | 11.5 | 1536 | 0.5376344 | 825.8065 | 71.80926
10 | 10 | 1536 | 0.5376344 | 825.8065 | 82.58065 |  | 10 | 10 | 1536 | 0.5376344 | 825.8065 | 82.58065 | 10 | 6 | 1536 | 0.5376344 | 825.8065 | 137.6344 | 10 | 9.5 | 1536 | 0.5376344 | 825.8065 | 86.92699
Horizontal lines (from top to bottom) | [6 empty] | Horizontal lines (from top to bottom) | [5 empty] | Horizontal lines (from top to bottom) | [5 empty] | Horizontal lines (from top to bottom)
Line | Points | Length | Conversion | Real Length | Grain size |  | Line | Points | Length | Conversion | Real Length | Grain size | Line | Points | Length | Conversion | Real Length | Grain size | Line | Points | Length | Conversion | Real Length | Grain size
|  | (Pixel) |  | (µm) | (µm) |  |  |  | (Pixel) |  | (µm) | (µm) |  |  | (Pixel) |  | (µm) | (µm) |  |  | (Pixel) |  | (um) | (um)
1 | 7.5 | 2048 | 0.5376344 | 1101.075 | 146.81 |  | 1 | 7.5 | 2048 | 0.5376344 | 1101.075 | 146.81 | 1 | 9 | 2048 | 0.5376344 | 1101.075 | 122.3417 | 1 | 10 | 2048 | 0.5376344 | 1101.075 | 110.1075
2 | 9 | 2048 | 0.5376344 | 1101.075 | 122.3417 |  | 2 | 11 | 2048 | 0.5376344 | 1101.075 | 100.0978 | 2 | 8 | 2048 | 0.5376344 | 1101.075 | 137.6344 | 2 | 10.5 | 2048 | 0.5376344 | 1101.075 | 104.8643
3 | 10.5 | 2048 | 0.5376344 | 1101.075 | 104.8643 |  | 3 | 9 | 2048 | 0.5376344 | 1101.075 | 122.3417 | 3 | 12 | 2048 | 0.5376344 | 1101.075 | 91.75627 | 3 | 11.5 | 2048 | 0.5376344 | 1101.075 | 95.74568
4 | 11.5 | 2048 | 0.5376344 | 1101.075 | 95.74568 |  | 4 | 8 | 2048 | 0.5376344 | 1101.075 | 137.6344 | 4 | 12 | 2048 | 0.5376344 | 1101.075 | 91.75627 | 4 | 13.5 | 2048 | 0.5376344 | 1101.075 | 81.56113
5 | 8 | 2048 | 0.5376344 | 1101.075 | 137.6344 |  | 5 | 9.5 | 2048 | 0.5376344 | 1101.075 | 115.9027 | 5 | 9 | 2048 | 0.5376344 | 1101.075 | 122.3417 | 5 | 16 | 2048 | 0.5376344 | 1101.075 | 68.8172
6 | 10 | 2048 | 0.5376344 | 1101.075 | 110.1075 |  | 6 | 10.5 | 2048 | 0.5376344 | 1101.075 | 104.8643 | 6 | 9 | 2048 | 0.5376344 | 1101.075 | 122.3417 | 6 | 13.5 | 2048 | 0.5376344 | 1101.075 | 81.56113
7 | 12 | 2048 | 0.5376344 | 1101.075 | 91.75627 |  | 7 | 12.5 | 2048 | 0.5376344 | 1101.075 | 88.08602 | 7 | 10 | 2048 | 0.5376344 | 1101.075 | 110.1075 | 7 | 9 | 2048 | 0.5376344 | 1101.075 | 122.3417
8 | 12 | 2048 | 0.5376344 | 1101.075 | 91.75627 |  | 8 | 13 | 2049 | 0.5376344 | 1101.613 | 84.73945 | 8 | 9 | 2048 | 0.5376344 | 1101.075 | 122.3417 | 8 | 10 | 2049 | 0.5376344 | 1101.613 | 110.1613
| Number intersects | [6 empty] | Number intersects | [5 empty] | Number intersects | [5 empty] | Number intersects
| 158 |  |  | Average | 113.0891 |  |  | 165.5 |  |  | Average | 106.4224 |  | 161 |  |  | Average | 115.5802 |  | 184 |  |  | Average | 95.65178
TOTAL NUMBER INTERSECTS
668.5
[7 empty] | Total average = |  |  | 107.6859
[8 empty] | Error = |  | 6.607017
| Line | Intersections | L
| 1 | 9.5 | 78.64823 |  |  | Mean Standard error = |  |  | 15.40112 | um
| 2 | 7 | 103.2258
| 3 | 8 | 91.75627 |  |  | 95% confidence = |  |  | 7.114824 | um
| 4 | 9 | 82.58065
| 5 | 7 | 103.2258 | [5 empty] | % = | 6.607017
| 6 | 9 | 82.58065 | [5 empty] | Error µm | 7.114824
| 7 | 7 | 103.2258
| 8 | 7 | 103.2258
| 9 | 4 | 165.1613 |  | S. Deviation | L Mean
| 10 | 10 | 75.07331 |  | 30.80224 | 96.20243
| 1 | 7.5 | 129.5383
| 2 | 9 | 110.1075
| 3 | 10.5 | 95.74568
| 4 | 11.5 | 88.08602
| 5 | 8 | 122.3417
| 6 | 10 | 100.0978
| 7 | 12 | 84.6981
| 1 | 7.5 | 97.1537
| 2 | 6 | 117.9724
| 3 | 11 | 68.8172
| 4 | 6.5 | 110.1075
| 5 | 8.5 | 86.92699
| 6 | 10.5 | 71.80926
| 7 | 8.5 | 86.92699
| 8 | 7 | 103.2258
| 9 | 9 | 82.58065
| 10 | 10 | 75.07331
| 1 | 7.5 | 129.5383
| 2 | 11 | 91.75627
| 3 | 9 | 110.1075
| 4 | 8 | 122.3417
| 5 | 9.5 | 104.8643
| 6 | 10.5 | 95.74568
| 7 | 12.5 | 81.56113
| 1 | 10 | 75.07331
| 2 | 11 | 68.8172
| 3 | 6 | 117.9724
| 4 | 9 | 82.58065
| 5 | 11 | 68.8172
| 6 | 9 | 82.58065
| 7 | 3 | 206.4516
| 8 | 7 | 103.2258
| 9 | 11 | 68.8172
| 10 | 6 | 117.9724
| 1 | 9 | 110.1075
| 2 | 8 | 122.3417
| 3 | 12 | 84.6981
| 4 | 12 | 84.6981
| 5 | 9 | 110.1075
| 6 | 9 | 110.1075
| 7 | 10 | 100.0978
| 8 | 9 | 110.1075
| 1 | 9 | 82.58065
| 2 | 10.5 | 71.80926
| 3 | 11.5 | 66.06452
| 4 | 8 | 91.75627
| 5 | 7 | 103.2258
| 6 | 7 | 103.2258
| 7 | 8 | 91.75627
| 8 | 8 | 91.75627
| 9 | 11.5 | 66.06452
| 10 | 9.5 | 78.64823
| 1 | 10 | 100.0978
| 2 | 10.5 | 95.74568
| 3 | 11.5 | 88.08602
| 4 | 13.5 | 75.93623
| 5 | 16 | 64.76913
| 6 | 13.5 | 75.93623
| 7 | 9 | 110.1075

## 990-12h
Conversion
|  |  |  | 10x | 200 | µm
Sample heated in thermec |  |  |  |  | 372 | pixel
Image1x10A |  | 200 µm = 372 pixel |  |  |  |  | Image6_10xA |  | 200 µm = 372 pixel |  |  |  | Image4_10xA |  | 200 µm = 372 pixel |  |  |  | Image5_100xA |  | 200 µm = 372 pixel
Vertical lines (from left to right) | [6 empty] | Vertical lines (from left to right) | [5 empty] | Vertical lines (from left to right) | [5 empty] | Vertical lines (from left to right)
Line | Points | Length | Conversion | Real Length | Grain size |  | Line | Points | Length | Conversion | Real Length | Grain size | Line | Points | Length | Conversion | Real Length | Grain size | Line | Points | Length | Conversion | Real Length | Grain size
|  | (Pixel) |  | (µm) | (µm) |  |  |  | (Pixel) |  | (µm) | (µm) |  |  | (Pixel) |  | (µm) | (µm) |  |  | (Pixel) |  | (um) | (um)
1 | 7 | 1536 | 0.5376344 | 825.8065 | 117.9724 |  | 1 | 5 | 1536 | 0.5376344 | 825.8065 | 165.1613 | 1 | 4 | 1536 | 0.5376344 | 825.8065 | 206.4516 | 1 | 5 | 1536 | 0.5376344 | 825.8065 | 165.1613
2 | 6 | 1536 | 0.5376344 | 825.8065 | 137.6344 |  | 2 | 5.5 | 1536 | 0.5376344 | 825.8065 | 150.1466 | 2 | 8 | 1536 | 0.5376344 | 825.8065 | 103.2258 | 2 | 5 | 1536 | 0.5376344 | 825.8065 | 165.1613
3 | 4 | 1536 | 0.5376344 | 825.8065 | 206.4516 |  | 3 | 5 | 1536 | 0.5376344 | 825.8065 | 165.1613 | 3 | 9 | 1536 | 0.5376344 | 825.8065 | 91.75627 | 3 | 6 | 1536 | 0.5376344 | 825.8065 | 137.6344
4 | 7 | 1536 | 0.5376344 | 825.8065 | 117.9724 |  | 4 | 8 | 1536 | 0.5376344 | 825.8065 | 103.2258 | 4 | 6.5 | 1536 | 0.5376344 | 825.8065 | 127.0471 | 4 | 6.5 | 1536 | 0.5376344 | 825.8065 | 127.0471
5 | 8 | 1536 | 0.5376344 | 825.8065 | 103.2258 |  | 5 | 8 | 1536 | 0.5376344 | 825.8065 | 103.2258 | 5 | 7.5 | 1536 | 0.5376344 | 825.8065 | 110.1075 | 5 | 7 | 1536 | 0.5376344 | 825.8065 | 117.9724
6 | 5 | 1536 | 0.5376344 | 825.8065 | 165.1613 |  | 6 | 6.5 | 1536 | 0.5376344 | 825.8065 | 127.0471 | 6 | 6 | 1536 | 0.5376344 | 825.8065 | 137.6344 | 6 | 10 | 1536 | 0.5376344 | 825.8065 | 82.58065
7 | 6 | 1536 | 0.5376344 | 825.8065 | 137.6344 |  | 7 | 4 | 1536 | 0.5376344 | 825.8065 | 206.4516 | 7 | 7 | 1536 | 0.5376344 | 825.8065 | 117.9724 | 7 | 8 | 1536 | 0.5376344 | 825.8065 | 103.2258
8 | 7.5 | 1536 | 0.5376344 | 825.8065 | 110.1075 |  | 8 | 6 | 1536 | 0.5376344 | 825.8065 | 137.6344 | 8 | 8 | 1536 | 0.5376344 | 825.8065 | 103.2258 | 8 | 6 | 1536 | 0.5376344 | 825.8065 | 137.6344
9 | 8.5 | 1536 | 0.5376344 | 825.8065 | 97.1537 |  | 9 | 8 | 1536 | 0.5376344 | 825.8065 | 103.2258 | 9 | 6 | 1536 | 0.5376344 | 825.8065 | 137.6344 | 9 | 7 | 1536 | 0.5376344 | 825.8065 | 117.9724
10 | 7 | 1536 | 0.5376344 | 825.8065 | 117.9724 |  | 10 | 8 | 1536 | 0.5376344 | 825.8065 | 103.2258 | 10 | 5 | 1536 | 0.5376344 | 825.8065 | 165.1613 | 10 | 4.5 | 1536 | 0.5376344 | 825.8065 | 183.5125
Horizontal lines (from top to bottom) | [6 empty] | Horizontal lines (from top to bottom) | [5 empty] | Horizontal lines (from top to bottom) | [5 empty] | Horizontal lines (from top to bottom)
Line | Points | Length | Conversion | Real Length | Grain size |  | Line | Points | Length | Conversion | Real Length | Grain size | Line | Points | Length | Conversion | Real Length | Grain size | Line | Points | Length | Conversion | Real Length | Grain size
|  | (Pixel) |  | (µm) | (µm) |  |  |  | (Pixel) |  | (µm) | (µm) |  |  | (Pixel) |  | (µm) | (µm) |  |  | (Pixel) |  | (um) | (um)
1 | 8 | 2048 | 0.5376344 | 1101.075 | 137.6344 |  | 1 | 6 | 2048 | 0.5376344 | 1101.075 | 183.5125 | 1 | 10 | 2048 | 0.5376344 | 1101.075 | 110.1075 | 1 | 6.5 | 2048 | 0.5376344 | 1101.075 | 169.3962
2 | 8 | 2048 | 0.5376344 | 1101.075 | 137.6344 |  | 2 | 9 | 2048 | 0.5376344 | 1101.075 | 122.3417 | 2 | 6 | 2048 | 0.5376344 | 1101.075 | 183.5125 | 2 | 7 | 2048 | 0.5376344 | 1101.075 | 157.2965
3 | 8 | 2048 | 0.5376344 | 1101.075 | 137.6344 |  | 3 | 7.5 | 2048 | 0.5376344 | 1101.075 | 146.81 | 3 | 8.5 | 2048 | 0.5376344 | 1101.075 | 129.5383 | 3 | 10 | 2048 | 0.5376344 | 1101.075 | 110.1075
4 | 8 | 2048 | 0.5376344 | 1101.075 | 137.6344 |  | 4 | 8.5 | 2048 | 0.5376344 | 1101.075 | 129.5383 | 4 | 7.5 | 2048 | 0.5376344 | 1101.075 | 146.81 | 4 | 9 | 2048 | 0.5376344 | 1101.075 | 122.3417
5 | 9.5 | 2048 | 0.5376344 | 1101.075 | 115.9027 |  | 5 | 8.5 | 2048 | 0.5376344 | 1101.075 | 129.5383 | 5 | 9.5 | 2048 | 0.5376344 | 1101.075 | 115.9027 | 5 | 9 | 2048 | 0.5376344 | 1101.075 | 122.3417
6 | 8 | 2048 | 0.5376344 | 1101.075 | 137.6344 |  | 6 | 7 | 2048 | 0.5376344 | 1101.075 | 157.2965 | 6 | 8.5 | 2048 | 0.5376344 | 1101.075 | 129.5383 | 6 | 7.5 | 2048 | 0.5376344 | 1101.075 | 146.81
7 | 8 | 2048 | 0.5376344 | 1101.075 | 137.6344 |  | 7 | 9 | 2048 | 0.5376344 | 1101.075 | 122.3417 | 7 | 7 | 2048 | 0.5376344 | 1101.075 | 157.2965 | 7 | 10 | 2048 | 0.5376344 | 1101.075 | 110.1075
8 | 6 | 2048 | 0.5376344 | 1101.075 | 183.5125 |  | 8 | 10 | 2049 | 0.5376344 | 1101.613 | 110.1613 | 8 | 6 | 2048 | 0.5376344 | 1101.075 | 183.5125 | 8 | 7 | 2049 | 0.5376344 | 1101.613 | 157.3733
| Number intersects | [6 empty] | Number intersects | [5 empty] | Number intersects | [5 empty] | Number intersects
| 129.5 |  |  | Average | 135.3615 |  |  | 129.5 |  |  | Average | 137.0025 |  | 130 |  |  | Average | 136.4686 |  | 131 |  |  | Average | 135.2043
TOTAL NUMBER INTERSECTS
520
[7 empty] | Total average = |  |  | 136.0092
[8 empty] | Error = |  | 6.581487
| Line | Intersections | L
| 1 | 7 | 103.2258 |  |  | Mean Standard error = |  |  | 14.24663 | um
| 2 | 6 | 117.9724
| 3 | 4 | 165.1613 |  |  | 95% confidence = |  |  | 6.581487 | um
| 4 | 7 | 103.2258
| 5 | 8 | 91.75627 | [5 empty] | % = | 4.839
| 6 | 5 | 137.6344 | [5 empty] | Error µm | 6.581487
| 7 | 6 | 117.9724
| 8 | 7.5 | 97.1537
| 9 | 8.5 | 86.92699 |  | S. Deviation | L Mean
| 10 | 7 | 103.2258 |  | 28.49326 | 117.6121
| 1 | 8 | 122.3417
| 2 | 8 | 122.3417
| 3 | 8 | 122.3417
| 4 | 8 | 122.3417
| 5 | 9.5 | 104.8643
| 6 | 8 | 122.3417
| 7 | 8 | 122.3417
| 1 | 5 | 137.6344
| 2 | 5.5 | 127.0471
| 3 | 5 | 137.6344
| 4 | 8 | 91.75627
| 5 | 8 | 91.75627
| 6 | 6.5 | 110.1075
| 7 | 4 | 165.1613
| 8 | 6 | 117.9724
| 9 | 8 | 91.75627
| 10 | 8 | 91.75627
| 1 | 6 | 157.2965
| 2 | 9 | 110.1075
| 3 | 7.5 | 129.5383
| 4 | 8.5 | 115.9027
| 5 | 8.5 | 115.9027
| 6 | 7 | 137.6344
| 7 | 9 | 110.1075
| 1 | 4 | 165.1613
| 2 | 8 | 91.75627
| 3 | 9 | 82.58065
| 4 | 6.5 | 110.1075
| 5 | 7.5 | 97.1537
| 6 | 6 | 117.9724
| 7 | 7 | 103.2258
| 8 | 8 | 91.75627
| 9 | 6 | 117.9724
| 10 | 5 | 137.6344
| 1 | 10 | 100.0978
| 2 | 6 | 157.2965
| 3 | 8.5 | 115.9027
| 4 | 7.5 | 129.5383
| 5 | 9.5 | 104.8643
| 6 | 8.5 | 115.9027
| 7 | 7 | 137.6344
| 8 | 6 | 157.2965
| 1 | 5 | 137.6344
| 2 | 5 | 137.6344
| 3 | 6 | 117.9724
| 4 | 6.5 | 110.1075
| 5 | 7 | 103.2258
| 6 | 10 | 75.07331
| 7 | 8 | 91.75627
| 8 | 6 | 117.9724
| 9 | 7 | 103.2258
| 10 | 4.5 | 150.1466
| 1 | 6.5 | 146.81
| 2 | 7 | 137.6344
| 3 | 10 | 100.0978
| 4 | 9 | 110.1075
| 5 | 9 | 110.1075
| 6 | 7.5 | 129.5383
| 7 | 10 | 100.0978

## 990-10h
Conversion
|  |  |  | 10x | 200 | µm
Sample heated in thermec |  |  |  |  | 372 | pixel
Image2x10A |  | 10 µm = 372 pixel |  |  |  |  | Image6_10xA |  | 10 µm = 372 pixel |  |  |  | Image3_50xA |  | 10 µm = 372 pixel |  |  |  | Image5_100xA |  | 10 µm = 372 pixel
Vertical lines (from left to right) | [6 empty] | Vertical lines (from left to right) | [5 empty] | Vertical lines (from left to right) | [5 empty] | Vertical lines (from left to right)
Line | Points | Length | Conversion | Real Length | Grain size |  | Line | Points | Length | Conversion | Real Length | Grain size | Line | Points | Length | Conversion | Real Length | Grain size | Line | Points | Length | Conversion | Real Length | Grain size
|  | (Pixel) |  | (µm) | (µm) |  |  |  | (Pixel) |  | (µm) | (µm) |  |  | (Pixel) |  | (µm) | (µm) |  |  | (Pixel) |  | (um) | (um)
1 | 4 | 1536 | 0.5376344 | 825.8065 | 206.4516 |  | 1 | 7 | 1536 | 0.5376344 | 825.8065 | 117.9724 | 1 | 7 | 1536 | 0.5376344 | 825.8065 | 117.9724 | 1 | 9 | 1536 | 0.5376344 | 825.8065 | 91.75627
2 | 8 | 1536 | 0.5376344 | 825.8065 | 103.2258 |  | 2 | 5 | 1536 | 0.5376344 | 825.8065 | 165.1613 | 2 | 7.5 | 1536 | 0.5376344 | 825.8065 | 110.1075 | 2 | 9 | 1536 | 0.5376344 | 825.8065 | 91.75627
3 | 5 | 1536 | 0.5376344 | 825.8065 | 165.1613 |  | 3 | 10 | 1536 | 0.5376344 | 825.8065 | 82.58065 | 3 | 5.5 | 1536 | 0.5376344 | 825.8065 | 150.1466 | 3 | 8 | 1536 | 0.5376344 | 825.8065 | 103.2258
4 | 5.5 | 1536 | 0.5376344 | 825.8065 | 150.1466 |  | 4 | 7 | 1536 | 0.5376344 | 825.8065 | 117.9724 | 4 | 6 | 1536 | 0.5376344 | 825.8065 | 137.6344 | 4 | 11 | 1536 | 0.5376344 | 825.8065 | 75.07331
5 | 7.5 | 1536 | 0.5376344 | 825.8065 | 110.1075 |  | 5 | 5 | 1536 | 0.5376344 | 825.8065 | 165.1613 | 5 | 6.5 | 1536 | 0.5376344 | 825.8065 | 127.0471 | 5 | 9 | 1536 | 0.5376344 | 825.8065 | 91.75627
6 | 5.5 | 1536 | 0.5376344 | 825.8065 | 150.1466 |  | 6 | 5 | 1536 | 0.5376344 | 825.8065 | 165.1613 | 6 | 5.5 | 1536 | 0.5376344 | 825.8065 | 150.1466 | 6 | 5 | 1536 | 0.5376344 | 825.8065 | 165.1613
7 | 8.5 | 1536 | 0.5376344 | 825.8065 | 97.1537 |  | 7 | 5 | 1536 | 0.5376344 | 825.8065 | 165.1613 | 7 | 6 | 1536 | 0.5376344 | 825.8065 | 137.6344 | 7 | 8.5 | 1536 | 0.5376344 | 825.8065 | 97.1537
8 | 7.5 | 1536 | 0.5376344 | 825.8065 | 110.1075 |  | 8 | 7 | 1536 | 0.5376344 | 825.8065 | 117.9724 | 8 | 5 | 1536 | 0.5376344 | 825.8065 | 165.1613 | 8 | 8 | 1536 | 0.5376344 | 825.8065 | 103.2258
9 | 7 | 1536 | 0.5376344 | 825.8065 | 117.9724 |  | 9 | 6 | 1536 | 0.5376344 | 825.8065 | 137.6344 | 9 | 8 | 1536 | 0.5376344 | 825.8065 | 103.2258 | 9 | 8 | 1536 | 0.5376344 | 825.8065 | 103.2258
10 | 10 | 1536 | 0.5376344 | 825.8065 | 82.58065 |  | 10 | 7.5 | 1536 | 0.5376344 | 825.8065 | 110.1075 | 10 | 7 | 1536 | 0.5376344 | 825.8065 | 117.9724 | 10 | 8.5 | 1536 | 0.5376344 | 825.8065 | 97.1537
Horizontal lines (from top to bottom) | [6 empty] | Horizontal lines (from top to bottom) | [5 empty] | Horizontal lines (from top to bottom) | [5 empty] | Horizontal lines (from top to bottom)
Line | Points | Length | Conversion | Real Length | Grain size |  | Line | Points | Length | Conversion | Real Length | Grain size | Line | Points | Length | Conversion | Real Length | Grain size | Line | Points | Length | Conversion | Real Length | Grain size
|  | (Pixel) |  | (µm) | (µm) |  |  |  | (Pixel) |  | (µm) | (µm) |  |  | (Pixel) |  | (µm) | (µm) |  |  | (Pixel) |  | (um) | (um)
1 | 10.5 | 2048 | 0.5376344 | 1101.075 | 104.8643 |  | 1 | 11 | 2048 | 0.5376344 | 1101.075 | 100.0978 | 1 | 7 | 2048 | 0.5376344 | 1101.075 | 157.2965 | 1 | 11 | 2048 | 0.5376344 | 1101.075 | 100.0978
2 | 8 | 2048 | 0.5376344 | 1101.075 | 137.6344 |  | 2 | 10.5 | 2048 | 0.5376344 | 1101.075 | 104.8643 | 2 | 10 | 2048 | 0.5376344 | 1101.075 | 110.1075 | 2 | 13 | 2048 | 0.5376344 | 1101.075 | 84.6981
3 | 8.5 | 2048 | 0.5376344 | 1101.075 | 129.5383 |  | 3 | 10 | 2048 | 0.5376344 | 1101.075 | 110.1075 | 3 | 10.5 | 2048 | 0.5376344 | 1101.075 | 104.8643 | 3 | 11 | 2048 | 0.5376344 | 1101.075 | 100.0978
4 | 10 | 2048 | 0.5376344 | 1101.075 | 110.1075 |  | 4 | 9 | 2048 | 0.5376344 | 1101.075 | 122.3417 | 4 | 10.5 | 2048 | 0.5376344 | 1101.075 | 104.8643 | 4 | 11.5 | 2048 | 0.5376344 | 1101.075 | 95.74568
5 | 8 | 2048 | 0.5376344 | 1101.075 | 137.6344 |  | 5 | 9.5 | 2048 | 0.5376344 | 1101.075 | 115.9027 | 5 | 10.5 | 2048 | 0.5376344 | 1101.075 | 104.8643 | 5 | 8 | 2048 | 0.5376344 | 1101.075 | 137.6344
6 | 8 | 2048 | 0.5376344 | 1101.075 | 137.6344 |  | 6 | 10.5 | 2048 | 0.5376344 | 1101.075 | 104.8643 | 6 | 6 | 2048 | 0.5376344 | 1101.075 | 183.5125 | 6 | 9 | 2048 | 0.5376344 | 1101.075 | 122.3417
7 | 12 | 2048 | 0.5376344 | 1101.075 | 91.75627 |  | 7 | 10 | 2048 | 0.5376344 | 1101.075 | 110.1075 | 7 | 9 | 2048 | 0.5376344 | 1101.075 | 122.3417 | 7 | 11.5 | 2048 | 0.5376344 | 1101.075 | 95.74568
8 | 9 | 2048 | 0.5376344 | 1101.075 | 122.3417 |  | 8 | 7 | 2049 | 0.5376344 | 1101.613 | 157.3733 | 8 | 8 | 2048 | 0.5376344 | 1101.075 | 137.6344 | 8 | 11 | 2049 | 0.5376344 | 1101.613 | 100.1466
| Number intersects | [6 empty] | Number intersects | [5 empty] | Number intersects | [5 empty] | Number intersects
| 142.5 |  |  | Average | 125.8092 |  |  | 142 |  |  | Average | 126.1413 |  | 135.5 |  |  | Average | 130.1408 |  | 170 |  |  | Average | 103.1109
TOTAL NUMBER INTERSECTS
590
[7 empty] | Total average = |  |  | 121.3005
[8 empty] | Error = |  | 6.246418
| Line | Intersections | L
| 1 | 4 | 165.1613 |  |  | Mean Standard error = |  |  | 13.52132 | um
| 2 | 8 | 91.75627
| 3 | 5 | 137.6344 |  |  | 95% confidence = |  |  | 6.246418 | um
| 4 | 5.5 | 127.0471
| 5 | 7.5 | 97.1537 | [5 empty] | % = | 5.149539
| 6 | 5.5 | 127.0471 | [5 empty] | Error µm | 6.246418
| 7 | 8.5 | 86.92699
| 8 | 7.5 | 97.1537
| 9 | 7 | 103.2258 |  | S. Deviation | L Mean
| 10 | 10 | 75.07331 |  | 27.04265 | 106.4121
| 1 | 10.5 | 95.74568
| 2 | 8 | 122.3417
| 3 | 8.5 | 115.9027
| 4 | 10 | 100.0978
| 5 | 8 | 122.3417
| 6 | 8 | 122.3417
| 7 | 12 | 84.6981
| 1 | 7 | 103.2258
| 2 | 5 | 137.6344
| 3 | 10 | 75.07331
| 4 | 7 | 103.2258
| 5 | 5 | 137.6344
| 6 | 5 | 137.6344
| 7 | 5 | 137.6344
| 8 | 7 | 103.2258
| 9 | 6 | 117.9724
| 10 | 7.5 | 97.1537
| 1 | 11 | 91.75627
| 2 | 10.5 | 95.74568
| 3 | 10 | 100.0978
| 4 | 9 | 110.1075
| 5 | 9.5 | 104.8643
| 6 | 10.5 | 95.74568
| 7 | 10 | 100.0978
| 1 | 7 | 103.2258
| 2 | 7.5 | 97.1537
| 3 | 5.5 | 127.0471
| 4 | 6 | 117.9724
| 5 | 6.5 | 110.1075
| 6 | 5.5 | 127.0471
| 7 | 6 | 117.9724
| 8 | 5 | 137.6344
| 9 | 8 | 91.75627
| 10 | 7 | 103.2258
| 1 | 7 | 137.6344
| 2 | 10 | 100.0978
| 3 | 10.5 | 95.74568
| 4 | 10.5 | 95.74568
| 5 | 10.5 | 95.74568
| 6 | 6 | 157.2965
| 7 | 9 | 110.1075
| 8 | 8 | 122.3417
| 1 | 9 | 82.58065
| 2 | 9 | 82.58065
| 3 | 8 | 91.75627
| 4 | 11 | 68.8172
| 5 | 9 | 82.58065
| 6 | 5 | 137.6344
| 7 | 8.5 | 86.92699
| 8 | 8 | 91.75627
| 9 | 8 | 91.75627
| 10 | 8.5 | 86.92699
| 1 | 11 | 91.75627
| 2 | 13 | 78.64823
| 3 | 11 | 91.75627
| 4 | 11.5 | 88.08602
| 5 | 8 | 122.3417
| 6 | 9 | 110.1075
| 7 | 11.5 | 88.08602