## Sheet3
Time / s | Temperatrue / K | Temperatrue / °C | 1% | 10% | 20% | 30% | 40% | 50% | 60% | 80% | 90%
3600 | 1023 | 750 | 3600
143 | 973 | 700 | 357 | 474 | 576.5 | 658 | 763 | 889 | 1081 | 2842
45 | 923 | 650 | 42 | 139 | 248 | 311 | 401.5 | 488.5 | 602.5 | 857
2 | 873 | 600 | 0.8 | 5 | 7.9 | 9.5 | 14.5 | 24.5 | 119.5 | 1814
1 | 823 | 550 | 0.5 | 2 | 7.5 | 8.5 | 10 | 11.5 | 13.008 | 1640.508
0.1 | 775 | 502 | 0.1