## Sheet8
File Name : | #NAME? | mec Files\p | t-group\users | \Rose\X80_1260_10Cs-1_2.daf 11/04/2012
Name :- Ros | e Yan |  | Material :- | X80
Nom Diamete | r (mm) :- | 7.85
Nom Length | (mm) :- 12
Notes :- So | lid sample
Time(Secs) | Temp 'C | Dilation | Extensio | n Load
1.004 | 17.24 | -7.745 | -2.032 | -0.1065
2.004 | 34.03 | 1.648 | -2.037 | -0.1068
3.008 | 49.46 | 0.6531 | -2.054 | -0.1038
4.008 | 62.74 | -2.295 | -2.068 | -0.1062
5.008 | 74.66 | -1.642 | -2.099 | -0.1089
6 | 86.28 | 0.1221 | -2.124 | -0.1035
7 | 98.63 | 0.6714 | -2.154 | -0.1074
8.004 | 109 | 2.185 | -2.156 | -0.1044
9.004 | 118.4 | 3.79 | -2.15 | -0.105
10.01 | 128.6 | 4.517 | -2.159 | -0.1056
11.01 | 138.5 | 5.402 | -2.153 | -0.1068
12 | 148 | 6.213 | -2.155 | -0.1044
13 | 157.5 | 7.373 | -2.159 | -0.1059
14 | 167.6 | 8.478 | -2.163 | -0.1041
15 | 177.6 | 9.552 | -2.158 | -0.1053
16 | 187.6 | 10.21 | -2.159 | -0.1028
17.01 | 197 | 11.6 | -2.158 | -0.1065
18.01 | 206.9 | 12.73 | -2.159 | -0.1083
19 | 217 | 13.81 | -2.165 | -0.1053
20 | 227.5 | 15.35 | -2.158 | -0.1062
21 | 235.4 | 16.77 | -2.159 | -0.1065
22 | 247.2 | 18.05 | -2.155 | -0.1062
23 | 257.7 | 19.91 | -2.164 | -0.1053
24.01 | 268.1 | 20.86 | -2.158 | -0.1041
25.01 | 278 | 22.16 | -2.167 | -0.1056
26 | 287.3 | 23.58 | -2.162 | -0.1068
27 | 297.9 | 24.49 | -2.163 | -0.1047
28 | 308.4 | 25.96 | -2.165 | -0.1047
29 | 318 | 26.96 | -2.169 | -0.1062
30 | 328.3 | 28.52 | -2.169 | -0.1044
31.01 | 338.6 | 30.12 | -2.162 | -0.1059
32.01 | 348.7 | 30.49 | -2.163 | -0.1053
33 | 358.5 | 32.2 | -2.169 | -0.1071
34 | 368.3 | 33.22 | -2.165 | -0.1028
35 | 378.4 | 34.59 | -2.167 | -0.1065
36 | 388.3 | 35.38 | -2.168 | -0.105
37 | 397.8 | 37.12 | -2.164 | -0.1062
38.01 | 407.6 | 37.7 | -2.167 | -0.1062
39.01 | 417 | 39.78 | -2.167 | -0.1056
40 | 427.6 | 40.53 | -2.165 | -0.1056
41 | 437.3 | 42.56 | -2.179 | -0.1071
42 | 447.6 | 43.76 | -2.166 | -0.1056
43 | 457.1 | 45.54 | -2.169 | -0.1044
44 | 467.6 | 46.89 | -2.166 | -0.1047
45.01 | 477.8 | 48 | -2.166 | -0.1062
46.01 | 487.5 | 49.35 | -2.17 | -0.1035
47 | 497.1 | 50.83 | -2.168 | -0.1056
48 | 507.5 | 52.45 | -2.161 | -0.1065
49 | 517.4 | 53.36 | -2.165 | -0.1059
50 | 527.9 | 54.73 | -2.167 | -0.105
51 | 537.6 | 56.04 | -2.163 | -0.1056
52.01 | 547.7 | 57.57 | -2.172 | -0.1059
53.01 | 557.3 | 59.25 | -2.166 | -0.1044
54 | 567.3 | 61.1 | -2.167 | -0.1056
55 | 577.6 | 62.38 | -2.168 | -0.1044
56 | 587.6 | 64.01 | -2.173 | -0.1077
57 | 597.8 | 65.25 | -2.166 | -0.108
58 | 607.8 | 66.95 | -2.162 | -0.1068
59.01 | 616.9 | 68.1 | -2.161 | -0.105
60.01 | 627.4 | 69.72 | -2.172 | -0.1059
61 | 635.9 | 70.78 | -2.166 | -0.1074
62 | 646.7 | 71.8 | -2.166 | -0.1038
63 | 657 | 72.73 | -2.161 | -0.1071
64 | 666.6 | 74.15 | -2.156 | -0.1059
65 | 674.9 | 76.22 | -2.168 | -0.1047
66.01 | 681.4 | 77.58 | -2.164 | -0.1068
67.01 | 691.6 | 77.95 | -2.169 | -0.1086
68 | 702.3 | 80.17 | -2.167 | -0.105
69 | 714.1 | 81.49 | -2.163 | -0.1062
70 | 726.3 | 83.09 | -2.161 | -0.1089
71 | 729.8 | 83.98 | -2.18 | -0.1089
72 | 734 | 85.06 | -2.166 | -0.1038
73.01 | 742.2 | 86.19 | -2.161 | -0.1074
74.01 | 755.8 | 87.61 | -2.167 | -0.1053
75 | 768.9 | 88.57 | -2.177 | -0.1077
76 | 782.9 | 89.97 | -2.171 | -0.1065
77 | 795.1 | 90.59 | -2.163 | -0.1083
78 | 807.3 | 90.06 | -2.163 | -0.1056
79 | 817 | 88.01 | -2.171 | -0.1035
80.01 | 826.6 | 84.45 | -2.164 | -0.1077
81.01 | 837.2 | 79.56 | -2.162 | -0.1053
82 | 849.5 | 76.46 | -2.173 | -0.1062
83 | 861.2 | 76.89 | -2.167 | -0.1077
84 | 872.1 | 79.12 | -2.163 | -0.1047
85 | 881.7 | 81.31 | -2.165 | -0.1065
86 | 890.9 | 82.86 | -2.166 | -0.1056
87.01 | 899.4 | 84.75 | -2.167 | -0.1071
88.01 | 908.4 | 85.83 | -2.158 | -0.1038
89 | 917.1 | 87.84 | -2.167 | -0.1056
90 | 926.7 | 90.12 | -2.162 | -0.1086
91 | 936.7 | 91.56 | -2.163 | -0.1047
92 | 946.9 | 94.28 | -2.161 | -0.1013
93 | 956.4 | 95.84 | -2.163 | -0.1083
94.01 | 966.2 | 97.82 | -2.158 | -0.1083
95.01 | 976.8 | 99.78 | -2.159 | -0.1047
96 | 986.6 | 101.8 | -2.162 | -0.1041
97 | 996 | 103.8 | -2.176 | -0.105
98 | 1006 | 106.3 | -2.176 | -0.1041
99 | 1016 | 107.9 | -2.165 | -0.1059
100 | 1025 | 110 | -2.16 | -0.1062
101 | 1036 | 111.1 | -2.163 | -0.105
102 | 1045 | 114.1 | -2.169 | -0.1077
103 | 1053 | 116.3 | -2.166 | -0.1047
104 | 1062 | 118.1 | -2.164 | -0.1062
105 | 1072 | 120 | -2.162 | -0.1028
106 | 1082 | 123 | -2.166 | -0.1083
107 | 1096 | 125.8 | -2.162 | -0.108
108 | 1111 | 129 | -2.165 | -0.1053
109 | 1119 | 131.4 | -2.158 | -0.1041
110 | 1128 | 132.9 | -2.168 | -0.1086
111 | 1138 | 134.9 | -2.166 | -0.1053
112 | 1148 | 136.9 | -2.165 | -0.1031
113 | 1157 | 139.3 | -2.166 | -0.1068
114 | 1166 | 141.1 | -2.164 | -0.1068
115 | 1176 | 142.9 | -2.169 | -0.1071
116 | 1185 | 144.8 | -2.167 | -0.1035
117 | 1195 | 146.8 | -2.173 | -0.1096
118 | 1204 | 147.9 | -2.161 | -0.1047
119 | 1214 | 149.6 | -2.164 | -0.1038
120 | 1225 | 151.5 | -2.167 | -0.1077
121 | 1235 | 154.3 | -2.161 | -0.1019
122 | 1244 | 156 | -2.158 | -0.1068
123 | 1254 | 158.1 | -2.168 | -0.1059
124 | 1259 | 158.6 | -2.164 | -0.1086
125 | 1260 | 160 | -2.176 | -0.1071
126 | 1261 | 160.1 | -2.162 | -0.1031
127 | 1260 | 160.2 | -2.162 | -0.108
128 | 1259 | 160.5 | -2.166 | -0.1044
129 | 1259 | 160.4 | -2.172 | -0.1068
130 | 1259 | 160.1 | -2.158 | -0.1083
131 | 1259 | 159.7 | -2.149 | -0.1004
132 | 1259 | 160.6 | -2.168 | -0.1083
133 | 1258 | 160 | -2.173 | -0.1038
134 | 1258 | 159.6 | -2.15 | -0.1096
135 | 1258 | 159.7 | -2.154 | -0.1041
136 | 1259 | 160.1 | -2.165 | -0.1047
137 | 1258 | 160.1 | -2.164 | -0.1056
138 | 1259 | 159.7 | -2.163 | -0.1068
139 | 1259 | 159.1 | -2.167 | -0.1071
140 | 1259 | 158.8 | -2.166 | -0.1059
141 | 1258 | 159.6 | -2.166 | -0.1031
142 | 1258 | 159.8 | -2.162 | -0.1038
143 | 1258 | 159 | -2.153 | -0.1065
144 | 1258 | 159.5 | -2.178 | -0.1077
145 | 1258 | 159.6 | -2.184 | -0.1059
146 | 1258 | 159.5 | -2.178 | -0.09979
147 | 1258 | 159 | -2.161 | -0.1031
148 | 1258 | 160.1 | -2.173 | -0.1007
149 | 1259 | 159.1 | -2.166 | -0.1062
150 | 1258 | 159.6 | -2.16 | -0.105
151 | 1258 | 159.7 | -2.167 | -0.1041
152 | 1259 | 159.4 | -2.162 | -0.1041
153 | 1259 | 159.3 | -2.166 | -0.1041
154 | 1258 | 159.1 | -2.168 | -0.1059
155 | 1258 | 158.8 | -2.166 | -0.1086
156 | 1258 | 158.7 | -2.178 | -0.1071
157 | 1258 | 158.8 | -2.166 | -0.1096
158 | 1259 | 158.8 | -2.168 | -0.1035
159 | 1259 | 159.8 | -2.166 | -0.1035
160 | 1259 | 159.4 | -2.162 | -0.1065
161 | 1259 | 159.5 | -2.165 | -0.1025
162 | 1259 | 159.3 | -2.164 | -0.1059
163 | 1258 | 159.5 | -2.167 | -0.1074
164 | 1259 | 159.5 | -2.163 | -0.108
165 | 1258 | 159.6 | -2.181 | -0.1065
166 | 1257 | 158.6 | -2.159 | -0.105
167 | 1257 | 159.1 | -2.171 | -0.1065
168 | 1258 | 159 | -2.172 | -0.1038
169 | 1258 | 158.8 | -2.161 | -0.1035
170 | 1256 | 158.2 | -2.172 | -0.1126
171 | 1257 | 158.7 | -2.163 | -0.09888
172 | 1257 | 158.5 | -2.178 | -0.101
173 | 1257 | 158.7 | -2.184 | -0.1114
174 | 1257 | 158.9 | -2.17 | -0.09644
175 | 1258 | 158.8 | -2.16 | -0.09949
176 | 1258 | 159.2 | -2.165 | -0.09766
177 | 1258 | 158.9 | -2.156 | -0.1001
178 | 1257 | 159.1 | -2.166 | -0.1019
179 | 1256 | 158.7 | -2.165 | -0.09705
180 | 1257 | 159.3 | -2.176 | -0.09399
181 | 1258 | 159.3 | -2.164 | -0.09399
182 | 1258 | 159.2 | -2.166 | -0.09857
183 | 1258 | 159.2 | -2.151 | -0.09918
183.1 | 1257 | 159.3 | -2.18 | -0.09552
183.2 | 1257 | 159.4 | -2.16 | -0.09247
183.3 | 1257 | 159.2 | -2.159 | -0.09705
183.3 | 1257 | 159.2 | -2.175 | -0.09308
183.4 | 1257 | 159.3 | -2.162 | -0.09216
183.5 | 1257 | 159.2 | -2.164 | -0.09613
183.6 | 1256 | 159.3 | -2.161 | -0.09705
183.7 | 1256 | 159.2 | -2.163 | -0.09766
183.8 | 1256 | 159 | -2.168 | -0.09033
183.8 | 1255 | 158.9 | -2.168 | -0.09399
183.9 | 1254 | 158.8 | -2.17 | -0.09735
184 | 1254 | 159 | -2.161 | -0.0943
184.1 | 1247 | 159.1 | -2.171 | -0.09338
184.2 | 1231 | 159.1 | -2.159 | -0.09155
184.2 | 1217 | 158.9 | -2.173 | -0.101
184.3 | 1209 | 158.9 | -2.175 | -0.09949
184.4 | 1207 | 158.9 | -2.149 | -0.09064
184.5 | 1204 | 158.7 | -2.176 | -0.09369
184.6 | 1203 | 158.3 | -2.153 | -0.09094
184.7 | 1202 | 158 | -2.165 | -0.08667
184.7 | 1201 | 157.8 | -2.147 | -0.09216
184.8 | 1201 | 158.2 | -2.152 | -0.08911
184.9 | 1201 | 158 | -2.151 | -0.08728
185 | 1201 | 158 | -2.164 | -0.09277
185.1 | 1202 | 157.6 | -2.175 | -0.08636
185.1 | 1202 | 157.8 | -2.18 | -0.09155
185.2 | 1203 | 157.3 | -2.177 | -0.0885
185.3 | 1204 | 157.7 | -2.179 | -0.08667
185.4 | 1205 | 157.7 | -2.155 | -0.09033
185.5 | 1206 | 157.1 | -2.172 | -0.08636
185.6 | 1207 | 157.5 | -2.17 | -0.08698
185.6 | 1208 | 157.5 | -2.152 | -0.08698
185.7 | 1208 | 157.2 | -2.172 | -0.08392
185.8 | 1208 | 156.9 | -2.159 | -0.08636
185.9 | 1209 | 156.9 | -2.154 | -0.08514
186 | 1209 | 156.6 | -2.156 | -0.08392
186.1 | 1210 | 156.8 | -2.155 | -0.0827
186.1 | 1211 | 156.5 | -2.166 | -0.08484
186.2 | 1212 | 156.7 | -2.158 | -0.08484
186.3 | 1213 | 156.7 | -2.16 | -0.08423
186.4 | 1214 | 156.8 | -2.162 | -0.08331
186.5 | 1215 | 156.6 | -2.156 | -0.08453
186.6 | 1215 | 156.3 | -2.176 | -0.08392
186.6 | 1215 | 156.2 | -2.184 | -0.08484
186.7 | 1216 | 156.3 | -2.159 | -0.08362
186.8 | 1216 | 155.9 | -2.167 | -0.08514
186.9 | 1216 | 155.7 | -2.164 | -0.07721
187 | 1216 | 155.7 | -2.176 | -0.08575
187 | 1216 | 155.8 | -2.151 | -0.07996
187.1 | 1215 | 155.7 | -2.169 | -0.08636
187.2 | 1215 | 155.2 | -2.16 | -0.08606
187.3 | 1215 | 155.2 | -2.159 | -0.07996
187.4 | 1215 | 155.4 | -2.177 | -0.08179
187.4 | 1214 | 155.2 | -2.155 | -0.08209
187.5 | 1214 | 155 | -2.167 | -0.08911
187.6 | 1213 | 154.9 | -2.169 | -0.08484
187.7 | 1213 | 154.8 | -2.159 | -0.08179
187.8 | 1212 | 154.6 | -2.156 | -0.08179
187.9 | 1212 | 154.4 | -2.168 | -0.08057
187.9 | 1211 | 154.4 | -2.157 | -0.08026
188 | 1211 | 154.1 | -2.161 | -0.07874
188.1 | 1210 | 154 | -2.168 | -0.08484
188.2 | 1210 | 153.7 | -2.169 | -0.08362
188.3 | 1209 | 153.6 | -2.183 | -0.08453
188.4 | 1208 | 153.1 | -2.169 | -0.08209
188.4 | 1207 | 153.1 | -2.162 | -0.08942
188.5 | 1207 | 152.9 | -2.184 | -0.09033
188.6 | 1206 | 153 | -2.159 | -0.08972
188.7 | 1206 | 152.6 | -2.176 | -0.08484
188.8 | 1205 | 152.4 | -2.151 | -0.0827
188.8 | 1204 | 152.1 | -2.149 | -0.08331
188.9 | 1204 | 151.9 | -2.169 | -0.08331
189 | 1203 | 151.6 | -2.178 | -0.08362
189.1 | 1202 | 151.5 | -2.157 | -0.0824
189.2 | 1201 | 151.4 | -2.168 | -0.0824
189.3 | 1200 | 151.5 | -2.171 | -0.08667
189.3 | 1200 | 151.1 | -2.169 | -0.08209
189.4 | 1199 | 151.3 | -2.159 | -0.08362
189.5 | 1198 | 151 | -2.156 | -0.08636
189.6 | 1198 | 150.8 | -2.163 | -0.08881
189.7 | 1197 | 150.5 | -2.154 | -0.08789
189.7 | 1196 | 150.4 | -2.167 | -0.08942
189.8 | 1195 | 150.2 | -2.172 | -0.09338
189.9 | 1195 | 150.1 | -2.156 | -0.08942
190 | 1194 | 150.1 | -2.161 | -0.08881
190.1 | 1193 | 149.9 | -2.175 | -0.09155
190.2 | 1193 | 149.6 | -2.158 | -0.08759
190.2 | 1192 | 149.4 | -2.182 | -0.09125
190.3 | 1191 | 149.4 | -2.183 | -0.08881
190.4 | 1190 | 149.1 | -2.17 | -0.08514
190.5 | 1189 | 149.3 | -2.167 | -0.08209
190.6 | 1188 | 149.1 | -2.168 | -0.09064
190.6 | 1188 | 148.9 | -2.159 | -0.08636
190.7 | 1187 | 148.6 | -2.157 | -0.08453
190.8 | 1186 | 148.4 | -2.155 | -0.08606
190.9 | 1186 | 148.2 | -2.166 | -0.08545
191 | 1185 | 147.8 | -2.173 | -0.08759
191.1 | 1184 | 147.8 | -2.155 | -0.08484
191.1 | 1183 | 147.6 | -2.158 | -0.08484
191.2 | 1182 | 147.6 | -2.155 | -0.08698
191.3 | 1181 | 147.4 | -2.166 | -0.08789
191.4 | 1181 | 147.1 | -2.173 | -0.09216
191.5 | 1180 | 147 | -2.16 | -0.08759
191.5 | 1179 | 146.8 | -2.166 | -0.08698
191.6 | 1178 | 146.5 | -2.156 | -0.08545
191.7 | 1177 | 146.2 | -2.168 | -0.0885
191.8 | 1176 | 146 | -2.162 | -0.09216
191.9 | 1175 | 145.8 | -2.156 | -0.09033
192 | 1174 | 145.6 | -2.165 | -0.09338
192 | 1173 | 145.3 | -2.18 | -0.09247
192.1 | 1173 | 145 | -2.176 | -0.08545
192.2 | 1172 | 145 | -2.157 | -0.08301
192.3 | 1171 | 144.9 | -2.168 | -0.09186
192.4 | 1170 | 144.6 | -2.171 | -0.09003
192.4 | 1169 | 144.5 | -2.174 | -0.09033
192.5 | 1169 | 144.5 | -2.158 | -0.09247
192.6 | 1168 | 144.1 | -2.153 | -0.08911
192.7 | 1167 | 143.8 | -2.164 | -0.08789
192.8 | 1166 | 143.7 | -2.156 | -0.08789
192.9 | 1166 | 143.7 | -2.16 | -0.08728
192.9 | 1165 | 143.5 | -2.163 | -0.09216
193 | 1164 | 143.4 | -2.17 | -0.09369
193.1 | 1163 | 143.2 | -2.157 | -0.09338
193.2 | 1162 | 143 | -2.159 | -0.08881
193.3 | 1161 | 142.9 | -2.162 | -0.0943
193.3 | 1161 | 142.7 | -2.16 | -0.09003
193.4 | 1160 | 142.5 | -2.154 | -0.09155
193.5 | 1159 | 142.5 | -2.175 | -0.09674
193.6 | 1158 | 142.2 | -2.16 | -0.09308
193.7 | 1157 | 142 | -2.161 | -0.09186
193.8 | 1156 | 141.8 | -2.169 | -0.09399
193.8 | 1156 | 141.6 | -2.17 | -0.0943
193.9 | 1155 | 141.4 | -2.172 | -0.09186
194 | 1154 | 141.4 | -2.152 | -0.08789
194.1 | 1153 | 141.1 | -2.175 | -0.09277
194.2 | 1152 | 140.8 | -2.172 | -0.09399
194.3 | 1152 | 140.7 | -2.172 | -0.09338
194.3 | 1151 | 140.5 | -2.169 | -0.09033
194.4 | 1150 | 140.4 | -2.154 | -0.08972
194.5 | 1149 | 140.3 | -2.169 | -0.09186
194.6 | 1149 | 139.7 | -2.155 | -0.09094
194.7 | 1148 | 139.7 | -2.162 | -0.09125
194.7 | 1147 | 139.6 | -2.16 | -0.09399
194.8 | 1146 | 139.4 | -2.163 | -0.09033
194.9 | 1146 | 139.5 | -2.166 | -0.09399
195 | 1144 | 139.2 | -2.162 | -0.09064
195.1 | 1144 | 139 | -2.155 | -0.09125
195.2 | 1143 | 138.9 | -2.163 | -0.09399
195.2 | 1142 | 138.7 | -2.167 | -0.09399
195.3 | 1141 | 138.6 | -2.171 | -0.09491
195.4 | 1140 | 138.5 | -2.168 | -0.09644
195.5 | 1139 | 138.2 | -2.162 | -0.09766
195.6 | 1139 | 138 | -2.166 | -0.09399
195.6 | 1138 | 138 | -2.154 | -0.09247
195.7 | 1137 | 137.5 | -2.155 | -0.09827
195.8 | 1136 | 137.7 | -2.172 | -0.09827
195.9 | 1135 | 137.3 | -2.166 | -0.09827
196 | 1135 | 137.2 | -2.16 | -0.09277
196.1 | 1134 | 136.9 | -2.17 | -0.09521
196.1 | 1133 | 137 | -2.164 | -0.09644
196.2 | 1132 | 136.8 | -2.162 | -0.09583
196.3 | 1131 | 136.6 | -2.166 | -0.09674
196.4 | 1130 | 136.6 | -2.17 | -0.09766
196.5 | 1130 | 136.5 | -2.155 | -0.09552
196.6 | 1128 | 136.1 | -2.159 | -0.09735
196.6 | 1128 | 136 | -2.167 | -0.09796
196.7 | 1127 | 136.1 | -2.166 | -0.09644
196.8 | 1126 | 135.7 | -2.157 | -0.09827
196.9 | 1125 | 135.5 | -2.166 | -0.09583
197 | 1125 | 135.2 | -2.153 | -0.09277
197 | 1124 | 134.9 | -2.168 | -0.09125
197.1 | 1123 | 135.1 | -2.18 | -0.09674
197.2 | 1122 | 134.6 | -2.154 | -0.09094
197.3 | 1121 | 134.3 | -2.147 | -0.09399
197.4 | 1120 | 134.2 | -2.171 | -0.101
197.5 | 1119 | 133.9 | -2.174 | -0.1019
197.5 | 1119 | 133.7 | -2.158 | -0.09766
197.6 | 1118 | 133.7 | -2.158 | -0.09766
197.7 | 1117 | 133.6 | -2.158 | -0.09827
197.8 | 1116 | 133.3 | -2.152 | -0.09674
197.9 | 1115 | 133.2 | -2.159 | -0.09918
197.9 | 1115 | 133.1 | -2.172 | -0.09857
198 | 1114 | 132.8 | -2.167 | -0.09888
198.1 | 1113 | 132.8 | -2.156 | -0.09888
198.2 | 1112 | 132.4 | -2.159 | -0.1007
198.3 | 1111 | 132.2 | -2.169 | -0.09705
198.4 | 1111 | 131.9 | -2.162 | -0.09705
198.4 | 1110 | 132.1 | -2.162 | -0.09552
198.5 | 1109 | 131.9 | -2.164 | -0.09552
198.6 | 1108 | 131.9 | -2.163 | -0.09583
198.7 | 1108 | 131.5 | -2.167 | -0.09613
198.8 | 1106 | 131.4 | -2.177 | -0.1031
198.8 | 1106 | 130.9 | -2.148 | -0.09827
198.9 | 1105 | 130.7 | -2.173 | -0.09521
199 | 1104 | 130.4 | -2.156 | -0.1013
199.1 | 1103 | 130.7 | -2.16 | -0.1025
199.2 | 1103 | 130.2 | -2.16 | -0.09766
199.3 | 1102 | 130 | -2.165 | -0.1016
199.3 | 1101 | 129.9 | -2.169 | -0.09918
199.4 | 1100 | 129.7 | -2.16 | -0.1013
199.5 | 1100 | 129.6 | -2.169 | -0.09583
199.6 | 1099 | 129.7 | -2.169 | -0.09979
199.7 | 1098 | 129.6 | -2.168 | -0.1025
199.8 | 1097 | 129.5 | -2.163 | -0.101
199.8 | 1096 | 129.4 | -2.155 | -0.09735
199.9 | 1096 | 129.3 | -2.157 | -0.09644
200 | 1094 | 129.2 | -2.167 | -0.1001
200.1 | 1094 | 129 | -2.162 | -0.1001
200.2 | 1093 | 128.9 | -2.159 | -0.09735
200.2 | 1092 | 128.6 | -2.156 | -0.09827
200.3 | 1091 | 128.6 | -2.159 | -0.101
200.4 | 1091 | 128.3 | -2.159 | -0.09521
200.5 | 1090 | 128.1 | -2.161 | -0.09705
200.6 | 1089 | 128.1 | -2.159 | -0.09827
200.6 | 1088 | 127.9 | -2.164 | -0.09674
200.7 | 1088 | 127.6 | -2.158 | -0.09888
200.8 | 1086 | 127.2 | -2.171 | -0.09949
200.9 | 1085 | 127.1 | -2.173 | -0.1001
201 | 1085 | 127.3 | -2.163 | -0.09888
201.1 | 1084 | 126.9 | -2.15 | -0.0943
201.1 | 1083 | 126.8 | -2.169 | -0.09766
201.2 | 1082 | 126.7 | -2.162 | -0.1019
201.3 | 1081 | 126.3 | -2.169 | -0.09705
201.4 | 1080 | 125.8 | -2.165 | -0.09796
201.5 | 1080 | 125.9 | -2.174 | -0.09918
201.6 | 1079 | 125.6 | -2.164 | -0.09796
201.6 | 1079 | 125.6 | -2.16 | -0.1019
201.7 | 1079 | 125.4 | -2.16 | -0.09674
201.8 | 1080 | 125.3 | -2.172 | -0.09857
201.9 | 1080 | 125.2 | -2.163 | -0.09521
202 | 1079 | 125.3 | -2.174 | -0.1016
202 | 1080 | 125 | -2.161 | -0.1004
202.1 | 1079 | 125.1 | -2.164 | -0.09827
202.2 | 1079 | 125 | -2.166 | -0.1044
202.3 | 1078 | 125 | -2.162 | -0.09766
202.4 | 1078 | 125 | -2.151 | -0.101
202.5 | 1077 | 124.7 | -2.164 | -0.09918
202.5 | 1077 | 124.8 | -2.159 | -0.09644
202.6 | 1077 | 124.8 | -2.151 | -0.09796
202.7 | 1076 | 124.7 | -2.163 | -0.09827
202.8 | 1075 | 124.7 | -2.148 | -0.09674
202.9 | 1075 | 124.7 | -2.163 | -0.09644
203 | 1073 | 124.7 | -2.162 | -0.09979
203 | 1072 | 124.6 | -2.162 | -0.09766
203.1 | 1071 | 124.2 | -2.152 | -0.1001
203.2 | 1071 | 124.3 | -2.162 | -0.09888
203.3 | 1070 | 124.4 | -2.158 | -0.09766
203.4 | 1069 | 124.1 | -2.162 | -0.09766
203.4 | 1067 | 124 | -2.163 | -0.101
203.5 | 1066 | 123.7 | -2.169 | -0.09521
203.6 | 1066 | 123.7 | -2.169 | -0.09949
203.7 | 1064 | 123.5 | -2.154 | -0.09979
203.8 | 1064 | 123.2 | -2.157 | -0.1013
203.8 | 1063 | 123.1 | -2.159 | -0.1016
203.9 | 1062 | 123 | -2.163 | -0.1004
204 | 1060 | 122.9 | -2.166 | -0.09674
204.1 | 1059 | 122.6 | -2.162 | -0.09735
204.2 | 1058 | 122.6 | -2.17 | -0.09735
204.3 | 1057 | 122.2 | -2.166 | -0.09918
204.3 | 1056 | 121.9 | -2.162 | -0.09918
204.4 | 1055 | 121.6 | -2.162 | -0.09827
204.5 | 1054 | 121.4 | -2.154 | -0.09857
204.6 | 1052 | 120.7 | -2.166 | -0.1025
204.7 | 1052 | 120.6 | -2.161 | -0.09827
204.7 | 1051 | 120.5 | -2.166 | -0.1038
204.8 | 1049 | 119.9 | -2.163 | -0.09918
204.9 | 1049 | 119.8 | -2.149 | -0.09521
205 | 1047 | 119.5 | -2.159 | -0.1001
205.1 | 1046 | 119.2 | -2.162 | -0.09888
205.2 | 1045 | 119.2 | -2.156 | -0.1001
205.2 | 1044 | 118.7 | -2.175 | -0.1031
205.3 | 1043 | 118.7 | -2.157 | -0.09705
205.4 | 1043 | 118.3 | -2.169 | -0.09735
205.5 | 1041 | 118.1 | -2.153 | -0.09766
205.6 | 1040 | 117.9 | -2.171 | -0.09949
205.6 | 1040 | 118 | -2.155 | -0.09766
205.7 | 1038 | 117.9 | -2.16 | -0.09674
205.8 | 1037 | 117.5 | -2.164 | -0.09766
205.9 | 1036 | 117.5 | -2.16 | -0.1004
206 | 1035 | 117.2 | -2.164 | -0.09521
206.1 | 1034 | 117 | -2.164 | -0.09949
206.1 | 1034 | 117 | -2.161 | -0.09796
206.2 | 1033 | 116.8 | -2.17 | -0.1028
206.3 | 1032 | 116.5 | -2.156 | -0.09796
206.4 | 1031 | 116.3 | -2.166 | -0.09613
206.5 | 1029 | 116.2 | -2.165 | -0.1047
206.6 | 1029 | 115.9 | -2.16 | -0.09369
206.6 | 1028 | 115.9 | -2.161 | -0.09766
206.7 | 1027 | 115.7 | -2.166 | -0.09918
206.8 | 1027 | 115.6 | -2.151 | -0.09491
206.9 | 1025 | 115.4 | -2.162 | -0.1004
207 | 1024 | 115.2 | -2.16 | -0.09674
207.1 | 1023 | 115.2 | -2.16 | -0.09827
207.1 | 1021 | 115 | -2.171 | -0.1016
207.2 | 1020 | 114.8 | -2.166 | -0.1007
207.3 | 1019 | 114.5 | -2.163 | -0.1025
207.4 | 1018 | 114.6 | -2.151 | -0.09857
207.5 | 1017 | 114.2 | -2.151 | -0.09888
207.5 | 1016 | 114.1 | -2.162 | -0.09735
207.6 | 1016 | 113.7 | -2.161 | -0.09705
207.7 | 1015 | 113.7 | -2.166 | -0.09674
207.8 | 1014 | 113.5 | -2.162 | -0.09796
207.9 | 1013 | 113.2 | -2.166 | -0.09857
207.9 | 1012 | 112.9 | -2.158 | -0.1004
208 | 1011 | 112.7 | -2.169 | -0.1007
208.1 | 1010 | 112.7 | -2.16 | -0.09888
208.2 | 1009 | 112.5 | -2.167 | -0.09796
208.3 | 1007 | 112.2 | -2.166 | -0.09796
208.4 | 1007 | 112.1 | -2.16 | -0.09888
208.4 | 1006 | 111.8 | -2.167 | -0.09766
208.5 | 1006 | 111.8 | -2.18 | -0.09491
208.6 | 1006 | 111.4 | -2.161 | -0.09644
208.7 | 1004 | 111 | -2.162 | -0.1004
208.8 | 1004 | 111 | -2.165 | -0.09949
208.9 | 1003 | 110.8 | -2.155 | -0.09949
208.9 | 1002 | 110.6 | -2.164 | -0.1007
209 | 1001 | 110.3 | -2.156 | -0.09827
209.1 | 1001 | 110.3 | -2.153 | -0.09613
209.2 | 1000 | 110 | -2.168 | -0.1019
209.3 | 999.5 | 109.7 | -2.169 | -0.09613
209.3 | 998.8 | 109.9 | -2.163 | -0.09979
209.4 | 998.1 | 109.5 | -2.159 | -0.101
209.5 | 998 | 109.4 | -2.161 | -0.09888
209.6 | 997.4 | 109.4 | -2.162 | -0.1007
209.7 | 996.1 | 109.2 | -2.166 | -0.09888
209.8 | 994.9 | 109 | -2.168 | -0.09491
209.8 | 994.1 | 109 | -2.168 | -0.09521
209.9 | 993.5 | 108.7 | -2.169 | -0.09583
210 | 992.8 | 108.4 | -2.156 | -0.09888
210.1 | 992.5 | 108.4 | -2.162 | -0.1035
210.2 | 991.6 | 108.3 | -2.165 | -0.09979
210.2 | 990.6 | 108.3 | -2.172 | -0.09796
210.3 | 989.9 | 108 | -2.158 | -0.09766
210.4 | 989 | 107.9 | -2.168 | -0.09857
210.5 | 988.1 | 107.9 | -2.159 | -0.09766
210.6 | 987.2 | 107.6 | -2.166 | -0.09918
210.7 | 986.8 | 107.5 | -2.159 | -0.1007
210.7 | 985.7 | 107.5 | -2.162 | -0.09735
210.8 | 985.3 | 107.3 | -2.158 | -0.09583
210.9 | 984.6 | 107.3 | -2.158 | -0.09918
211 | 983.3 | 107.1 | -2.15 | -0.09857
211.1 | 982.3 | 106.6 | -2.148 | -0.101
211.1 | 981.3 | 106.9 | -2.159 | -0.09735
211.2 | 980.3 | 106.4 | -2.165 | -0.1013
211.3 | 979.8 | 106.3 | -2.16 | -0.09644
211.4 | 979.1 | 106.3 | -2.159 | -0.09857
211.5 | 978.1 | 106.3 | -2.162 | -0.09918
211.6 | 977.2 | 105.8 | -2.161 | -0.09735
211.6 | 976.7 | 105.7 | -2.161 | -0.1025
211.7 | 975.7 | 105.5 | -2.162 | -0.09827
211.8 | 974.8 | 105.6 | -2.159 | -0.09918
211.9 | 974.5 | 105.1 | -2.158 | -0.09674
212 | 973.2 | 105.1 | -2.154 | -0.09857
212 | 972.6 | 104.8 | -2.16 | -0.09674
212.1 | 972.1 | 104.5 | -2.166 | -0.09918
212.2 | 971.1 | 104.5 | -2.158 | -0.09949
212.3 | 970.1 | 104.3 | -2.162 | -0.09766
212.4 | 969.3 | 104.1 | -2.158 | -0.09735
212.5 | 968.8 | 103.9 | -2.157 | -0.1025
212.5 | 967.5 | 103.8 | -2.169 | -0.09949
212.6 | 966.8 | 103.5 | -2.161 | -0.09979
212.7 | 966.1 | 103.5 | -2.174 | -0.09888
212.8 | 965.3 | 103.2 | -2.159 | -0.09888
212.9 | 964.2 | 103.2 | -2.163 | -0.09735
213 | 963.4 | 103.2 | -2.16 | -0.09705
213 | 962.5 | 103 | -2.163 | -0.09674
213.1 | 961.5 | 102.7 | -2.158 | -0.1016
213.2 | 960.4 | 102.6 | -2.16 | -0.1019
213.3 | 959.9 | 102.4 | -2.162 | -0.09918
213.4 | 959.1 | 101.9 | -2.168 | -0.09644
213.4 | 958.1 | 101.7 | -2.157 | -0.1007
213.5 | 957.1 | 101.4 | -2.149 | -0.1016
213.6 | 956.7 | 101.3 | -2.167 | -0.09857
213.7 | 955.6 | 101.2 | -2.154 | -0.1007
213.8 | 955 | 101.3 | -2.159 | -0.09857
213.8 | 953.7 | 101.1 | -2.16 | -0.09857
213.9 | 953.1 | 101.1 | -2.17 | -0.09735
214 | 952.4 | 100.9 | -2.159 | -0.09796
214.1 | 951.4 | 100.7 | -2.165 | -0.09705
214.2 | 950.7 | 100.4 | -2.154 | -0.09674
214.3 | 949.8 | 100.4 | -2.159 | -0.09735
214.3 | 948.7 | 99.93 | -2.151 | -0.09949
214.4 | 948 | 99.79 | -2.16 | -0.09613
214.5 | 946.8 | 99.76 | -2.16 | -0.1007
214.6 | 946.3 | 99.59 | -2.161 | -0.09918
214.7 | 945.6 | 99.29 | -2.162 | -0.09918
214.8 | 944.8 | 99.33 | -2.157 | -0.09857
214.8 | 944.2 | 99.04 | -2.162 | -0.09735
214.9 | 943 | 99.03 | -2.159 | -0.09766
215 | 942.4 | 98.9 | -2.163 | -0.09674
215.1 | 941.7 | 98.68 | -2.161 | -0.09705
215.2 | 940.2 | 98.58 | -2.165 | -0.1004
215.2 | 939.6 | 98.23 | -2.167 | -0.09521
215.3 | 938.7 | 98.11 | -2.159 | -0.1013
215.4 | 937.8 | 97.86 | -2.16 | -0.09827
215.5 | 937.5 | 97.58 | -2.152 | -0.09857
215.6 | 936.4 | 97.33 | -2.159 | -0.1001
215.7 | 935.7 | 97.08 | -2.161 | -0.09949
215.7 | 934.8 | 96.74 | -2.173 | -0.09827
215.8 | 934.1 | 96.67 | -2.148 | -0.09644
215.9 | 933.5 | 96.6 | -2.162 | -0.09583
216 | 932.6 | 96.64 | -2.173 | -0.101
216.1 | 931.9 | 96.62 | -2.158 | -0.09979
216.2 | 930.9 | 96.47 | -2.162 | -0.09857
216.2 | 930.6 | 96.26 | -2.166 | -0.09949
216.3 | 929.6 | 96.11 | -2.161 | -0.09735
216.4 | 928.7 | 96.05 | -2.163 | -0.09857
216.5 | 928 | 95.94 | -2.161 | -0.09827
216.6 | 927.1 | 95.67 | -2.159 | -0.0946
216.6 | 926.6 | 95.56 | -2.168 | -0.1013
216.7 | 925.6 | 95.32 | -2.166 | -0.09674
216.8 | 924.5 | 95.17 | -2.165 | -0.1001
216.9 | 923.7 | 95.18 | -2.169 | -0.09888
217 | 923.4 | 95.02 | -2.166 | -0.09583
217.1 | 922.3 | 94.88 | -2.159 | -0.09918
217.1 | 921.1 | 94.75 | -2.162 | -0.09888
217.2 | 920.5 | 94.62 | -2.16 | -0.09949
217.3 | 919.5 | 94.43 | -2.162 | -0.09857
217.4 | 918.8 | 94.36 | -2.163 | -0.09949
217.5 | 917.9 | 94.18 | -2.172 | -0.09979
217.5 | 916.9 | 94.01 | -2.163 | -0.1013
217.6 | 916 | 93.66 | -2.179 | -0.09949
217.7 | 915.5 | 93.73 | -2.165 | -0.09613
217.8 | 914.6 | 93.49 | -2.167 | -0.1025
217.9 | 914.1 | 93.21 | -2.163 | -0.09979
218 | 913.3 | 93.02 | -2.16 | -0.09857
218 | 912 | 92.61 | -2.159 | -0.09979
218.1 | 911.6 | 92.53 | -2.161 | -0.09918
218.2 | 910.9 | 92.26 | -2.163 | -0.101
218.3 | 909.9 | 92.24 | -2.169 | -0.09766
218.4 | 909.1 | 91.91 | -2.165 | -0.09979
218.4 | 908.5 | 91.78 | -2.153 | -0.09827
218.5 | 907.7 | 91.45 | -2.157 | -0.09888
218.6 | 906.7 | 91.38 | -2.161 | -0.09979
218.7 | 906.3 | 91.05 | -2.156 | -0.09796
218.8 | 905.6 | 90.94 | -2.159 | -0.09796
218.9 | 904.4 | 90.76 | -2.16 | -0.09949
218.9 | 903.8 | 90.76 | -2.161 | -0.09735
219 | 903.1 | 90.53 | -2.161 | -0.09857
219.1 | 902.6 | 90.5 | -2.162 | -0.1001
219.2 | 901.4 | 90.37 | -2.161 | -0.1007
219.3 | 900.7 | 90.36 | -2.16 | -0.1001
219.3 | 900.3 | 90.3 | -2.159 | -0.09735
219.4 | 899.3 | 90.22 | -2.168 | -0.1004
219.5 | 898.3 | 90.24 | -2.159 | -0.09888
219.6 | 897.7 | 90.16 | -2.163 | -0.09735
219.7 | 896.7 | 89.83 | -2.159 | -0.09735
219.8 | 896 | 89.76 | -2.161 | -0.09674
219.8 | 895.2 | 89.58 | -2.16 | -0.1004
219.9 | 894.4 | 89.31 | -2.164 | -0.1001
220 | 893.3 | 89.07 | -2.16 | -0.09918
220.1 | 892.7 | 88.83 | -2.166 | -0.09949
220.2 | 892 | 88.79 | -2.171 | -0.1013
220.2 | 891.1 | 88.39 | -2.169 | -0.1016
220.3 | 890.1 | 88.14 | -2.169 | -0.09979
220.4 | 889.8 | 88.13 | -2.159 | -0.09735
220.5 | 888.8 | 87.99 | -2.16 | -0.09735
220.6 | 888.1 | 87.91 | -2.16 | -0.09583
220.7 | 887.1 | 87.71 | -2.159 | -0.09979
220.7 | 886.6 | 87.56 | -2.164 | -0.09796
220.8 | 885.7 | 87.51 | -2.162 | -0.09796
220.9 | 884.4 | 87.25 | -2.157 | -0.1001
221 | 883.4 | 87.12 | -2.163 | -0.1016
221.1 | 882.8 | 86.98 | -2.158 | -0.101
221.1 | 881.9 | 86.8 | -2.151 | -0.09827
221.2 | 881 | 86.66 | -2.163 | -0.09918
221.3 | 880.6 | 86.53 | -2.16 | -0.09827
221.4 | 879.7 | 86.44 | -2.163 | -0.09705
221.5 | 879 | 86.3 | -2.156 | -0.09705
221.6 | 878 | 86.18 | -2.161 | -0.09552
221.6 | 877.2 | 86.13 | -2.159 | -0.09766
221.7 | 876.1 | 86.19 | -2.159 | -0.1025
221.8 | 875.3 | 86.05 | -2.16 | -0.1007
221.9 | 874.8 | 85.96 | -2.164 | -0.09857
222 | 873.6 | 85.83 | -2.163 | -0.1019
222.1 | 873 | 85.58 | -2.163 | -0.1001
222.1 | 872 | 85.13 | -2.162 | -0.1001
222.2 | 871.4 | 84.69 | -2.167 | -0.09674
222.3 | 870.7 | 84.34 | -2.166 | -0.09888
222.4 | 869.7 | 84.19 | -2.155 | -0.09705
222.5 | 868.8 | 83.85 | -2.177 | -0.09796
222.6 | 868 | 83.59 | -2.167 | -0.09827
222.6 | 867.2 | 83.54 | -2.168 | -0.09949
222.7 | 866.3 | 83.44 | -2.165 | -0.09827
222.8 | 865.6 | 83.18 | -2.163 | -0.09674
222.9 | 864.8 | 83.21 | -2.161 | -0.09766
223 | 864 | 83.08 | -2.157 | -0.09857
223 | 863.3 | 83 | -2.166 | -0.1004
223.1 | 862.5 | 82.65 | -2.167 | -0.1007
223.2 | 861.6 | 82.44 | -2.165 | -0.1013
223.3 | 860.9 | 82.15 | -2.156 | -0.09888
223.4 | 860.2 | 81.98 | -2.165 | -0.1004
223.5 | 859.3 | 81.84 | -2.159 | -0.09857
223.5 | 858.3 | 81.77 | -2.161 | -0.09857
223.6 | 857.7 | 81.51 | -2.161 | -0.09979
223.7 | 856.6 | 81.38 | -2.157 | -0.09918
223.8 | 856 | 81.27 | -2.158 | -0.09827
223.9 | 855.1 | 80.9 | -2.155 | -0.09796
223.9 | 854.3 | 80.82 | -2.161 | -0.09857
224 | 853.6 | 80.47 | -2.163 | -0.09857
224.1 | 852.6 | 80.32 | -2.169 | -0.09644
224.2 | 852.2 | 79.97 | -2.166 | -0.09583
224.3 | 851.4 | 79.96 | -2.155 | -0.09766
224.3 | 850.8 | 79.85 | -2.171 | -0.09735
224.4 | 849.4 | 79.5 | -2.172 | -0.09949
224.5 | 848.8 | 79.6 | -2.161 | -0.09827
224.6 | 847.9 | 79.46 | -2.158 | -0.1013
224.7 | 847.2 | 79.39 | -2.165 | -0.1013
224.8 | 846.3 | 79.32 | -2.158 | -0.09888
224.8 | 845.7 | 79.25 | -2.163 | -0.09888
224.9 | 844.3 | 79.13 | -2.164 | -0.101
225 | 843.5 | 78.88 | -2.171 | -0.09857
225.1 | 842.7 | 78.91 | -2.156 | -0.09796
225.2 | 841.7 | 78.67 | -2.166 | -0.09796
225.2 | 841.3 | 78.38 | -2.167 | -0.09796
225.3 | 840.3 | 78.16 | -2.159 | -0.09949
225.4 | 839.6 | 77.94 | -2.164 | -0.1007
225.5 | 838.8 | 77.69 | -2.16 | -0.09766
225.6 | 837.9 | 77.47 | -2.164 | -0.09827
225.7 | 837.1 | 77.18 | -2.158 | -0.09949
225.7 | 836.2 | 77.01 | -2.166 | -0.09766
225.8 | 835.2 | 76.76 | -2.158 | -0.09705
225.9 | 834.7 | 76.64 | -2.163 | -0.09827
226 | 833.6 | 76.37 | -2.161 | -0.09888
226.1 | 833.1 | 76.35 | -2.156 | -0.09979
226.2 | 832 | 76.1 | -2.16 | -0.09979
226.2 | 831.2 | 76.04 | -2.161 | -0.09796
226.3 | 830.4 | 75.92 | -2.16 | -0.09979
226.4 | 829.4 | 75.8 | -2.158 | -0.09918
226.5 | 828.7 | 75.59 | -2.161 | -0.09888
226.6 | 828.1 | 75.37 | -2.162 | -0.1001
226.6 | 827 | 75.18 | -2.158 | -0.09918
226.7 | 826.1 | 75.01 | -2.16 | -0.09827
226.8 | 825.4 | 74.8 | -2.158 | -0.09857
226.9 | 824.8 | 74.57 | -2.158 | -0.1004
227 | 823.6 | 74.27 | -2.166 | -0.1007
227.1 | 823 | 74.15 | -2.159 | -0.09949
227.1 | 822 | 73.82 | -2.158 | -0.1001
227.2 | 821.3 | 73.55 | -2.163 | -0.09979
227.3 | 820.8 | 73.32 | -2.16 | -0.09705
227.4 | 819.6 | 73.07 | -2.159 | -0.09735
227.5 | 818.6 | 72.64 | -2.156 | -0.09827
227.5 | 817.7 | 72.52 | -2.159 | -0.101
227.6 | 816.9 | 72.45 | -2.164 | -0.09888
227.7 | 816.3 | 72.09 | -2.168 | -0.09918
227.8 | 815.3 | 72.3 | -2.164 | -0.1019
227.9 | 814.6 | 72.2 | -2.158 | -0.09888
228 | 813.9 | 72.16 | -2.156 | -0.09735
228 | 813.2 | 72.02 | -2.165 | -0.09918
228.1 | 812.1 | 71.91 | -2.164 | -0.09918
228.2 | 811.5 | 71.77 | -2.165 | -0.09949
228.3 | 810.6 | 71.83 | -2.162 | -0.09857
228.4 | 809.5 | 71.57 | -2.158 | -0.09918
228.4 | 808.7 | 71.34 | -2.161 | -0.1007
228.5 | 807.9 | 71.37 | -2.162 | -0.101
228.6 | 807.2 | 71.09 | -2.162 | -0.09949
228.7 | 806.4 | 70.81 | -2.159 | -0.09979
228.8 | 805.7 | 70.7 | -2.158 | -0.09796
228.9 | 805.2 | 70.39 | -2.16 | -0.0946
228.9 | 804 | 70.12 | -2.167 | -0.09949
229 | 803.7 | 69.95 | -2.159 | -0.09827
229.1 | 802.7 | 69.79 | -2.163 | -0.09857
229.2 | 801.6 | 69.49 | -2.162 | -0.1004
229.3 | 801 | 69.31 | -2.163 | -0.1016
229.4 | 800.2 | 69.13 | -2.161 | -0.09979
229.4 | 799.5 | 69.05 | -2.156 | -0.1031
229.5 | 798.6 | 68.84 | -2.16 | -0.09918
229.6 | 797.9 | 68.65 | -2.159 | -0.09888
229.7 | 797 | 68.51 | -2.162 | -0.09888
229.8 | 795.9 | 68.22 | -2.16 | -0.101
229.8 | 795.7 | 68.3 | -2.162 | -0.09735
229.9 | 794.8 | 68.2 | -2.175 | -0.1001
230 | 794.2 | 68.05 | -2.16 | -0.1004
230.1 | 793.2 | 68.08 | -2.161 | -0.09735
230.2 | 792.4 | 67.88 | -2.16 | -0.09613
230.3 | 791.7 | 67.72 | -2.161 | -0.09979
230.3 | 791.1 | 67.75 | -2.161 | -0.09521
230.4 | 790.1 | 67.61 | -2.162 | -0.09705
230.5 | 789.6 | 67.54 | -2.162 | -0.1004
230.6 | 788.6 | 67.47 | -2.164 | -0.09857
230.7 | 788.1 | 67.18 | -2.16 | -0.1022
230.7 | 787.1 | 66.99 | -2.163 | -0.1004
230.8 | 786.6 | 66.85 | -2.161 | -0.09827
230.9 | 785.4 | 66.68 | -2.161 | -0.09796
231 | 785.1 | 66.66 | -2.163 | -0.09735
231.1 | 784 | 66.47 | -2.161 | -0.09918
231.2 | 783.3 | 66.36 | -2.164 | -0.09735
231.2 | 782.6 | 66.12 | -2.162 | -0.1013
231.3 | 781.8 | 65.81 | -2.16 | -0.09796
231.4 | 781.4 | 65.69 | -2.16 | -0.09888
231.5 | 780.3 | 65.53 | -2.166 | -0.1013
231.6 | 780 | 65.41 | -2.161 | -0.09888
231.6 | 779.5 | 65.22 | -2.161 | -0.09827
231.7 | 778.5 | 65.14 | -2.158 | -0.09979
231.8 | 778 | 64.9 | -2.159 | -0.09979
231.9 | 777.4 | 64.7 | -2.162 | -0.1007
232 | 776.8 | 64.57 | -2.159 | -0.1016
232.1 | 776 | 64.34 | -2.156 | -0.1001
232.1 | 775.5 | 64.18 | -2.159 | -0.1001
232.2 | 774.8 | 64.04 | -2.16 | -0.09796
232.3 | 774 | 63.9 | -2.162 | -0.09949
232.4 | 773.1 | 63.4 | -2.154 | -0.1019
232.5 | 772.6 | 63.67 | -2.156 | -0.1013
232.5 | 772.1 | 63.38 | -2.161 | -0.09888
232.6 | 771.3 | 63.31 | -2.164 | -0.09583
232.7 | 770.4 | 63.07 | -2.17 | -0.09949
232.8 | 769.6 | 62.9 | -2.163 | -0.09888
232.9 | 769.2 | 62.83 | -2.158 | -0.09735
233 | 768.3 | 62.79 | -2.159 | -0.09796
233 | 767.4 | 62.51 | -2.16 | -0.09949
233.1 | 766.7 | 62.38 | -2.159 | -0.09644
233.2 | 765.9 | 62.26 | -2.159 | -0.09857
233.3 | 765.2 | 62.13 | -2.155 | -0.09827
233.4 | 764.6 | 61.94 | -2.16 | -0.09796
233.5 | 763.6 | 61.69 | -2.162 | -0.09918
233.5 | 762.8 | 61.49 | -2.161 | -0.09888
233.6 | 761.9 | 61.41 | -2.162 | -0.09857
233.7 | 761.1 | 61.17 | -2.161 | -0.1001
233.8 | 760.3 | 61.07 | -2.162 | -0.1016
233.9 | 759.4 | 60.94 | -2.16 | -0.101
233.9 | 758.6 | 60.72 | -2.159 | -0.09918
234 | 757.8 | 60.61 | -2.163 | -0.09949
234.1 | 756.7 | 60.58 | -2.161 | -0.09796
234.2 | 755.9 | 60.48 | -2.159 | -0.1016
234.3 | 755.2 | 60.36 | -2.161 | -0.09857
234.3 | 754.3 | 60.26 | -2.158 | -0.09705
234.4 | 753.4 | 60.08 | -2.161 | -0.09735
234.5 | 752.5 | 60.13 | -2.16 | -0.09857
234.6 | 751.7 | 60.03 | -2.162 | -0.09827
234.7 | 750.6 | 59.98 | -2.16 | -0.09888
234.8 | 750 | 59.74 | -2.157 | -0.09674
234.8 | 749.1 | 59.52 | -2.16 | -0.09949
234.9 | 748 | 59.16 | -2.155 | -0.09918
235 | 747.2 | 58.95 | -2.154 | -0.09979
235.1 | 746.2 | 58.75 | -2.168 | -0.1007
235.2 | 745 | 58.61 | -2.158 | -0.1019
235.3 | 744.3 | 58.36 | -2.168 | -0.1022
235.3 | 743.3 | 58.04 | -2.161 | -0.09888
235.4 | 742.5 | 57.86 | -2.16 | -0.09705
235.5 | 741.7 | 57.63 | -2.155 | -0.1007
235.6 | 740.9 | 57.47 | -2.158 | -0.09857
235.7 | 739.7 | 57.27 | -2.159 | -0.09918
235.8 | 738.8 | 57.02 | -2.159 | -0.09979
235.8 | 737.8 | 56.71 | -2.16 | -0.09674
235.9 | 736.9 | 56.59 | -2.162 | -0.09857
236 | 736.1 | 56.32 | -2.157 | -0.09888
236.1 | 735.1 | 56.13 | -2.161 | -0.09918
236.2 | 734.2 | 55.88 | -2.161 | -0.09888
236.2 | 733.3 | 55.57 | -2.161 | -0.09644
236.3 | 732.2 | 55.4 | -2.165 | -0.09918
236.4 | 731.4 | 55.27 | -2.154 | -0.09827
236.5 | 730.6 | 54.98 | -2.152 | -0.09796
236.6 | 729.6 | 54.79 | -2.162 | -0.09857
236.7 | 728.3 | 54.51 | -2.161 | -0.101
236.7 | 727.4 | 54.26 | -2.162 | -0.09979
236.8 | 726.7 | 54 | -2.162 | -0.09979
236.9 | 725.6 | 53.77 | -2.162 | -0.1001
237 | 724.7 | 53.49 | -2.161 | -0.1022
237.1 | 724 | 53.29 | -2.16 | -0.09674
237.1 | 722.9 | 53.09 | -2.159 | -0.09674
237.2 | 721.9 | 52.95 | -2.158 | -0.09827
237.3 | 721.2 | 52.78 | -2.159 | -0.09735
237.4 | 720.4 | 52.61 | -2.161 | -0.09735
237.5 | 719.3 | 52.48 | -2.161 | -0.09705
237.6 | 718.2 | 52.28 | -2.162 | -0.09949
237.6 | 717.2 | 52.04 | -2.162 | -0.09979
237.7 | 716 | 51.92 | -2.159 | -0.1019
237.8 | 715.5 | 51.68 | -2.153 | -0.1013
237.9 | 714.3 | 51.56 | -2.156 | -0.09766
238 | 713.3 | 51.32 | -2.16 | -0.09644
238 | 712.5 | 51.13 | -2.161 | -0.09766
238.1 | 711.7 | 51.04 | -2.161 | -0.09888
238.2 | 710.7 | 50.73 | -2.16 | -0.09827
238.3 | 709.9 | 50.54 | -2.161 | -0.09888
238.4 | 708.9 | 50.46 | -2.159 | -0.09705
238.5 | 707.8 | 50.22 | -2.164 | -0.09705
238.5 | 707.1 | 50.02 | -2.16 | -0.09827
238.6 | 706.1 | 49.96 | -2.157 | -0.09705
238.7 | 705.2 | 49.69 | -2.164 | -0.09888
238.8 | 704.2 | 49.46 | -2.162 | -0.1007
238.9 | 703.6 | 49.35 | -2.16 | -0.1016
238.9 | 702.5 | 49.08 | -2.161 | -0.09979
239 | 701.7 | 48.93 | -2.165 | -0.101
239.1 | 701 | 48.82 | -2.16 | -0.09766
239.2 | 699.8 | 48.48 | -2.153 | -0.09735
239.3 | 698.9 | 48.47 | -2.156 | -0.09796
239.4 | 698.1 | 48.24 | -2.158 | -0.09796
239.4 | 697.2 | 48.11 | -2.156 | -0.1001
239.5 | 696.3 | 47.91 | -2.161 | -0.1013
239.6 | 695.4 | 47.89 | -2.159 | -0.09827
239.7 | 694.5 | 47.64 | -2.161 | -0.09857
239.8 | 693.6 | 47.47 | -2.157 | -0.09766
239.8 | 692.9 | 47.23 | -2.159 | -0.09766
239.9 | 692 | 46.92 | -2.158 | -0.09705
240 | 691.1 | 46.7 | -2.159 | -0.1007
240.1 | 690.1 | 46.51 | -2.161 | -0.09888
240.2 | 689.3 | 46.34 | -2.161 | -0.09857
240.3 | 688.5 | 46.14 | -2.16 | -0.1007
240.3 | 687.7 | 46 | -2.158 | -0.09796
240.4 | 686.9 | 45.79 | -2.159 | -0.09857
240.5 | 685.7 | 45.61 | -2.173 | -0.09918
240.6 | 685 | 45.32 | -2.181 | -0.09705
240.7 | 684.2 | 45.28 | -2.149 | -0.09583
240.7 | 683.2 | 45.26 | -2.155 | -0.09857
240.8 | 682.7 | 45 | -2.148 | -0.09766
240.9 | 681.9 | 44.89 | -2.158 | -0.1007
241 | 680.9 | 44.76 | -2.16 | -0.09796
241.1 | 680.2 | 44.57 | -2.163 | -0.09979
241.2 | 679.4 | 44.43 | -2.16 | -0.09827
241.2 | 678.6 | 44.25 | -2.159 | -0.09949
241.3 | 677.3 | 44.04 | -2.163 | -0.1007
241.4 | 676.7 | 43.79 | -2.167 | -0.09796
241.5 | 676 | 43.85 | -2.161 | -0.09735
241.6 | 675.1 | 43.58 | -2.165 | -0.09888
241.6 | 674.5 | 43.21 | -2.154 | -0.09979
241.7 | 673.5 | 42.8 | -2.163 | -0.1001
241.8 | 672.7 | 42.58 | -2.165 | -0.09979
241.9 | 671.7 | 42.25 | -2.156 | -0.09949
242 | 671 | 42.31 | -2.159 | -0.09949
242.1 | 670.4 | 42.13 | -2.156 | -0.09857
242.1 | 669.7 | 41.89 | -2.155 | -0.09918
242.2 | 668.8 | 41.8 | -2.16 | -0.09796
242.3 | 668 | 41.84 | -2.16 | -0.09552
242.4 | 667.1 | 41.76 | -2.158 | -0.09735
242.5 | 666.4 | 41.5 | -2.16 | -0.09827
242.6 | 665.5 | 41.44 | -2.158 | -0.09735
242.6 | 664.7 | 41.44 | -2.162 | -0.09644
242.7 | 664 | 41.44 | -2.16 | -0.09705
242.8 | 663.2 | 41.45 | -2.16 | -0.09949
242.9 | 662.3 | 41.25 | -2.162 | -0.09766
243 | 661.6 | 41.19 | -2.16 | -0.09888
243.1 | 660.6 | 41.02 | -2.161 | -0.09827
243.1 | 660.1 | 40.94 | -2.16 | -0.09766
243.2 | 659.3 | 40.74 | -2.16 | -0.09796
243.3 | 658.6 | 40.56 | -2.162 | -0.1004
243.4 | 657.6 | 40.33 | -2.161 | -0.09827
243.5 | 656.9 | 40.12 | -2.159 | -0.1007
243.5 | 656.1 | 39.95 | -2.16 | -0.09888
243.6 | 655.4 | 39.63 | -2.158 | -0.09949
243.7 | 654.4 | 39.47 | -2.16 | -0.09735
243.8 | 653.9 | 39.26 | -2.156 | -0.09735
243.9 | 652.9 | 39.08 | -2.159 | -0.09918
244 | 652.1 | 38.86 | -2.16 | -0.09949
244 | 651.3 | 38.76 | -2.162 | -0.09705
244.1 | 650.6 | 38.62 | -2.159 | -0.09827
244.2 | 649.7 | 38.55 | -2.156 | -0.09827
244.3 | 649 | 38.48 | -2.161 | -0.09918
244.4 | 648.2 | 38.2 | -2.162 | -0.09766
244.4 | 647.6 | 38.07 | -2.159 | -0.09827
244.5 | 646.7 | 37.97 | -2.159 | -0.09888
244.6 | 646.1 | 37.75 | -2.162 | -0.09827
244.7 | 645.2 | 37.57 | -2.16 | -0.1001
244.8 | 644.4 | 37.54 | -2.158 | -0.09827
244.8 | 643.6 | 37.33 | -2.163 | -0.09644
244.9 | 642.8 | 37.09 | -2.159 | -0.09888
245 | 641.9 | 36.84 | -2.162 | -0.09857
245.1 | 641.1 | 36.63 | -2.157 | -0.09827
245.2 | 640.5 | 36.58 | -2.164 | -0.1007
245.3 | 639.8 | 36.41 | -2.159 | -0.09796
245.3 | 638.9 | 36.14 | -2.164 | -0.09949
245.4 | 638.3 | 36.12 | -2.157 | -0.09918
245.5 | 637.7 | 35.88 | -2.159 | -0.09735
245.6 | 636.9 | 35.71 | -2.159 | -0.09796
245.7 | 636.2 | 35.6 | -2.157 | -0.09766
245.7 | 635.4 | 35.28 | -2.157 | -0.09705
245.8 | 634.3 | 35 | -2.16 | -0.1004
245.9 | 633.5 | 34.78 | -2.161 | -0.09918
246 | 632.4 | 34.48 | -2.16 | -0.1001
246.1 | 631.9 | 34.39 | -2.157 | -0.1016
246.2 | 631.4 | 34.31 | -2.161 | -0.1004
246.2 | 630.7 | 34.2 | -2.162 | -0.09979
246.3 | 629.8 | 34.12 | -2.163 | -0.09796
246.4 | 629.1 | 34.18 | -2.159 | -0.09766
246.5 | 628.1 | 33.94 | -2.16 | -0.09674
246.6 | 627.3 | 33.83 | -2.159 | -0.09827
246.7 | 626.4 | 33.69 | -2.161 | -0.1004
246.7 | 625.6 | 33.45 | -2.161 | -0.1028
246.8 | 625.4 | 33.23 | -2.16 | -0.1007
246.9 | 624.3 | 33.06 | -2.158 | -0.1004
247 | 623.4 | 32.77 | -2.158 | -0.09979
247.1 | 622.8 | 32.53 | -2.158 | -0.1001
247.1 | 621.9 | 32.29 | -2.161 | -0.09888
247.2 | 621.1 | 32.28 | -2.161 | -0.09949
247.3 | 620.2 | 32.36 | -2.171 | -0.1028
247.4 | 619.6 | 32.29 | -2.159 | -0.09918
247.5 | 619.1 | 32.37 | -2.156 | -0.09888
247.6 | 618 | 32.31 | -2.16 | -0.09766
247.6 | 617.2 | 32.24 | -2.155 | -0.09674
247.7 | 616.6 | 32.11 | -2.159 | -0.09796
247.8 | 615.8 | 32.09 | -2.152 | -0.09766
247.9 | 615.1 | 31.85 | -2.158 | -0.09796
248 | 614.6 | 31.66 | -2.16 | -0.1007
248 | 613.6 | 31.56 | -2.157 | -0.1007
248.1 | 612.9 | 31.35 | -2.161 | -0.1019
248.2 | 612.2 | 31.29 | -2.165 | -0.1004
248.3 | 611.4 | 31.09 | -2.161 | -0.09949
248.4 | 610.9 | 31.03 | -2.162 | -0.09796
248.5 | 610.1 | 30.85 | -2.161 | -0.09674
248.5 | 609.3 | 30.73 | -2.156 | -0.09857
248.6 | 608.6 | 30.67 | -2.161 | -0.09949
248.7 | 608 | 30.48 | -2.159 | -0.09979
248.8 | 607.2 | 30.51 | -2.159 | -0.09949
248.9 | 606.7 | 30.42 | -2.16 | -0.09735
248.9 | 606.1 | 30.19 | -2.162 | -0.09979
249 | 605.2 | 30.11 | -2.159 | -0.09766
249.1 | 604.4 | 29.8 | -2.16 | -0.09766
249.2 | 604 | 29.48 | -2.158 | -0.09888
249.3 | 603.2 | 29.16 | -2.159 | -0.09796
249.4 | 602.5 | 28.94 | -2.157 | -0.09766
249.4 | 601.9 | 28.81 | -2.162 | -0.1001
249.5 | 600.9 | 28.61 | -2.16 | -0.09796
249.6 | 600.5 | 28.61 | -2.162 | -0.09644
249.7 | 600.1 | 28.52 | -2.159 | -0.09613
249.8 | 599.3 | 28.49 | -2.16 | -0.09827
249.9 | 598.9 | 28.38 | -2.16 | -0.09796
249.9 | 598.3 | 28.47 | -2.161 | -0.09857
250 | 597.7 | 28.42 | -2.162 | -0.09857
250.1 | 596.9 | 28.53 | -2.161 | -0.09918
250.2 | 596.3 | 28.54 | -2.155 | -0.1001
250.3 | 595.7 | 28.64 | -2.159 | -0.09827
250.3 | 594.9 | 28.59 | -2.158 | -0.09979
250.4 | 594.4 | 28.53 | -2.159 | -0.09949
250.5 | 593.9 | 28.23 | -2.158 | -0.09735
250.6 | 593.3 | 28.08 | -2.158 | -0.09827
250.7 | 592.8 | 28.06 | -2.165 | -0.09705
250.8 | 592.2 | 27.94 | -2.16 | -0.09857
250.8 | 591.7 | 28 | -2.158 | -0.09796
250.9 | 591.1 | 27.98 | -2.158 | -0.09857
251 | 590.6 | 28 | -2.159 | -0.1016
251.1 | 589.9 | 28 | -2.157 | -0.09979
251.2 | 589.8 | 28.08 | -2.161 | -0.09857
251.2 | 589.4 | 28.05 | -2.157 | -0.1007
251.3 | 588.8 | 28.14 | -2.162 | -0.09857
251.4 | 588.3 | 28.42 | -2.159 | -0.09705
251.5 | 587.8 | 28.39 | -2.158 | -0.09827
251.6 | 587.4 | 28.44 | -2.16 | -0.09827
251.7 | 587.1 | 28.56 | -2.161 | -0.09918
251.7 | 586.8 | 28.67 | -2.159 | -0.09766
251.8 | 586.4 | 28.69 | -2.161 | -0.1001
251.9 | 586.1 | 28.45 | -2.157 | -0.09888
252 | 585.7 | 28.2 | -2.161 | -0.09888
252.1 | 585.4 | 28.15 | -2.159 | -0.09949
252.1 | 585.2 | 28.02 | -2.159 | -0.09949
252.2 | 585 | 27.87 | -2.16 | -0.09888
252.3 | 584.6 | 28 | -2.16 | -0.09857
252.4 | 584.6 | 28.13 | -2.158 | -0.09857
252.5 | 584.3 | 28.3 | -2.158 | -0.09827
252.6 | 584.2 | 28.64 | -2.159 | -0.09735
252.6 | 583.9 | 28.94 | -2.162 | -0.09796
252.7 | 583.7 | 29.24 | -2.161 | -0.09888
252.8 | 583.5 | 29.59 | -2.162 | -0.09796
252.9 | 583.4 | 29.78 | -2.158 | -0.09857
253 | 583.3 | 29.98 | -2.158 | -0.09857
253 | 583 | 30.23 | -2.159 | -0.09857
253.1 | 582.9 | 30.51 | -2.16 | -0.09888
253.2 | 582.6 | 30.71 | -2.162 | -0.09888
253.3 | 582.5 | 31.01 | -2.162 | -0.09857
253.4 | 582.3 | 31.26 | -2.168 | -0.1001
253.5 | 582.5 | 31.48 | -2.163 | -0.09857
253.5 | 582.2 | 31.82 | -2.16 | -0.09705
253.6 | 582.1 | 31.93 | -2.163 | -0.09857
253.7 | 581.9 | 32.23 | -2.16 | -0.09918
253.8 | 581.7 | 32.35 | -2.162 | -0.09857
253.9 | 581.7 | 32.6 | -2.159 | -0.09796
254 | 581.5 | 32.65 | -2.16 | -0.09918
254 | 581.4 | 32.95 | -2.161 | -0.09827
254.1 | 581.2 | 33.07 | -2.159 | -0.09979
254.2 | 581.2 | 33.28 | -2.159 | -0.1007
254.3 | 581 | 33.51 | -2.16 | -0.09827
254.4 | 581.1 | 33.68 | -2.157 | -0.09766
254.4 | 580.8 | 33.84 | -2.158 | -0.1001
254.5 | 580.8 | 34.16 | -2.16 | -0.09949
254.6 | 580.6 | 34.45 | -2.159 | -0.09827
254.7 | 580.5 | 34.75 | -2.159 | -0.09644
254.8 | 580.4 | 35.04 | -2.158 | -0.09918
254.8 | 580.1 | 35.28 | -2.16 | -0.09735
254.9 | 580.1 | 35.58 | -2.162 | -0.09796
255 | 579.9 | 35.89 | -2.159 | -0.09888
255.1 | 579.6 | 36.05 | -2.157 | -0.09827
255.2 | 579.3 | 36.17 | -2.16 | -0.09857
255.3 | 579.2 | 36.38 | -2.16 | -0.1001
255.3 | 579.1 | 36.69 | -2.162 | -0.09888
255.4 | 579 | 36.85 | -2.159 | -0.09888
255.5 | 578.9 | 37.24 | -2.161 | -0.09613
255.6 | 578.7 | 37.52 | -2.159 | -0.09766
255.7 | 578.4 | 37.78 | -2.16 | -0.09827
255.8 | 578.3 | 38.09 | -2.161 | -0.09857
255.8 | 578 | 38.4 | -2.16 | -0.09949
255.9 | 577.9 | 38.59 | -2.157 | -0.09888
256 | 577.6 | 38.95 | -2.16 | -0.09918
256.1 | 577.4 | 39.17 | -2.158 | -0.09918
256.2 | 577.1 | 39.42 | -2.16 | -0.09949
256.3 | 577.4 | 39.78 | -2.16 | -0.09491
256.3 | 576.7 | 40.01 | -2.158 | -0.09644
256.4 | 576.8 | 40.31 | -2.16 | -0.09644
256.5 | 576.3 | 40.56 | -2.157 | -0.09766
256.6 | 576.1 | 40.92 | -2.16 | -0.09888
256.7 | 575.8 | 41.09 | -2.16 | -0.09827
256.7 | 575.7 | 41.24 | -2.16 | -0.09918
256.8 | 575.4 | 41.37 | -2.159 | -0.09888
256.9 | 575.1 | 41.52 | -2.157 | -0.09918
257 | 575 | 41.81 | -2.161 | -0.09796
257.1 | 574.7 | 42.08 | -2.157 | -0.1016
257.2 | 574.5 | 42.35 | -2.161 | -0.1001
257.2 | 574.1 | 42.49 | -2.157 | -0.09888
257.3 | 573.8 | 42.77 | -2.162 | -0.09888
257.4 | 573.7 | 42.84 | -2.157 | -0.09644
257.5 | 573.3 | 43.16 | -2.161 | -0.09888
257.6 | 573 | 43.37 | -2.159 | -0.09766
257.6 | 572.7 | 43.74 | -2.161 | -0.09735
257.7 | 572.5 | 44.13 | -2.161 | -0.09827
257.8 | 572 | 44.38 | -2.155 | -0.09613
257.9 | 571.8 | 44.55 | -2.16 | -0.09796
258 | 571.3 | 44.98 | -2.161 | -0.1007
258.1 | 571.1 | 45.32 | -2.158 | -0.09949
258.1 | 570.8 | 45.62 | -2.159 | -0.1007
258.2 | 570.5 | 45.97 | -2.159 | -0.09979
258.3 | 570.2 | 46.34 | -2.16 | -0.1013
258.4 | 569.7 | 46.68 | -2.155 | -0.09613
258.5 | 569.5 | 46.84 | -2.158 | -0.09766
258.5 | 569.1 | 47.03 | -2.16 | -0.09827
258.6 | 568.7 | 47.33 | -2.162 | -0.09766
258.7 | 568.5 | 47.6 | -2.158 | -0.09735
258.8 | 568.1 | 47.82 | -2.162 | -0.09796
258.9 | 567.6 | 48.13 | -2.16 | -0.09735
259 | 567.3 | 48.25 | -2.162 | -0.09979
259 | 567 | 48.49 | -2.158 | -0.09735
259.1 | 566.7 | 48.66 | -2.163 | -0.09827
259.2 | 566.1 | 48.96 | -2.161 | -0.09857
259.3 | 565.6 | 49.28 | -2.16 | -0.101
259.4 | 565.2 | 49.52 | -2.158 | -0.09796
259.4 | 565 | 49.69 | -2.159 | -0.09949
259.5 | 564.6 | 49.84 | -2.159 | -0.09796
259.6 | 564.2 | 49.88 | -2.159 | -0.09827
259.7 | 563.7 | 50.15 | -2.16 | -0.09949
259.8 | 563.4 | 50.32 | -2.161 | -0.09735
259.9 | 562.9 | 50.48 | -2.159 | -0.09918
259.9 | 562.5 | 50.6 | -2.161 | -0.09644
260 | 562.2 | 50.78 | -2.16 | -0.09888
260.1 | 561.8 | 50.9 | -2.158 | -0.09979
260.2 | 561.2 | 51.07 | -2.159 | -0.09735
260.3 | 560.7 | 51.12 | -2.158 | -0.1013
260.3 | 560.2 | 51.37 | -2.151 | -0.1007
260.4 | 559.8 | 51.57 | -2.159 | -0.09857
260.5 | 559.3 | 51.85 | -2.158 | -0.09888
260.6 | 558.9 | 52.01 | -2.158 | -0.09796
260.7 | 558.6 | 52.14 | -2.155 | -0.09674
260.8 | 558.1 | 52.11 | -2.162 | -0.09888
260.8 | 557.6 | 52.26 | -2.155 | -0.09644
260.9 | 557 | 52.37 | -2.158 | -0.09918
261 | 556.5 | 52.31 | -2.159 | -0.09766
261.1 | 556.1 | 52.4 | -2.164 | -0.09979
261.2 | 555.4 | 52.37 | -2.16 | -0.09827
261.2 | 555 | 52.59 | -2.159 | -0.09979
261.3 | 554.4 | 52.78 | -2.154 | -0.09949
261.4 | 553.9 | 53.02 | -2.157 | -0.09949
261.5 | 553.5 | 53.21 | -2.158 | -0.09735
261.6 | 553 | 53.52 | -2.159 | -0.09857
261.7 | 552.4 | 53.69 | -2.161 | -0.09766
261.7 | 552 | 53.89 | -2.16 | -0.09766
261.8 | 551.3 | 54 | -2.158 | -0.09857
261.9 | 550.9 | 54.25 | -2.162 | -0.09888
262 | 550.5 | 54.34 | -2.16 | -0.09949
262.1 | 550 | 54.4 | -2.16 | -0.09918
262.1 | 549.5 | 54.41 | -2.16 | -0.1001
262.2 | 549 | 54.32 | -2.16 | -0.09918
262.3 | 548.2 | 54.31 | -2.157 | -0.09918
262.4 | 547.9 | 54.3 | -2.159 | -0.09888
262.5 | 547.3 | 54.24 | -2.159 | -0.09735
262.6 | 546.7 | 54.35 | -2.16 | -0.09979
262.6 | 546.2 | 54.42 | -2.159 | -0.09918
262.7 | 545.5 | 54.6 | -2.162 | -0.09979
262.8 | 545 | 54.72 | -2.16 | -0.09735
262.9 | 544.3 | 54.99 | -2.159 | -0.09796
263 | 543.9 | 55.18 | -2.16 | -0.09827
263.1 | 543.3 | 55.55 | -2.159 | -0.09796
263.1 | 542.6 | 55.79 | -2.16 | -0.09796
263.2 | 542.2 | 56.03 | -2.159 | -0.09918
263.3 | 541.5 | 56.24 | -2.159 | -0.09766
263.4 | 541 | 56.25 | -2.159 | -0.09735
263.5 | 540.4 | 56.3 | -2.159 | -0.09827
263.6 | 539.8 | 56.3 | -2.159 | -0.09949
263.6 | 539.2 | 56.25 | -2.163 | -0.09918
263.7 | 538.6 | 56.26 | -2.159 | -0.09735
263.8 | 538 | 56.3 | -2.157 | -0.09766
263.9 | 537.5 | 56.21 | -2.159 | -0.09735
264 | 536.8 | 56.29 | -2.157 | -0.09857
264 | 536.2 | 56.46 | -2.162 | -0.09949
264.1 | 535.6 | 56.36 | -2.158 | -0.1001
264.2 | 534.9 | 56.44 | -2.16 | -0.09979
264.3 | 534.3 | 56.49 | -2.16 | -0.09705
264.4 | 533.7 | 56.51 | -2.159 | -0.09857
264.5 | 533.3 | 56.46 | -2.159 | -0.09857
264.5 | 532.7 | 56.53 | -2.16 | -0.09735
264.6 | 531.9 | 56.51 | -2.162 | -0.09796
264.7 | 531.3 | 56.58 | -2.159 | -0.1001
264.8 | 530.8 | 56.54 | -2.16 | -0.09857
264.9 | 530 | 56.67 | -2.161 | -0.1001
264.9 | 529.4 | 56.65 | -2.16 | -0.09949
265 | 528.8 | 56.76 | -2.16 | -0.09796
265.1 | 528.1 | 56.76 | -2.157 | -0.101
265.2 | 527.6 | 56.78 | -2.162 | -0.09949
265.3 | 526.8 | 56.81 | -2.158 | -0.09827
265.3 | 526.3 | 56.78 | -2.16 | -0.09918
265.4 | 525.8 | 56.79 | -2.159 | -0.1001
265.5 | 525.3 | 56.88 | -2.16 | -0.09735
265.6 | 524.6 | 56.94 | -2.159 | -0.09888
265.7 | 523.9 | 56.87 | -2.161 | -0.09827
265.8 | 523.4 | 56.92 | -2.159 | -0.09674
265.8 | 522.8 | 56.95 | -2.159 | -0.09857
265.9 | 521.9 | 56.84 | -2.161 | -0.09918
266 | 521.3 | 56.96 | -2.159 | -0.1001
266.1 | 520.6 | 56.92 | -2.158 | -0.1022
266.2 | 519.9 | 56.79 | -2.16 | -0.1007
266.3 | 519.2 | 56.84 | -2.159 | -0.09766
266.3 | 518.8 | 56.79 | -2.161 | -0.09735
266.4 | 518.2 | 56.7 | -2.16 | -0.09674
266.5 | 517.5 | 56.69 | -2.159 | -0.09705
266.6 | 516.8 | 56.71 | -2.159 | -0.09827
266.7 | 516.3 | 56.68 | -2.161 | -0.09766
266.7 | 515.4 | 56.76 | -2.157 | -0.1013
266.8 | 514.8 | 56.74 | -2.167 | -0.09827
266.9 | 514.3 | 56.78 | -2.161 | -0.09888
267 | 513.7 | 56.78 | -2.161 | -0.09827
267.1 | 513 | 56.88 | -2.16 | -0.09918
267.2 | 512.3 | 56.95 | -2.161 | -0.1007
267.2 | 511.6 | 56.93 | -2.163 | -0.1001
267.3 | 511.1 | 57.04 | -2.161 | -0.1004
267.4 | 510.4 | 57.02 | -2.157 | -0.09888
267.5 | 509.7 | 56.97 | -2.161 | -0.09918
267.6 | 508.8 | 56.99 | -2.16 | -0.09491
267.6 | 508.4 | 56.71 | -2.161 | -0.09766
267.7 | 507.7 | 56.61 | -2.158 | -0.09827
267.8 | 506.9 | 56.35 | -2.159 | -0.09613
267.9 | 506.4 | 56.01 | -2.159 | -0.09613
268 | 505.8 | 55.84 | -2.163 | -0.09583
268.1 | 505.1 | 55.57 | -2.158 | -0.09796
268.1 | 504.3 | 55.39 | -2.16 | -0.09888
268.2 | 503.7 | 55.26 | -2.159 | -0.09827
268.3 | 503.2 | 55.11 | -2.16 | -0.1001
268.4 | 502.6 | 55.1 | -2.159 | -0.09979
268.5 | 501.8 | 55.3 | -2.159 | -0.09827
268.5 | 501.1 | 55.26 | -2.158 | -0.09949
268.6 | 500.4 | 55.35 | -2.162 | -0.09857
268.7 | 499.7 | 55.52 | -2.16 | -0.1013
268.8 | 499.2 | 55.51 | -2.158 | -0.09857
268.9 | 498.5 | 55.57 | -2.161 | -0.09857
269 | 497.8 | 55.55 | -2.159 | -0.09888
269 | 497 | 55.45 | -2.16 | -0.09857
269.1 | 496.4 | 55.44 | -2.158 | -0.09857
269.2 | 495.9 | 55.41 | -2.16 | -0.09766
269.3 | 495 | 55.4 | -2.161 | -0.09949
269.4 | 494.5 | 55.42 | -2.159 | -0.09949
269.4 | 493.8 | 55.37 | -2.16 | -0.1016
269.5 | 493 | 55.4 | -2.155 | -0.09949
269.6 | 492.6 | 55.33 | -2.16 | -0.1016
269.7 | 491.8 | 55.24 | -2.162 | -0.09918
269.8 | 491.3 | 55.13 | -2.159 | -0.1007
269.9 | 490.6 | 55.01 | -2.159 | -0.09735
269.9 | 489.8 | 55.01 | -2.162 | -0.09766
270 | 489.3 | 55.04 | -2.16 | -0.09888
270.1 | 488.6 | 54.95 | -2.157 | -0.09705
270.2 | 487.9 | 54.86 | -2.162 | -0.09918
270.3 | 487.1 | 54.76 | -2.158 | -0.09888
270.4 | 486.5 | 54.71 | -2.163 | -0.1007
270.4 | 486 | 54.76 | -2.16 | -0.1001
270.5 | 485.2 | 54.68 | -2.156 | -0.09888
270.6 | 484.4 | 54.65 | -2.159 | -0.09766
270.7 | 483.7 | 54.57 | -2.159 | -0.09827
270.8 | 483.2 | 54.49 | -2.159 | -0.1001
270.8 | 482.6 | 54.43 | -2.161 | -0.09918
270.9 | 481.9 | 54.41 | -2.16 | -0.09735
271 | 481.3 | 54.27 | -2.161 | -0.09888
271.1 | 480.5 | 54.24 | -2.159 | -0.09918
271.2 | 479.9 | 54.03 | -2.159 | -0.09888
271.3 | 479.4 | 53.91 | -2.161 | -0.09888
271.3 | 478.6 | 53.74 | -2.158 | -0.09949
271.4 | 478 | 53.64 | -2.16 | -0.09796
271.5 | 477.2 | 53.52 | -2.16 | -0.09888
271.6 | 476.7 | 53.47 | -2.157 | -0.09827
271.7 | 475.9 | 53.36 | -2.155 | -0.09888
271.7 | 475.3 | 53.27 | -2.161 | -0.09827
271.8 | 474.5 | 53.28 | -2.156 | -0.1001
271.9 | 474 | 53.31 | -2.159 | -0.09979
272 | 473.4 | 53.27 | -2.157 | -0.09796
272.1 | 472.7 | 53.22 | -2.161 | -0.09979
272.2 | 472 | 53.17 | -2.159 | -0.1001
272.2 | 471.5 | 53.13 | -2.161 | -0.09796
272.3 | 470.8 | 53.11 | -2.157 | -0.09888
272.4 | 470.2 | 53.09 | -2.164 | -0.09796
272.5 | 469.6 | 53 | -2.16 | -0.09888
272.6 | 468.8 | 52.91 | -2.158 | -0.09888
272.6 | 468.1 | 52.78 | -2.159 | -0.09796
272.7 | 467.6 | 52.82 | -2.161 | -0.1004
272.8 | 466.9 | 52.64 | -2.16 | -0.09735
272.9 | 466.1 | 52.49 | -2.16 | -0.09949
273 | 465.7 | 52.46 | -2.159 | -0.09613
273.1 | 465 | 52.41 | -2.161 | -0.09888
273.1 | 464.2 | 52.37 | -2.159 | -0.09827
273.2 | 463.6 | 52.26 | -2.159 | -0.09857
273.3 | 463 | 52.14 | -2.161 | -0.09888
273.4 | 462.4 | 52.01 | -2.159 | -0.09827
273.5 | 461.9 | 51.94 | -2.163 | -0.09735
273.5 | 461.2 | 51.84 | -2.16 | -0.1001
273.6 | 460.4 | 51.86 | -2.16 | -0.09857
273.7 | 459.8 | 51.86 | -2.159 | -0.09705
273.8 | 459.1 | 51.76 | -2.159 | -0.09735
273.9 | 458.5 | 51.68 | -2.159 | -0.1007
274 | 457.9 | 51.8 | -2.158 | -0.09888
274 | 457.2 | 51.57 | -2.16 | -0.09979
274.1 | 456.7 | 51.6 | -2.159 | -0.09918
274.2 | 455.9 | 51.53 | -2.16 | -0.09766
274.3 | 455.2 | 51.41 | -2.159 | -0.1004
274.4 | 454.6 | 51.29 | -2.162 | -0.09796
274.5 | 454 | 51.12 | -2.157 | -0.09827
274.5 | 453.5 | 50.99 | -2.157 | -0.09705
274.6 | 452.8 | 50.82 | -2.157 | -0.09857
274.7 | 452.3 | 50.69 | -2.163 | -0.09888
274.8 | 451.7 | 50.54 | -2.16 | -0.09888
274.9 | 450.7 | 50.38 | -2.161 | -0.09918
274.9 | 450.3 | 50.32 | -2.16 | -0.09827
275 | 449.7 | 50.22 | -2.159 | -0.09979
275.1 | 449 | 50.24 | -2.161 | -0.1001
275.2 | 448.4 | 50.27 | -2.159 | -0.09888
275.3 | 447.8 | 50.07 | -2.157 | -0.09857
275.3 | 447.1 | 50.12 | -2.159 | -0.1001
275.4 | 446.6 | 50.02 | -2.159 | -0.09979
275.5 | 446 | 49.83 | -2.161 | -0.1004
275.6 | 445.3 | 49.63 | -2.159 | -0.1004
275.7 | 444.7 | 49.58 | -2.16 | -0.09949
275.8 | 444.2 | 49.47 | -2.159 | -0.09827
275.8 | 443.5 | 49.29 | -2.161 | -0.09705
275.9 | 442.8 | 49.11 | -2.16 | -0.1004
276 | 442 | 48.85 | -2.159 | -0.1013
276.1 | 441.7 | 48.69 | -2.161 | -0.09857
276.2 | 441 | 48.47 | -2.16 | -0.09979
276.3 | 440.4 | 48.44 | -2.159 | -0.09857
276.3 | 439.7 | 48.41 | -2.159 | -0.09857
276.4 | 439.2 | 48.44 | -2.157 | -0.09644
276.5 | 438.5 | 48.38 | -2.16 | -0.09644
276.6 | 438.3 | 48.42 | -2.159 | -0.09766
276.7 | 437.4 | 48.46 | -2.159 | -0.09674
276.8 | 436.7 | 48.14 | -2.16 | -0.1007
276.8 | 436 | 47.92 | -2.159 | -0.1004
276.9 | 435.3 | 47.8 | -2.158 | -0.1007
277 | 434.8 | 47.6 | -2.16 | -0.101
277.1 | 434 | 47.52 | -2.158 | -0.1004
277.2 | 433.6 | 47.38 | -2.158 | -0.09735
277.2 | 433 | 47.41 | -2.159 | -0.09735
277.3 | 432.5 | 47.42 | -2.159 | -0.09644
277.4 | 431.8 | 47.3 | -2.161 | -0.09705
277.5 | 431.2 | 47.16 | -2.163 | -0.09613
277.6 | 430.4 | 46.94 | -2.161 | -0.09979
277.7 | 429.9 | 46.79 | -2.158 | -0.09949
277.7 | 429.4 | 46.84 | -2.157 | -0.09918
277.8 | 428.7 | 46.73 | -2.156 | -0.09979
277.9 | 428 | 46.65 | -2.157 | -0.09857
278 | 427.6 | 46.89 | -2.159 | -0.09827
278.1 | 427 | 46.81 | -2.161 | -0.09857
278.1 | 426.4 | 46.77 | -2.165 | -0.09857
278.2 | 425.8 | 46.77 | -2.159 | -0.09918
278.3 | 425 | 46.71 | -2.16 | -0.09949
278.4 | 424.5 | 46.78 | -2.16 | -0.09857
278.5 | 423.9 | 46.64 | -2.159 | -0.09827
278.6 | 423.2 | 46.56 | -2.155 | -0.09674
278.6 | 422.7 | 46.47 | -2.158 | -0.09766
278.7 | 422 | 46.37 | -2.16 | -0.09705
278.8 | 421.4 | 46.32 | -2.16 | -0.09674
278.9 | 420.9 | 46.3 | -2.158 | -0.09979
279 | 420.3 | 46.28 | -2.158 | -0.1004
279 | 419.7 | 46.19 | -2.159 | -0.09827
279.1 | 419.1 | 46.13 | -2.16 | -0.1007
279.2 | 418.6 | 46.08 | -2.16 | -0.1004
279.3 | 417.9 | 45.9 | -2.157 | -0.09705
279.4 | 417.4 | 45.67 | -2.161 | -0.09766
279.5 | 416.8 | 45.37 | -2.159 | -0.09674
279.5 | 416.3 | 45.1 | -2.158 | -0.09918
279.6 | 415.7 | 44.95 | -2.158 | -0.09644
279.7 | 415 | 44.95 | -2.162 | -0.09827
279.8 | 414.4 | 45 | -2.16 | -0.1004
279.9 | 413.7 | 45.12 | -2.158 | -0.09827
279.9 | 413.4 | 45.09 | -2.158 | -0.09949
280 | 412.7 | 45.05 | -2.158 | -0.09766
280.1 | 412 | 44.96 | -2.159 | -0.09827
280.2 | 411.4 | 44.76 | -2.162 | -0.09918
280.3 | 410.8 | 44.68 | -2.159 | -0.09918
280.4 | 410.2 | 44.48 | -2.16 | -0.09766
280.4 | 409.6 | 44.31 | -2.159 | -0.1001
280.5 | 409 | 44.15 | -2.159 | -0.09949
280.6 | 408.5 | 43.96 | -2.159 | -0.09735
280.7 | 408 | 43.84 | -2.158 | -0.09949
280.8 | 407.2 | 43.8 | -2.159 | -0.09766
280.8 | 406.7 | 43.71 | -2.159 | -0.09735
280.9 | 406.2 | 43.77 | -2.159 | -0.09918
281 | 405.5 | 43.77 | -2.156 | -0.1001
281.1 | 404.9 | 43.79 | -2.159 | -0.09979
281.2 | 404.3 | 43.85 | -2.159 | -0.1019
281.3 | 403.9 | 43.88 | -2.16 | -0.09796
281.3 | 403.1 | 43.75 | -2.158 | -0.1007
281.4 | 402.6 | 43.68 | -2.159 | -0.09705
281.5 | 402 | 43.67 | -2.16 | -0.09735
281.6 | 401.5 | 43.63 | -2.16 | -0.09888
281.7 | 400.9 | 43.44 | -2.157 | -0.09705
281.7 | 400.1 | 43.38 | -2.159 | -0.09705
281.8 | 399.8 | 43.32 | -2.157 | -0.09949
281.9 | 398.9 | 43.23 | -2.16 | -0.09949
282 | 398.4 | 43.15 | -2.166 | -0.09918
282.1 | 397.9 | 43.1 | -2.157 | -0.09949
282.2 | 397.3 | 43.1 | -2.16 | -0.09796
282.2 | 396.8 | 43.1 | -2.158 | -0.09918
282.3 | 396 | 42.99 | -2.159 | -0.09583
282.4 | 395.7 | 42.99 | -2.156 | -0.09857
282.5 | 395 | 42.97 | -2.156 | -0.09644
282.6 | 394.6 | 42.69 | -2.159 | -0.09735
282.6 | 393.8 | 42.54 | -2.16 | -0.09827
282.7 | 393.4 | 42.44 | -2.159 | -0.1007
282.8 | 392.6 | 42.47 | -2.159 | -0.09949
282.9 | 392.2 | 42.49 | -2.159 | -0.09979
283 | 391.5 | 42.36 | -2.156 | -0.09888
283.1 | 390.9 | 42.18 | -2.159 | -0.101
283.1 | 390.4 | 42.16 | -2.158 | -0.09857
283.2 | 389.7 | 42.07 | -2.158 | -0.09888
283.3 | 389.2 | 42.03 | -2.16 | -0.1001
283.4 | 388.6 | 42.05 | -2.16 | -0.09766
283.5 | 388.1 | 41.87 | -2.159 | -0.09857
283.6 | 387.5 | 41.89 | -2.16 | -0.09705
283.6 | 386.9 | 41.76 | -2.159 | -0.1019
283.7 | 386.3 | 41.7 | -2.159 | -0.09979
283.8 | 385.6 | 41.59 | -2.16 | -0.09949
283.9 | 385.3 | 41.42 | -2.157 | -0.09949
284 | 384.6 | 41.36 | -2.156 | -0.09796
284.1 | 384 | 41.24 | -2.16 | -0.09613
284.1 | 383.5 | 41.21 | -2.163 | -0.09918
284.2 | 382.9 | 41.08 | -2.159 | -0.09827
284.3 | 382.5 | 41.1 | -2.156 | -0.09613
284.4 | 381.9 | 41.07 | -2.16 | -0.09705
284.5 | 381.3 | 41.02 | -2.16 | -0.09918
284.5 | 380.7 | 40.92 | -2.159 | -0.09766
284.6 | 380.1 | 40.85 | -2.16 | -0.1001
284.7 | 379.5 | 40.71 | -2.16 | -0.1004
284.8 | 379 | 40.78 | -2.158 | -0.09918
284.9 | 378.4 | 40.82 | -2.157 | -0.09979
284.9 | 377.9 | 40.7 | -2.161 | -0.09888
285 | 377.4 | 40.59 | -2.158 | -0.09827
285.1 | 376.8 | 40.48 | -2.157 | -0.09705
285.2 | 376.1 | 40.47 | -2.158 | -0.09827
285.3 | 375.5 | 40.19 | -2.161 | -0.09888
285.4 | 375 | 40.16 | -2.159 | -0.09827
285.4 | 374.4 | 40.09 | -2.16 | -0.09857
285.5 | 374 | 40.07 | -2.159 | -0.1001
285.6 | 373.3 | 40.07 | -2.158 | -0.1007
285.7 | 372.9 | 39.94 | -2.159 | -0.09857
285.8 | 372.2 | 39.9 | -2.159 | -0.09766
285.8 | 371.8 | 39.89 | -2.158 | -0.09766
285.9 | 371.1 | 39.82 | -2.16 | -0.09918
286 | 370.8 | 39.84 | -2.16 | -0.09888
286.1 | 370.1 | 39.65 | -2.159 | -0.09766
286.2 | 369.6 | 39.64 | -2.158 | -0.09766
286.3 | 369 | 39.45 | -2.158 | -0.1007
286.3 | 368.6 | 39.35 | -2.16 | -0.09979
286.4 | 367.9 | 39.29 | -2.156 | -0.09888
286.5 | 367.3 | 39.15 | -2.156 | -0.09918
286.6 | 366.7 | 39.08 | -2.158 | -0.09888
286.7 | 366.5 | 39 | -2.16 | -0.09888
286.8 | 365.7 | 38.79 | -2.16 | -0.101
286.8 | 365 | 38.7 | -2.159 | -0.09949
286.9 | 364.6 | 38.54 | -2.16 | -0.101
287 | 364.2 | 38.44 | -2.164 | -0.09857
287.1 | 363.6 | 38.34 | -2.159 | -0.09918
287.2 | 363.3 | 38.24 | -2.159 | -0.09735
287.2 | 362.6 | 38.11 | -2.156 | -0.09857
287.3 | 362.1 | 38.1 | -2.158 | -0.09918
287.4 | 361.5 | 38.09 | -2.159 | -0.1001
287.5 | 360.9 | 38.15 | -2.16 | -0.09796
287.6 | 360.5 | 37.95 | -2.161 | -0.09857
287.7 | 359.9 | 38.01 | -2.161 | -0.09888
287.7 | 359.4 | 38.09 | -2.159 | -0.09949
287.8 | 358.8 | 37.98 | -2.157 | -0.09796
287.9 | 358.3 | 37.95 | -2.159 | -0.09918
288 | 357.7 | 37.95 | -2.157 | -0.09857
288.1 | 357.3 | 37.88 | -2.159 | -0.09857
288.1 | 356.7 | 37.89 | -2.158 | -0.1001
288.2 | 356.2 | 37.78 | -2.156 | -0.09979
288.3 | 355.6 | 37.73 | -2.156 | -0.1001
288.4 | 355.3 | 37.59 | -2.16 | -0.09796
288.5 | 354.3 | 37.26 | -2.158 | -0.09949
288.6 | 353.9 | 37.14 | -2.161 | -0.09979
288.6 | 353.6 | 36.96 | -2.158 | -0.09888
288.7 | 353.1 | 36.9 | -2.158 | -0.09857
288.8 | 352.7 | 36.76 | -2.161 | -0.09949
288.9 | 352.1 | 36.85 | -2.157 | -0.09918
289 | 351.6 | 36.76 | -2.157 | -0.09796
289 | 350.9 | 36.79 | -2.158 | -0.09766
289.1 | 350.7 | 36.79 | -2.159 | -0.09949
289.2 | 350.2 | 36.7 | -2.159 | -0.101
289.3 | 349.4 | 36.64 | -2.16 | -0.09766
289.4 | 348.9 | 36.59 | -2.16 | -0.09918
289.5 | 348.2 | 36.63 | -2.16 | -0.09888
289.5 | 347.9 | 36.6 | -2.159 | -0.09918
289.6 | 347.4 | 36.52 | -2.162 | -0.1001
289.7 | 347 | 36.5 | -2.159 | -0.09857
289.8 | 346.4 | 36.58 | -2.156 | -0.09918
289.9 | 346 | 36.36 | -2.159 | -0.09827
289.9 | 345.6 | 36.19 | -2.156 | -0.09796
290 | 345.1 | 36.11 | -2.16 | -0.09979
290.1 | 344.6 | 36.13 | -2.158 | -0.09918
290.2 | 343.9 | 36 | -2.158 | -0.1001
290.3 | 343.4 | 36.01 | -2.158 | -0.1007
290.4 | 343 | 36.02 | -2.16 | -0.09796
290.4 | 342.5 | 35.98 | -2.156 | -0.1001
290.5 | 341.8 | 35.91 | -2.157 | -0.09766
290.6 | 341.7 | 35.96 | -2.158 | -0.09949
290.7 | 341.3 | 35.91 | -2.156 | -0.09644
290.8 | 340.6 | 35.79 | -2.16 | -0.09705
290.9 | 340 | 35.63 | -2.161 | -0.09949
290.9 | 339.6 | 35.46 | -2.16 | -0.09766
291 | 339.1 | 35.23 | -2.159 | -0.09613
291.1 | 338.4 | 35.22 | -2.159 | -0.09888
291.2 | 338 | 35.19 | -2.158 | -0.1007
291.3 | 337.5 | 35.03 | -2.161 | -0.1019
291.3 | 337.1 | 35.24 | -2.16 | -0.09949
291.4 | 336.6 | 35.2 | -2.16 | -0.1007
291.5 | 336.1 | 35.13 | -2.156 | -0.09583
291.6 | 335.5 | 35.16 | -2.162 | -0.09583
291.7 | 335.1 | 35.1 | -2.161 | -0.09674
291.8 | 334.7 | 35.1 | -2.158 | -0.09613
291.8 | 334.4 | 35.02 | -2.161 | -0.09552
291.9 | 333.7 | 34.89 | -2.159 | -0.09979
292 | 333.2 | 34.86 | -2.161 | -0.1022
292.1 | 332.8 | 34.68 | -2.158 | -0.09918
292.2 | 332.3 | 34.69 | -2.158 | -0.1004
292.2 | 331.8 | 34.49 | -2.158 | -0.09979
292.3 | 331.4 | 34.5 | -2.158 | -0.09644
292.4 | 330.9 | 34.48 | -2.159 | -0.09644
292.5 | 330.5 | 34.39 | -2.164 | -0.09888
292.6 | 330 | 34.27 | -2.163 | -0.09949
292.7 | 329.6 | 34.18 | -2.151 | -0.09918
292.7 | 328.9 | 34.11 | -2.159 | -0.09735
292.8 | 328.4 | 34.09 | -2.157 | -0.09857
292.9 | 328.2 | 34.01 | -2.158 | -0.09918
293 | 327.5 | 33.86 | -2.159 | -0.09827
293.1 | 327.2 | 33.81 | -2.157 | -0.09979
293.1 | 326.9 | 33.89 | -2.159 | -0.09613
293.2 | 326.3 | 33.66 | -2.157 | -0.09979
293.3 | 325.8 | 33.68 | -2.161 | -0.09918
293.4 | 325.4 | 33.57 | -2.159 | -0.09796
293.5 | 325 | 33.63 | -2.158 | -0.09918
293.6 | 324.3 | 33.5 | -2.158 | -0.09949
293.6 | 323.6 | 33.33 | -2.159 | -0.09827
293.7 | 323.3 | 33.3 | -2.158 | -0.09796
293.8 | 323.1 | 33.2 | -2.158 | -0.09857
293.9 | 322.5 | 33.13 | -2.159 | -0.09857
294 | 322.2 | 33.13 | -2.158 | -0.09705
294.1 | 321.7 | 33.04 | -2.16 | -0.09888
294.1 | 321.1 | 32.92 | -2.159 | -0.1001
294.2 | 320.7 | 32.9 | -2.163 | -0.09949
294.3 | 320.4 | 32.79 | -2.158 | -0.09949
294.4 | 319.9 | 32.67 | -2.161 | -0.1013
294.5 | 319.4 | 32.73 | -2.159 | -0.09766
294.5 | 318.8 | 32.68 | -2.159 | -0.09613
294.6 | 318.5 | 32.67 | -2.162 | -0.09766
294.7 | 318 | 32.64 | -2.158 | -0.09521
294.8 | 317.5 | 32.62 | -2.16 | -0.09583
294.9 | 317.2 | 32.57 | -2.162 | -0.101
295 | 316.8 | 32.62 | -2.161 | -0.101
295 | 316.2 | 32.4 | -2.159 | -0.09827
295.1 | 315.7 | 32.43 | -2.16 | -0.09949
295.2 | 315.5 | 32.47 | -2.158 | -0.09979
295.3 | 315 | 32.43 | -2.16 | -0.09766
295.4 | 314.6 | 32.32 | -2.161 | -0.09766
295.4 | 314 | 32.34 | -2.157 | -0.09918
295.5 | 313.6 | 32.21 | -2.158 | -0.09766
295.6 | 313.2 | 32.16 | -2.156 | -0.09735
295.7 | 312.7 | 32.12 | -2.16 | -0.09583
295.8 | 312.3 | 31.95 | -2.158 | -0.09827
295.8 | 311.9 | 31.88 | -2.158 | -0.09644
295.9 | 311.4 | 31.74 | -2.159 | -0.09827
296 | 311.2 | 31.67 | -2.161 | -0.09735
296.1 | 310.5 | 31.46 | -2.162 | -0.09644
296.2 | 310.3 | 31.41 | -2.159 | -0.09949
296.3 | 309.7 | 31.22 | -2.161 | -0.09735
296.3 | 309.3 | 31.24 | -2.159 | -0.101
296.4 | 308.8 | 31.29 | -2.158 | -0.09766
296.5 | 308.5 | 31.13 | -2.158 | -0.1004
296.6 | 308 | 31.13 | -2.156 | -0.09918
296.7 | 307.7 | 31.09 | -2.159 | -0.09857
296.8 | 307.1 | 30.93 | -2.159 | -0.09918
296.8 | 306.8 | 30.9 | -2.157 | -0.09735
296.9 | 306.4 | 30.8 | -2.156 | -0.09857
297 | 306 | 30.8 | -2.161 | -0.09735
297.1 | 305.6 | 30.7 | -2.159 | -0.09766
297.2 | 305.2 | 30.67 | -2.156 | -0.09827
297.3 | 304.7 | 30.68 | -2.158 | -0.09888
297.3 | 304.2 | 30.69 | -2.156 | -0.09857
297.4 | 303.9 | 30.62 | -2.158 | -0.09918
297.5 | 303.4 | 30.57 | -2.158 | -0.09827
297.6 | 303.1 | 30.63 | -2.159 | -0.1013
297.7 | 302.4 | 30.57 | -2.159 | -0.09979
297.7 | 302.2 | 30.4 | -2.157 | -0.09796
297.8 | 301.9 | 30.44 | -2.157 | -0.09705
297.9 | 301.2 | 30.33 | -2.159 | -0.09796
298 | 301.1 | 30.28 | -2.157 | -0.09735
298.1 | 300.5 | 30.1 | -2.157 | -0.09857
298.1 | 300 | 30.07 | -2.159 | -0.09918
298.2 | 299.7 | 30.07 | -2.158 | -0.09918
298.3 | 299.2 | 30.03 | -2.16 | -0.09857
298.4 | 298.9 | 29.94 | -2.16 | -0.09857
298.5 | 298.5 | 29.99 | -2.159 | -0.09888
298.6 | 298 | 29.88 | -2.159 | -0.09735
298.6 | 297.7 | 29.77 | -2.159 | -0.09827
298.7 | 297.5 | 29.63 | -2.158 | -0.09674
298.8 | 297 | 29.53 | -2.155 | -0.09644
298.9 | 296.4 | 29.39 | -2.16 | -0.09949
299 | 296 | 29.32 | -2.16 | -0.1001
299.1 | 295.8 | 29.27 | -2.154 | -0.09918
299.1 | 295.4 | 29.17 | -2.162 | -0.09888
299.2 | 294.8 | 29.28 | -2.162 | -0.09857
299.3 | 294.4 | 29.28 | -2.161 | -0.09827
299.4 | 294 | 29.24 | -2.159 | -0.09705
299.5 | 293.7 | 29.24 | -2.156 | -0.09735
299.5 | 293.2 | 29.22 | -2.16 | -0.09949
299.6 | 293 | 29.1 | -2.157 | -0.09735
299.7 | 292.5 | 28.97 | -2.158 | -0.09827
299.8 | 292 | 28.92 | -2.157 | -0.09918
299.9 | 291.6 | 28.67 | -2.156 | -0.1004
300 | 291.3 | 28.7 | -2.158 | -0.09979
300 | 290.9 | 28.64 | -2.161 | -0.09857
300.1 | 290.4 | 28.59 | -2.159 | -0.09888
300.2 | 290 | 28.56 | -2.162 | -0.09705
300.3 | 289.6 | 28.55 | -2.154 | -0.09674
300.4 | 289.4 | 28.53 | -2.161 | -0.09766
300.4 | 289.1 | 28.42 | -2.159 | -0.09888
300.5 | 288.4 | 28.36 | -2.156 | -0.09674
300.6 | 288.3 | 28.38 | -2.156 | -0.09735
300.7 | 287.7 | 28.38 | -2.159 | -0.09918
300.8 | 287.3 | 28.26 | -2.159 | -0.09796
300.9 | 287.1 | 28.36 | -2.158 | -0.09949
300.9 | 286.7 | 28.47 | -2.157 | -0.09979
301 | 286.3 | 28.53 | -2.157 | -0.09827
301.1 | 285.8 | 28.54 | -2.159 | -0.09949
301.2 | 285.4 | 28.58 | -2.159 | -0.09949
301.3 | 285 | 28.66 | -2.16 | -0.09705
301.3 | 284.7 | 28.38 | -2.158 | -0.09888
301.4 | 284.3 | 28.13 | -2.158 | -0.1007
301.5 | 284 | 27.89 | -2.157 | -0.1004
301.6 | 283.5 | 27.77 | -2.162 | -0.09949
301.7 | 283.2 | 27.7 | -2.158 | -0.09857
301.8 | 282.7 | 27.61 | -2.156 | -0.09827
301.8 | 282.4 | 27.66 | -2.156 | -0.09888
301.9 | 282 | 27.66 | -2.153 | -0.09888
302 | 281.7 | 27.67 | -2.159 | -0.09674
302.1 | 281.3 | 27.59 | -2.156 | -0.09888
302.2 | 281.1 | 27.33 | -2.156 | -0.09857
302.2 | 280.6 | 27.18 | -2.161 | -0.09857
302.3 | 280.2 | 27.1 | -2.155 | -0.09735
302.4 | 279.8 | 27.11 | -2.158 | -0.09857
302.5 | 279.5 | 27.05 | -2.159 | -0.09949
302.6 | 279.2 | 27.12 | -2.157 | -0.09674
302.7 | 278.7 | 27.05 | -2.159 | -0.09888
302.7 | 278.5 | 27.01 | -2.158 | -0.09796
302.8 | 277.9 | 27.01 | -2.159 | -0.09857
302.9 | 277.5 | 27.03 | -2.158 | -0.09827
303 | 277.3 | 27.05 | -2.157 | -0.09918
303.1 | 276.9 | 26.9 | -2.158 | -0.1001
303.1 | 276.6 | 26.86 | -2.157 | -0.09766
303.2 | 276 | 26.76 | -2.158 | -0.09796
303.3 | 275.8 | 26.78 | -2.159 | -0.09796
303.4 | 275.5 | 26.75 | -2.158 | -0.09949
303.5 | 275.1 | 26.64 | -2.16 | -0.09888
303.6 | 274.7 | 26.62 | -2.158 | -0.09766
303.6 | 274.4 | 26.61 | -2.159 | -0.09888
303.7 | 274.2 | 26.63 | -2.157 | -0.1001
303.8 | 273.6 | 26.56 | -2.158 | -0.09888
303.9 | 273.2 | 26.45 | -2.161 | -0.1007
304 | 272.9 | 26.48 | -2.158 | -0.09888
304.1 | 272.5 | 26.39 | -2.156 | -0.09888
304.1 | 272.1 | 26.28 | -2.158 | -0.09979
304.2 | 272 | 26.28 | -2.16 | -0.09827
304.3 | 271.5 | 26.22 | -2.158 | -0.1007
304.4 | 271.1 | 26.14 | -2.16 | -0.09888
304.5 | 270.8 | 26.06 | -2.16 | -0.09735
304.6 | 270.4 | 25.96 | -2.157 | -0.09979
304.6 | 270 | 25.93 | -2.157 | -0.1001
304.7 | 269.7 | 25.89 | -2.157 | -0.09949
304.8 | 269.4 | 25.87 | -2.16 | -0.09735
304.9 | 268.9 | 25.84 | -2.159 | -0.09857
305 | 268.8 | 25.84 | -2.159 | -0.09857
305 | 268.4 | 25.84 | -2.158 | -0.09888
305.1 | 267.9 | 25.89 | -2.158 | -0.09674
305.2 | 267.7 | 25.82 | -2.158 | -0.09918
305.3 | 267.2 | 25.83 | -2.157 | -0.09827
305.4 | 267 | 25.8 | -2.159 | -0.09857
305.4 | 266.6 | 25.65 | -2.159 | -0.1001
305.5 | 266.3 | 25.65 | -2.159 | -0.09674
305.6 | 265.8 | 25.66 | -2.158 | -0.09857
305.7 | 265.7 | 25.52 | -2.161 | -0.09796
305.8 | 265.2 | 25.55 | -2.157 | -0.09735
305.9 | 264.8 | 25.56 | -2.157 | -0.09613
305.9 | 264.6 | 25.55 | -2.16 | -0.09705
306 | 264.2 | 25.51 | -2.158 | -0.09552
308 | 256.1 | 23.97 | -2.159 | -0.09857
310 | 248.2 | 22.16 | -2.158 | -0.09979
312 | 240.9 | 21.64 | -2.158 | -0.09979
314 | 233.9 | 21 | -2.156 | -0.09888
316 | 227.1 | 19.87 | -2.158 | -0.09949
318 | 220.5 | 19.17 | -2.156 | -0.09735
320 | 214.2 | 18.49 | -2.159 | -0.09735
322 | 208.1 | 17.76 | -2.159 | -0.1028
324 | 202.1 | 16.14 | -2.157 | -0.09644
326 | 196.5 | 15.59 | -2.158 | -0.09918
328 | 190.9 | 15.31 | -2.157 | -0.09827
330 | 185.3 | 14.7 | -2.159 | -0.09796
332 | 180.1 | 13.9 | -2.156 | -0.09735
334 | 174.5 | 13.24 | -2.161 | -0.09613
336 | 169.4 | 12.74 | -2.158 | -0.1007
338 | 164.1 | 12.73 | -2.158 | -0.09949
340 | 159 | 11.9 | -2.159 | -0.09979
342 | 154.2 | 11.52 | -2.159 | -0.09949
344 | 149.3 | 10.49 | -2.159 | -0.09766
346 | 144.7 | 10.28 | -2.158 | -0.09949
348 | 140.3 | 9.882 | -2.156 | -0.09857
350 | 136.1 | 8.832 | -2.157 | -0.1001
352 | 132 | 8.289 | -2.156 | -0.09979
354 | 128.2 | 8.405 | -2.157 | -0.1007
356 | 124.2 | 7.916 | -2.152 | -0.09796
358 | 120.9 | 7.349 | -2.155 | -0.09979
360 | 117.3 | 7.33 | -2.157 | -0.1007
362 | 114.2 | 6.635 | -2.155 | -0.09735
364 | 110.9 | 6.72 | -2.156 | -0.09796
366 | 107.8 | 6.274 | -2.158 | -0.09979
368 | 104.7 | 6.177 | -2.158 | -0.09644
370 | 102 | 6.006 | -2.156 | -0.09796
372 | 99.22 | 5.109 | -2.16 | -0.09949
374 | 96.53 | 4.315 | -2.153 | -0.09766
376 | 93.99 | 4.816 | -2.157 | -0.09766
378 | 91.55 | 4.443 | -2.159 | -0.09705
380 | 89.36 | 4.468 | -2.156 | -0.09674
382 | 86.91 | 4.15 | -2.155 | -0.09796
384 | 84.86 | 3.741 | -2.155 | -0.09613
386 | 82.57 | 3.766 | -2.156 | -0.09857
388 | 80.62 | 3.278 | -2.153 | -0.09796
390 | 78.66 | 2.881 | -2.156 | -0.09796
392 | 76.66 | 2.802 | -2.154 | -0.09857
394 | 74.71 | 2.484 | -2.159 | -0.09674
396 | 73.1 | 2.246 | -2.157 | -0.09644
398 | 71.24 | 2.295 | -2.155 | -0.09705
400 | 69.68 | 1.782 | -2.154 | -0.09766
402 | 68.07 | 1.532 | -2.151 | -0.1004
404 | 66.5 | 1.721 | -2.151 | -0.09918
406 | 64.79 | 1.593 | -2.155 | -0.09583
408 | 63.33 | 0.8667 | -2.155 | -0.09613
410 | 61.91 | 1.245 | -2.152 | -0.1001
412 | 60.5 | 0.8789 | -2.156 | -0.09918
414 | 59.33 | 0.4944 | -2.155 | -0.09766
416 | 57.96 | 0.6287 | -2.158 | -0.09949
418 | 56.54 | 0.592 | -2.154 | -0.09735
420 | 55.47 | 0.4517 | -2.15 | -0.09705
422 | 54.35 | 0.1648 | -2.155 | -0.09857
424 | 53.08 | 0.1526 | -2.154 | -0.1001
426 | 52.05 | -0.03052 | -2.155 | -0.1007
428 | 50.88 | -0.1221 | -2.155 | -0.1001
430 | 49.66 | 0.3113 | -2.156 | -0.09857
432 | 48.78 | -0.1587 | -2.154 | -0.09644
434 | 47.9 | -0.592 | -2.154 | -0.09918
436 | 46.88 | -0.4272 | -2.154 | -0.09979
438 | 46 | -0.7446 | -2.153 | -0.09735
440 | 44.97 | -0.8789 | -2.152 | -0.09949
442 | 44.14 | -1.135 | -2.152 | -0.09979
444 | 43.36 | -0.9888 | -2.154 | -0.09796
446 | 42.48 | -0.9766 | -2.154 | -0.09827
448 | 41.75 | -1.093 | -2.154 | -0.09918
450 | 40.67 | -1.251 | -2.151 | -0.09613
452 | 39.94 | -1.379 | -2.152 | -0.09979
454 | 39.16 | -1.593 | -2.156 | -0.09918
456 | 38.53 | -1.477 | -2.15 | -0.09827
458 | 37.79 | -1.532 | -2.154 | -0.1001
460 | 37.21 | -1.288 | -2.152 | -0.09766
462 | 36.43 | -2.356 | -2.152 | -0.09674
464 | 35.79 | -1.782 | -2.152 | -0.09766
466 | 35.06 | -2.148 | -2.155 | -0.09888
468 | 34.47 | -2.307 | -2.152 | -0.09979
470 | 33.98 | -2.246 | -2.154 | -0.09827
472 | 33.35 | -2.606 | -2.152 | -0.101
474 | 32.81 | -1.66 | -2.153 | -0.09888
476 | 32.18 | -2.319 | -2.15 | -0.09918
478 | 31.59 | -2.289 | -2.152 | -0.09674
480 | 31.15 | -3.259 | -2.151 | -0.09857
482 | 30.47 | -2.344 | -2.155 | -0.09888
484 | 30.03 | -2.618 | -2.156 | -0.09857
486 | 29.39 | -2.588 | -2.152 | -0.09796
488 | 28.91 | -2.972 | -2.151 | -0.09827
490 | 28.56 | -2.802 | -2.151 | -0.09888
492 | 28.22 | -3.009 | -2.153 | -0.09979
494 | 27.64 | -2.716 | -2.153 | -0.09949
496 | 27.25 | -2.789 | -2.152 | -0.09735