## Sheet1
750 °C |  |  | 700 °C |  |  | 650 °C
Temperature / °C | Temperature / K | Strain | Temperature / °C | Temperature / K | Strain | Temperature / °C | Temperature / K | Strain
747.3 | 1020.3 | 0.006999115 | 698 | 971 | 0.01005576 | 648.2 | 921.2 | 0.01495541
746.5 | 1019.5 | 0.006989003 | 697.6 | 970.6 | 0.01004942 | 647 | 920 | 0.01492994
746.1 | 1019.1 | 0.007005435 | 697 | 970 | 0.01004182 | 645.9 | 918.9 | 0.01494268
745.5 | 1018.5 | 0.00701934 | 696.7 | 969.7 | 0.01004435 | 644.9 | 917.9 | 0.01494268
745.1 | 1018.1 | 0.0070067 | 696.1 | 969.1 | 0.01004182 | 643.4 | 916.4 | 0.01492994
744.3 | 1017.3 | 0.006999115 | 695.7 | 968.7 | 0.01004055 | 641.8 | 914.8 | 0.0149172
744 | 1017 | 0.00698521 | 695.3 | 968.3 | 0.01004816 | 640.5 | 913.5 | 0.0149172
743.4 | 1016.4 | 0.006999115 | 693.9 | 966.9 | 0.01003548 | 639.2 | 912.2 | 0.01489172
738.1 | 1011.1 | 0.006986475 | 675.7 | 948.7 | 0.01002408 | 637.9 | 910.9 | 0.01486624
716.5 | 989.5 | 0.00697889 | 660 | 933 | 0.01001647 | 617.8 | 890.8 | 0.01486624
700.7 | 973.7 | 0.006961193 | 651.9 | 924.9 | 0.01001394 | 605.1 | 878.1 | 0.01481529
691.2 | 964.2 | 0.006930856 | 645.6 | 918.6 | 0.01001774 | 605.4 | 878.4 | 0.01487898
685.3 | 958.3 | 0.006889142 | 642 | 915 | 0.01001141 | 606.2 | 879.2 | 0.01524841
678.9 | 951.9 | 0.006846164 | 638.5 | 911.5 | 0.01001647 | 606.6 | 879.6 | 0.0155414
672.3 | 945.3 | 0.006780432 | 636.4 | 909.4 | 0.01006083 | 606.7 | 879.7 | 0.01555414
664.8 | 937.8 | 0.006721021 | 634.8 | 907.8 | 0.01005703 | 606.7 | 879.7 | 0.01541401
654.6 | 927.6 | 0.006638857 | 633.4 | 906.4 | 0.01007097 | 606.3 | 879.3 | 0.01532484
647.3 | 920.3 | 0.006583239 | 632 | 905 | 0.0100659 | 605.6 | 878.6 | 0.01523567
640.2 | 913.2 | 0.006506131 | 630.7 | 903.7 | 0.01010265 | 604.9 | 877.9 | 0.01518471
634 | 907 | 0.006427759 | 629.6 | 902.6 | 0.01011405 | 604.3 | 877.3 | 0.01510828
629.1 | 902.1 | 0.006305145 | 628.5 | 901.5 | 0.01012292 | 602.8 | 875.8 | 0.01503185
624.4 | 897.4 | 0.006278599 | 627.2 | 900.2 | 0.01010518 | 601.3 | 874.3 | 0.01495541
619.6 | 892.6 | 0.00617621 | 626.2 | 899.2 | 0.01011405 | 599.6 | 872.6 | 0.01490446
616.2 | 889.2 | 0.006147137 | 625.2 | 898.2 | 0.01010898 | 597.9 | 870.9 | 0.0148535
613.1 | 886.1 | 0.006034635 | 624.2 | 897.2 | 0.01009504 | 596.4 | 869.4 | 0.01481529
610.2 | 883.2 | 0.005952471 | 622.9 | 895.9 | 0.01008237 | 594.5 | 867.5 | 0.01476433
607.3 | 880.3 | 0.005847554 | 621.6 | 894.6 | 0.01005956 | 593.1 | 866.1 | 0.01475159
604.8 | 877.8 | 0.005756542 | 620.4 | 893.4 | 0.01004182 | 591.2 | 864.2 | 0.01471338
602.7 | 875.7 | 0.005674377 | 619.1 | 892.1 | 0.01003422 | 589.6 | 862.6 | 0.0146879
600.7 | 873.7 | 0.005578309 | 618.1 | 891.1 | 0.01002281 | 587.6 | 860.6 | 0.01464968
599 | 872 | 0.005507521 | 616.6 | 889.6 | 0.01000887 | 586 | 859 | 0.01459873
597.4 | 870.4 | 0.005453166 | 615.2 | 888.2 | 0.01 | 584.2 | 857.2 | 0.01463694
595.2 | 868.2 | 0.005391227 | 614.2 | 887.2 | 0.009970853 | 582.2 | 855.2 | 0.01456051
593.7 | 866.7 | 0.005298951 | 612.7 | 885.7 | 0.009942973 | 580.5 | 853.5 | 0.01452229
592 | 865 | 0.005209202 | 611.4 | 884.4 | 0.009888481 | 578.5 | 851.5 | 0.01448408
590.2 | 863.2 | 0.00519277 | 609.8 | 882.8 | 0.009883411 | 576.6 | 849.6 | 0.0144586
588.6 | 861.6 | 0.005119454 | 608.5 | 881.5 | 0.009849195 | 575 | 848 | 0.01440764
586.5 | 859.5 | 0.005056251 | 607.1 | 880.1 | 0.009827652 | 573.2 | 846.2 | 0.01440764
585.1 | 858.1 | 0.004999368 | 605.9 | 878.9 | 0.009811177 | 571.3 | 844.3 | 0.01435669
583 | 856 | 0.004926052 | 604.3 | 877.3 | 0.009780763 | 569.2 | 842.2 | 0.01433121
581.5 | 854.5 | 0.004894451 | 603 | 876 | 0.009751616 | 567.4 | 840.4 | 0.01428025
579.5 | 852.5 | 0.004845152 | 601.3 | 874.3 | 0.009730072 | 565.6 | 838.6 | 0.0142293
577.9 | 850.9 | 0.004811023 | 600.2 | 873.2 | 0.009693322 | 564 | 837 | 0.01420382
577 | 850 | 0.004776893 | 598.5 | 871.5 | 0.009667976 | 561.7 | 834.7 | 0.01416561
575.7 | 848.7 | 0.004740235 | 596.9 | 869.9 | 0.009645165 | 559.7 | 832.7 | 0.01412739
574.6 | 847.6 | 0.004699785 | 595 | 868 | 0.00960588 | 558 | 831 | 0.01411465
573.2 | 846.2 | 0.004659335 | 593.8 | 866.8 | 0.009558991 | 556.2 | 829.2 | 0.01405096
572.7 | 845.7 | 0.004623941 | 592.2 | 865.2 | 0.009519706 | 554 | 827 | 0.014
570.9 | 843.9 | 0.004616357 | 590.9 | 863.9 | 0.009494361 | 552.2 | 825.2 | 0.01397452
570.3 | 843.3 | 0.004582227 | 588.8 | 861.8 | 0.009474084 | 550.1 | 823.1 | 0.01392357
569.5 | 842.5 | 0.004570851 | 587.1 | 860.1 | 0.009444937 | 548.3 | 821.3 | 0.01389809
568.8 | 841.8 | 0.004562002 | 585.5 | 858.5 | 0.009404385 | 546.4 | 819.4 | 0.01388535
568.2 | 841.2 | 0.004525344 | 583.7 | 856.7 | 0.009371436 | 544.6 | 817.6 | 0.01384713
567.1 | 840.1 | 0.004525344 | 582.2 | 855.2 | 0.009343556 | 541.8 | 814.8 | 0.01382166
566.1 | 839.1 | 0.004500063 | 580.5 | 853.5 | 0.009328349 | 540.3 | 813.3 | 0.01379618
565.8 | 838.8 | 0.004516496 | 578.5 | 851.5 | 0.009292865 | 538.4 | 811.4 | 0.01375796
565.3 | 838.3 | 0.004503855 | 576.8 | 849.8 | 0.009251045 | 536.2 | 809.2 | 0.01375796
564.6 | 837.6 | 0.004493743 | 575.1 | 848.1 | 0.009221898 | 534.6 | 807.6 | 0.01370701
563.8 | 836.8 | 0.004487423 | 573.5 | 846.5 | 0.009187682 | 532.8 | 805.8 | 0.01369427
563 | 836 | 0.004491215 | 571.8 | 844.8 | 0.009128121 | 530.6 | 803.6 | 0.01365605
562.2 | 835.2 | 0.00451776 | 569.8 | 842.8 | 0.009098974 | 529.2 | 802.2 | 0.0136051
561.5 | 834.5 | 0.004519024 | 567.8 | 840.8 | 0.009043214 | 527.4 | 800.4 | 0.01356688
560 | 833 | 0.004503855 | 566.2 | 839.2 | 0.009014067 | 525.1 | 798.1 | 0.01351592
559.7 | 832.7 | 0.004491215 | 563.9 | 836.9 | 0.008960841 | 523.4 | 796.4 | 0.01347771
558.4 | 831.4 | 0.004486159 | 562.6 | 835.6 | 0.008911418 | 521.1 | 794.1 | 0.01343949
557.5 | 830.5 | 0.004507648 | 560.5 | 833.5 | 0.008830313 | 519.3 | 792.3 | 0.01340127
557.1 | 830.1 | 0.004519024 | 558.9 | 831.9 | 0.008798631 | 517.4 | 790.4 | 0.01333758
555.8 | 828.8 | 0.00447731 | 556.9 | 829.9 | 0.008765682 | 515.5 | 788.5 | 0.01332484
554.9 | 827.9 | 0.004452029 | 555 | 828 | 0.008723863 | 514.2 | 787.2 | 0.01328662
554.2 | 827.2 | 0.004453293 | 553.4 | 826.4 | 0.00868331 | 511.6 | 784.6 | 0.01326115
552.5 | 825.5 | 0.004441916 | 551.4 | 824.4 | 0.008636421 | 509.8 | 782.8 | 0.01321019
552.1 | 825.1 | 0.004420427 | 549.7 | 822.7 | 0.008599671 | 508.2 | 781.2 | 0.01315924
551.1 | 824.1 | 0.00443686 | 547.9 | 820.9 | 0.008566722 | 505.9 | 778.9 | 0.01313376
549.7 | 822.7 | 0.004420427 | 546.1 | 819.1 | 0.008540109 | 504.4 | 777.4 | 0.01310828
548.1 | 821.1 | 0.00439009 | 543.8 | 816.8 | 0.008509695 | 501.8 | 774.8 | 0.01307006
547.5 | 820.5 | 0.004382505 | 541.8 | 814.8 | 0.008469142 | 500 | 773 | 0.01304459
545.9 | 818.9 | 0.004368601 | 540.1 | 813.1 | 0.008426055 | 497.9 | 770.9 | 0.01301911
544.7 | 817.7 | 0.004367337 | 538.4 | 811.4 | 0.008381701 | 495.8 | 768.8 | 0.01298089
543.6 | 816.6 | 0.004377449 | 536.3 | 809.3 | 0.008357623 | 494.1 | 767.1 | 0.0129172
542.1 | 815.1 | 0.004388826 | 534.2 | 807.2 | 0.008318337 | 492.2 | 765.2 | 0.01287898
540.9 | 813.9 | 0.004379977 | 532.6 | 805.6 | 0.008280319 | 489.8 | 762.8 | 0.01280255
539.4 | 812.4 | 0.004410315 | 530.9 | 803.9 | 0.008235965 | 488.1 | 761.1 | 0.01273885
538.1 | 811.1 | 0.004393882 | 528.6 | 801.6 | 0.008208085 | 486.4 | 759.4 | 0.01268535
536.9 | 809.9 | 0.004381241 | 526.4 | 799.4 | 0.008161196 | 484.3 | 757.3 | 0.01264204
534.9 | 807.9 | 0.004368601 | 524.1 | 797.1 | 0.008116842 | 482.5 | 755.5 | 0.01259745
533.2 | 806.2 | 0.004364808 | 522.8 | 795.8 | 0.008073755 | 480.5 | 753.5 | 0.0125758
531.9 | 804.9 | 0.004371129 | 521 | 794 | 0.008054746 | 478.1 | 751.1 | 0.01254013
530.5 | 803.5 | 0.004361016 | 518.7 | 791.7 | 0.007996452 | 476.7 | 749.7 | 0.01252994
529.2 | 802.2 | 0.004364808 | 516.5 | 789.5 | 0.00796477 | 474.4 | 747.4 | 0.01251465
527.5 | 800.5 | 0.004374921 | 514.9 | 787.9 | 0.007944494 | 472.5 | 745.5 | 0.01246242
525.8 | 798.8 | 0.004416635 | 513.3 | 786.3 | 0.007887467 | 470.6 | 743.6 | 0.01241911
524.3 | 797.3 | 0.004422955 | 511.2 | 784.2 | 0.00785832 | 468.5 | 741.5 | 0.01238217
523.1 | 796.1 | 0.00443686 | 509.1 | 782.1 | 0.007807629 | 466.5 | 739.5 | 0.01234013
521.5 | 794.5 | 0.004422955 | 507.6 | 780.6 | 0.007750602 | 464.5 | 737.5 | 0.01230191
520 | 793 | 0.004433068 | 505.4 | 778.4 | 0.007708782 | 462.8 | 735.8 | 0.01226369
518.6 | 791.6 | 0.004445709 | 503.6 | 776.6 | 0.0076771 | 460.7 | 733.7 | 0.01221656
516.8 | 789.8 | 0.00443054 | 501.4 | 774.4 | 0.007635281 | 458.5 | 731.5 | 0.01217452
515.3 | 788.3 | 0.004444444 | 499.1 | 772.1 | 0.007571917 | 456.8 | 729.8 | 0.01213376
513.7 | 786.7 | 0.004459613 | 497.4 | 770.4 | 0.007512356 | 454.6 | 727.6 | 0.01208917
512.3 | 785.3 | 0.004438124 | 495.9 | 768.9 | 0.007428716 | 452.5 | 725.5 | 0.01203567
510.7 | 783.7 | 0.004482366 | 493.7 | 766.7 | 0.007370422 | 450.7 | 723.7 | 0.01203057
508.8 | 781.8 | 0.004493743 | 491.3 | 764.3 | 0.007327335 | 448.8 | 721.8 | 0.01200382
507.1 | 780.1 | 0.004555682 | 489.5 | 762.5 | 0.007298188 | 446.9 | 719.9 | 0.01194522
505.4 | 778.4 | 0.004636582 | 487.9 | 760.9 | 0.007250032 | 445.1 | 718.1 | 0.01191975
503.8 | 776.8 | 0.004717482 | 485.7 | 758.7 | 0.007239894 | 442.9 | 715.9 | 0.01187643
501.7 | 774.7 | 0.004816079 | 483.6 | 756.6 | 0.007236092 | 440.7 | 713.7 | 0.01184204
500 | 773 | 0.00484768 | 481.8 | 754.8 | 0.00720441 | 438.7 | 711.7 | 0.01181529
498.1 | 771.1 | 0.004989255 | 480.1 | 753.1 | 0.007185401 | 436.7 | 709.7 | 0.0117949
496.5 | 769.5 | 0.005087852 | 477.8 | 750.8 | 0.007182867 | 435.1 | 708.1 | 0.01177197
494.5 | 767.5 | 0.005191505 | 476 | 749 | 0.007138512 | 433.2 | 706.2 | 0.01173758
492.6 | 765.6 | 0.00527367 | 473.8 | 746.8 | 0.007105563 | 431.2 | 704.2 | 0.0117121
490.6 | 763.6 | 0.005371002 | 472.2 | 745.2 | 0.007077683 | 429 | 702 | 0.01167771
489.2 | 762.2 | 0.005453166 | 470.4 | 743.4 | 0.007039665 | 427.1 | 700.1 | 0.01164331
486.8 | 759.8 | 0.00552269 | 468.1 | 741.1 | 0.007011786 | 424.9 | 697.9 | 0.01162803
484.5 | 757.5 | 0.005577045 | 466 | 739 | 0.00695856 | 422.8 | 695.8 | 0.01153631
482.2 | 755.2 | 0.005647832 | 464.1 | 737.1 | 0.006915473 | 421.1 | 694.1 | 0.01150446
479.7 | 752.7 | 0.005692074 | 462.7 | 735.7 | 0.006867317 | 419 | 692 | 0.01147134
477.8 | 750.8 | 0.005733788 | 460.9 | 733.9 | 0.006822963 | 416.8 | 689.8 | 0.01140255
475.2 | 748.2 | 0.00579952 | 458.6 | 731.6 | 0.006779876 | 414.9 | 687.9 | 0.01133503
472.5 | 745.5 | 0.005832385 | 456.3 | 729.3 | 0.006736789 | 413.1 | 686.1 | 0.01127134
470.2 | 743.2 | 0.005870307 | 454.4 | 727.4 | 0.006700038 | 411.3 | 684.3 | 0.01122293
467.8 | 740.8 | 0.005914549 | 452.8 | 725.8 | 0.006659485 | 408.9 | 681.9 | 0.01117197
465.5 | 738.5 | 0.005930982 | 450.8 | 723.8 | 0.006622735 | 406.8 | 679.8 | 0.01115924
462.7 | 735.7 | 0.005952471 | 449.2 | 722.2 | 0.006591053 | 405.3 | 678.3 | 0.01114904
459.8 | 732.8 | 0.005989129 | 447.1 | 720.1 | 0.006574579 | 403.3 | 676.3 | 0.01112357
457.1 | 730.1 | 0.006005562 | 444.8 | 717.8 | 0.006561906 | 401.3 | 674.3 | 0.01110064
454.2 | 727.2 | 0.006032107 | 443.2 | 716.2 | 0.00654163 | 399.2 | 672.2 | 0.01108153
452 | 725 | 0.006063709 | 441.4 | 714.4 | 0.00652769 | 397.1 | 670.1 | 0.01106497
449 | 722 | 0.006047276 | 439.4 | 712.4 | 0.006480801 | 395.1 | 668.1 | 0.01106624
445.8 | 718.8 | 0.006046012 | 437.5 | 710.5 | 0.006461792 | 393.2 | 666.2 | 0.01103822
443 | 716 | 0.006034635 | 435.8 | 708.8 | 0.00644405 | 391.5 | 664.5 | 0.01103312
439.7 | 712.7 | 0.006030843 | 433.8 | 706.8 | 0.006389558 | 389.6 | 662.6 | 0.01099745
437.2 | 710.2 | 0.006030843 | 431.4 | 704.4 | 0.006332531 | 387.4 | 660.4 | 0.01097452
434.5 | 707.5 | 0.006030843 | 429.6 | 702.6 | 0.006316056 | 385.4 | 658.4 | 0.01091975
431.9 | 704.9 | 0.006021995 | 427.6 | 700.6 | 0.006288176 | 383.4 | 656.4 | 0.01090828
428.3 | 701.3 | 0.005997977 | 425.8 | 698.8 | 0.006259029 | 381.5 | 654.5 | 0.01087516
425.5 | 698.5 | 0.005999242 | 423.7 | 696.7 | 0.006229882 | 379.2 | 652.2 | 0.0108293
422.7 | 695.7 | 0.005984073 | 421.9 | 694.9 | 0.006196933 | 377.1 | 650.1 | 0.01079618
420.1 | 693.1 | 0.00596132 | 419.9 | 692.9 | 0.006152579 | 375.2 | 648.2 | 0.01075159
417.7 | 690.7 | 0.005923398 | 417.9 | 690.9 | 0.006106957 | 373.4 | 646.4 | 0.01069809
414.6 | 687.6 | 0.005905701 | 416.1 | 689.1 | 0.006075276 | 371.7 | 644.7 | 0.01066369
412.3 | 685.3 | 0.005884212 | 414.2 | 687.2 | 0.006041059 | 369.8 | 642.8 | 0.01060637
410 | 683 | 0.005876627 | 411.9 | 684.9 | 0.00602712 | 367.5 | 640.5 | 0.01056561
407.3 | 680.3 | 0.005863987 | 410 | 683 | 0.005994171 | 365.6 | 638.6 | 0.01052102
405 | 678 | 0.005822273 | 407.4 | 680.4 | 0.005963756 | 363.4 | 636.4 | 0.01050446
403 | 676 | 0.005776767 | 405.7 | 678.7 | 0.005949816 | 361.6 | 634.6 | 0.01046879
400.4 | 673.4 | 0.005746429 | 404 | 677 | 0.005907996 | 359.5 | 632.5 | 0.0104242
398.5 | 671.5 | 0.005712299 | 402.1 | 675.1 | 0.005875048 | 357.6 | 630.6 | 0.01038217
396.6 | 669.6 | 0.005699659 | 400.1 | 673.1 | 0.0058459 | 355.9 | 628.9 | 0.01035796
394.4 | 667.4 | 0.005674377 | 397.9 | 670.9 | 0.005814219 | 353.4 | 626.4 | 0.01030573
392.8 | 665.8 | 0.005636456 | 395.7 | 668.7 | 0.005785072 | 351.9 | 624.9 | 0.0102535
390.5 | 663.5 | 0.005602326 | 393.7 | 666.7 | 0.005735648 | 349.9 | 622.9 | 0.01023949
388.9 | 661.9 | 0.005564404 | 391.9 | 664.9 | 0.005709036 | 347.8 | 620.8 | 0.01021019
387.2 | 660.2 | 0.005545443 | 389.7 | 662.7 | 0.005660879 | 346 | 619 | 0.01017834
385.3 | 658.3 | 0.005520162 | 387.6 | 660.6 | 0.005622861 | 344.2 | 617.2 | 0.01013885
382.7 | 655.7 | 0.005497409 | 385.7 | 658.7 | 0.005598783 | 342.4 | 615.4 | 0.01010191
380.7 | 653.7 | 0.005462015 | 383.5 | 656.5 | 0.005569636 | 340.3 | 613.3 | 0.01007643
378.6 | 651.6 | 0.005431677 | 381.9 | 654.9 | 0.00553542 | 338.5 | 611.5 | 0.01005605
376.3 | 649.3 | 0.005397548 | 380.3 | 653.3 | 0.005516411 | 336.2 | 609.2 | 0.01002166
374.3 | 647.3 | 0.005402604 | 378.2 | 651.2 | 0.005501204 | 334.4 | 607.4 | 0.01000255
372.2 | 645.2 | 0.00536721 | 375.8 | 648.8 | 0.005474591 | 332.6 | 605.6 | 0.009957962
370.1 | 643.1 | 0.005349513 | 374 | 647 | 0.005437841 | 330.6 | 603.6 | 0.009918471
368.1 | 641.1 | 0.005301479 | 372.2 | 645.2 | 0.005430237 | 328.9 | 601.9 | 0.009900637
365.9 | 638.9 | 0.005272406 | 370.3 | 643.3 | 0.005388417 | 326.7 | 599.7 | 0.00986879
364.3 | 637.3 | 0.005258501 | 368.4 | 641.4 | 0.005349132 | 325 | 598 | 0.009810191
362 | 635 | 0.005234484 | 365.9 | 638.9 | 0.005356736 | 322.9 | 595.9 | 0.009773248
360.3 | 633.3 | 0.005201618 | 363.8 | 636.8 | 0.005318718 | 321 | 594 | 0.009738854
358.6 | 631.6 | 0.005157376 | 362.1 | 635.1 | 0.005294639 | 319.3 | 592.3 | 0.009696815
356.4 | 629.4 | 0.005127038 | 360.2 | 633.2 | 0.005268027 | 318.4 | 591.4 | 0.009667516
354.6 | 627.6 | 0.005085324 | 358.3 | 631.3 | 0.005245216 | 316.8 | 589.8 | 0.009626752
353 | 626 | 0.005061307 | 356.1 | 629.1 | 0.005226207 | 315.6 | 588.6 | 0.009583439
350.5 | 623.5 | 0.005028441 | 354.3 | 627.3 | 0.005188189 | 313.9 | 586.9 | 0.009565605
348.7 | 621.7 | 0.005022121 | 351.8 | 624.8 | 0.005174249 | 312 | 585 | 0.009533758
347 | 620 | 0.004975351 | 350.3 | 623.3 | 0.005143835 | 310.7 | 583.7 | 0.009501911
345 | 618 | 0.004951334 | 348.1 | 621.1 | 0.005122291 | 308.7 | 581.7 | 0.009480255
343 | 616 | 0.004923524 | 346.5 | 619.5 | 0.005102015 | 307.3 | 580.3 | 0.009461146
340.9 | 613.9 | 0.004874226 | 344.8 | 617.8 | 0.005083006 | 305.3 | 578.3 | 0.009435669
339.3 | 612.3 | 0.004856529 | 342.8 | 615.8 | 0.005072868 | 303.4 | 576.4 | 0.009428025
337.1 | 610.1 | 0.004829984 | 341 | 614 | 0.005052592 | 301.8 | 574.8 | 0.009388535
335.2 | 608.2 | 0.004802174 | 339.2 | 612.2 | 0.005022177 | 299.6 | 572.6 | 0.009369427
333.4 | 606.4 | 0.004769309 | 337.4 | 610.4 | 0.005003168 | 297.5 | 570.5 | 0.009315924
331.6 | 604.6 | 0.004737707 | 335 | 608 | 0.004975288 | 295.9 | 568.9 | 0.009295541
330.1 | 603.1 | 0.004736443 | 333.6 | 606.6 | 0.00496515 | 294.2 | 567.2 | 0.009282803
327.9 | 600.9 | 0.00467324 | 331 | 604 | 0.00495121 | 292 | 565 | 0.009220382
326 | 599 | 0.004658071 | 329.4 | 602.4 | 0.004936003 | 290.4 | 563.4 | 0.009197452
324.1 | 597.1 | 0.00460498 | 327.2 | 600.2 | 0.00490939 | 288.2 | 561.2 | 0.00917707
322.4 | 595.4 | 0.004560738 | 325 | 598 | 0.00488658 | 286.4 | 559.4 | 0.009146497
320.8 | 593.8 | 0.004535457 | 323 | 596 | 0.004856165 | 284.7 | 557.7 | 0.009141401
318.4 | 591.4 | 0.004476046 | 321 | 594 | 0.004854898 | 282.7 | 555.7 | 0.009113376
316.2 | 589.2 | 0.004445709 | 319.2 | 592.2 | 0.004828285 | 280.4 | 553.4 | 0.009096815
314.3 | 587.3 | 0.00440273 | 316.7 | 589.7 | 0.00480294 | 278.7 | 551.7 | 0.009081529
312.6 | 585.6 | 0.004381241 | 315.1 | 588.1 | 0.004778862 | 276.8 | 549.8 | 0.009050955
310.9 | 583.9 | 0.004363544 | 312.7 | 585.7 | 0.00476112 | 274.9 | 547.9 | 0.009030573
308.9 | 581.9 | 0.004323094 | 310.2 | 583.2 | 0.004750982 | 273 | 546 | 0.008982166
306.7 | 579.7 | 0.004307926 | 308.2 | 581.2 | 0.004749715 | 270.8 | 543.8 | 0.008992357
304.9 | 577.9 | 0.004263683 | 305.4 | 578.4 | 0.004720568 | 268.7 | 541.7 | 0.008980892
303 | 576 | 0.004239666 | 303.7 | 576.7 | 0.004700291 | 266.9 | 539.9 | 0.008957962
301.6 | 574.6 | 0.004199216 | 301.3 | 574.3 | 0.004653403 | 264.7 | 537.7 | 0.008927389
299.4 | 572.4 | 0.004171407 | 299.9 | 572.9 | 0.004603979 | 262.8 | 535.8 | 0.008907006
297.4 | 570.4 | 0.004143598 | 298 | 571 | 0.004567228 | 260.7 | 533.7 | 0.00888535
295.6 | 568.6 | 0.004099355 | 295.7 | 568.7 | 0.004536814 | 258.7 | 531.7 | 0.008844586
293.7 | 566.7 | 0.004057641 | 293.8 | 566.8 | 0.004502598 | 256.5 | 529.5 | 0.008824204
291.9 | 564.9 | 0.004050057 | 291.7 | 564.7 | 0.004488658 | 254.5 | 527.5 | 0.008783439
290 | 563 | 0.004057641 | 290 | 563 | 0.004469649 | 252.5 | 525.5 | 0.008751592
288.3 | 561.3 | 0.004036152 | 288.2 | 561.2 | 0.004455709 | 250.5 | 523.5 | 0.008721019
286 | 559 | 0.004013399 | 285.9 | 558.9 | 0.00442276 | 248.4 | 521.4 | 0.008687898
283.9 | 556.9 | 0.003996966 | 283.4 | 556.4 | 0.004392346 | 246.5 | 519.5 | 0.008671338
282.1 | 555.1 | 0.003978005 | 281.9 | 554.9 | 0.004342922 | 244.2 | 517.2 | 0.008636943
280.5 | 553.5 | 0.00395778 | 279.4 | 552.4 | 0.004322646 | 242.5 | 515.5 | 0.008626752
278.8 | 551.8 | 0.003938819 | 277.9 | 550.9 | 0.004290964 | 240.1 | 513.1 | 0.008575796
276.6 | 549.6 | 0.003865504 | 275.5 | 548.5 | 0.004269421 | 238.1 | 511.1 | 0.008535032
274.6 | 547.6 | 0.003845279 | 273.6 | 546.6 | 0.004226334 | 236.2 | 509.2 | 0.008517197
272.7 | 545.7 | 0.003801037 | 271.8 | 544.8 | 0.004188316 | 234.1 | 507.1 | 0.008484076
270.8 | 543.8 | 0.003811149 | 270.2 | 543.2 | 0.004155367 | 232.4 | 505.4 | 0.008466242
269 | 542 | 0.003774491 | 267.4 | 540.4 | 0.004097073 | 230.2 | 503.2 | 0.008410191
267.2 | 540.2 | 0.00374921 | 265.9 | 538.9 | 0.00407046 | 228.2 | 501.2 | 0.008382166
264.7 | 537.7 | 0.003713816 | 264 | 537 | 0.00404258 | 226.1 | 499.1 | 0.008328662
263.1 | 536.1 | 0.003701176 | 262.1 | 535.1 | 0.004022304 | 224.1 | 497.1 | 0.00830828
260.8 | 533.8 | 0.003687271 | 259.8 | 532.8 | 0.004010898 | 222.3 | 495.3 | 0.008276433
259.4 | 532.4 | 0.003641765 | 257.7 | 530.7 | 0.003989355 | 220.6 | 493.6 | 0.008238217
257.4 | 530.4 | 0.003626596 | 256.3 | 529.3 | 0.003955139 | 218.5 | 491.5 | 0.008216561
255.3 | 528.3 | 0.003603843 | 253.8 | 526.8 | 0.00393613 | 216.4 | 489.4 | 0.008185987
253.4 | 526.4 | 0.003582354 | 252.2 | 525.2 | 0.003904448 | 214.4 | 487.4 | 0.008141401
251.5 | 524.5 | 0.003555808 | 249.9 | 522.9 | 0.003876568 | 212.8 | 485.8 | 0.008101911
249.6 | 522.6 | 0.003515358 | 247.6 | 520.6 | 0.003870232 | 210.8 | 483.8 | 0.008076433
247.7 | 520.7 | 0.003486285 | 246 | 519 | 0.003841085 | 208.9 | 481.9 | 0.008059873
245.8 | 518.8 | 0.003452155 | 243.8 | 516.8 | 0.003800532 | 206.7 | 479.7 | 0.008043312
243.9 | 516.9 | 0.003399065 | 241.8 | 514.8 | 0.003772652 | 204.6 | 477.6 | 0.008028025
241.9 | 514.9 | 0.003381368 | 240 | 513 | 0.003737169 | 203.1 | 476.1 | 0.008006369
239.9 | 512.9 | 0.003349766 | 238.4 | 511.4 | 0.003701685 | 201 | 474 | 0.007985987
238.1 | 511.1 | 0.003308052 | 236.7 | 509.7 | 0.003682676 | 199.1 | 472.1 | 0.007955414
235.7 | 508.7 | 0.003278979 | 234.6 | 507.6 | 0.003625649 | 197 | 470 | 0.007921019
234 | 507 | 0.003266338 | 232.2 | 505.2 | 0.003588899 | 195 | 468 | 0.007890446
232 | 505 | 0.003228416 | 230.6 | 503.6 | 0.003544544 | 193.7 | 466.7 | 0.007856051
230 | 503 | 0.003184174 | 228.3 | 501.3 | 0.003478647 | 191.7 | 464.7 | 0.00782293
228 | 501 | 0.003167741 | 226.5 | 499.5 | 0.003440629 | 190 | 463 | 0.007798726
226.2 | 499.2 | 0.003137404 | 225 | 498 | 0.003398809 | 188.1 | 461.1 | 0.00773121
224.3 | 497.3 | 0.003098218 | 222.8 | 495.8 | 0.003327842 | 186 | 459 | 0.007735032
222.3 | 495.3 | 0.00305524 | 221 | 494 | 0.003302497 | 184.5 | 457.5 | 0.007694268
220.6 | 493.6 | 0.003010997 | 219.5 | 492.5 | 0.003277151 | 182.3 | 455.3 | 0.007650955
218.5 | 491.5 | 0.0029933 | 218.2 | 491.2 | 0.003267013 | 180.7 | 453.7 | 0.007617834
216.5 | 489.5 | 0.00294653 | 216.6 | 489.6 | 0.003232797 | 178.9 | 451.9 | 0.007587261
214.5 | 487.5 | 0.002916193 | 214.9 | 487.9 | 0.003221391 | 176.7 | 449.7 | 0.007546497
212.6 | 485.6 | 0.00287195 | 213 | 486 | 0.003182106 | 175.3 | 448.3 | 0.007487898
210.7 | 483.7 | 0.002822652 | 211.2 | 484.2 | 0.003184641 | 173.3 | 446.3 | 0.007453503
208.8 | 481.8 | 0.002780938 | 209.7 | 482.7 | 0.003152959 | 171.5 | 444.5 | 0.007408917
206.9 | 479.9 | 0.002724055 | 208.1 | 481.1 | 0.003125079 | 169.7 | 442.7 | 0.007347771
204.9 | 477.9 | 0.002652004 | 205.9 | 478.9 | 0.003116208 | 168 | 441 | 0.007300637
202.9 | 475.9 | 0.002606497 | 204.3 | 477.3 | 0.003109872 | 166.2 | 439.2 | 0.007243312
201.1 | 474.1 | 0.002555935 | 202.5 | 475.5 | 0.00309213 | 164.1 | 437.1 | 0.007192357
199.1 | 472.1 | 0.002519277 | 200.7 | 473.7 | 0.003083259 | 162.5 | 435.5 | 0.00715414
197.2 | 470.2 | 0.002514221 | 198.9 | 471.9 | 0.00305031 | 160.8 | 433.8 | 0.007112102
195.3 | 468.3 | 0.002515485 | 196.8 | 469.8 | 0.003024965 | 159.1 | 432.1 | 0.007100637
193 | 466 | 0.002511693 | 194.9 | 467.9 | 0.002988214 | 157.3 | 430.3 | 0.007107006
191.2 | 464.2 | 0.002491468 | 193 | 466 | 0.002947662 | 155.7 | 428.7 | 0.007090446
189.4 | 462.4 | 0.002512957 | 191 | 464 | 0.002905842 | 153.9 | 426.9 | 0.007087898
187.3 | 460.3 | 0.002491468 | 188.9 | 461.9 | 0.002871626 | 152.1 | 425.1 | 0.007105732
185.4 | 458.4 | 0.002480091 | 186.7 | 459.7 | 0.002831073 | 150.6 | 423.6 | 0.007084076
183.2 | 456.2 | 0.002462394 | 185 | 458 | 0.002798124 | 148.8 | 421.8 | 0.007072611
181.2 | 454.2 | 0.002409304 | 182.8 | 455.8 | 0.002756305 | 147.7 | 420.7 | 0.007075159
179.4 | 452.4 | 0.002375174 | 180.6 | 453.6 | 0.002734761 | 145.8 | 418.8 | 0.007071338
177.4 | 450.4 | 0.00233978 | 178.6 | 451.6 | 0.002714485 | 143.9 | 416.9 | 0.007049682
175.6 | 448.6 | 0.002298066 | 176.7 | 449.7 | 0.002699278 | 142.5 | 415.5 | 0.007040764
173.5 | 446.5 | 0.002231071 | 174.5 | 447.5 | 0.002671398 | 141 | 414 | 0.007011465
171.1 | 444.1 | 0.002201997 | 172.1 | 445.1 | 0.002676467 | 139.3 | 412.3 | 0.007007643
169 | 442 | 0.002127418 | 170.3 | 443.3 | 0.002635914 | 137.8 | 410.8 | 0.006983439
167.2 | 440.2 | 0.002079383 | 168.1 | 441.1 | 0.002599164 | 136.3 | 409.3 | 0.006983439
165.1 | 438.1 | 0.002036405 | 166.3 | 439.3 | 0.002580155 | 135 | 408 | 0.00696051
163.4 | 436.4 | 0.00200986 | 164.1 | 437.1 | 0.002544671 | 133.4 | 406.4 | 0.006940127
160.9 | 433.9 | 0.001970674 | 161.8 | 434.8 | 0.002530731 | 131.8 | 404.8 | 0.006946497
159.1 | 432.1 | 0.001939072 | 159.7 | 432.7 | 0.002483842 | 130.7 | 403.7 | 0.006932484
157.1 | 430.1 | 0.001925167 | 157.6 | 430.6 | 0.002476239 | 129.3 | 402.3 | 0.006921019
155.1 | 428.1 | 0.001902414 | 155.8 | 428.8 | 0.00242935 | 128 | 401 | 0.00690828
153.1 | 426.1 | 0.001867021 | 153.4 | 426.4 | 0.002374857 | 126.7 | 399.7 | 0.006889172
150.9 | 423.9 | 0.00184806 | 151.4 | 424.4 | 0.002333038 | 125.2 | 398.2 | 0.006886624
149 | 422 | 0.001831627 | 149.6 | 422.6 | 0.002311494 | 123.9 | 396.9 | 0.006877707
146.9 | 419.9 | 0.001826571 | 147 | 420 | 0.002277278 | 122.8 | 395.8 | 0.006864968
145.3 | 418.3 | 0.001815194 | 145.1 | 418.1 | 0.002245596 | 121.5 | 394.5 | 0.006863694
143.2 | 416.2 | 0.001792441 | 142.9 | 415.9 | 0.002246864 | 120.3 | 393.3 | 0.006849682
141 | 414 | 0.001788649 | 141.1 | 414.1 | 0.002208846 | 118.7 | 391.7 | 0.006829299
139 | 412 | 0.001753255 | 139.4 | 412.4 | 0.002192371 | 117.7 | 390.7 | 0.006821656
137.6 | 410.6 | 0.001764632 | 137.1 | 410.1 | 0.002172095 | 116.5 | 389.5 | 0.006783439
136.7 | 409.7 | 0.001749463 | 134.9 | 407.9 | 0.002142948 | 115.3 | 388.3 | 0.00677707
135.5 | 408.5 | 0.001738086 | 133 | 406 | 0.002122671 | 113.9 | 386.9 | 0.006750318
134.1 | 407.1 | 0.001716597 | 131 | 404 | 0.002108731 | 112.9 | 385.9 | 0.006743949
132.2 | 405.2 | 0.001717861 | 129.1 | 402.1 | 0.002075783 | 111.7 | 384.7 | 0.006721019
130.5 | 403.5 | 0.001672355 | 127 | 400 | 0.002055506 | 110.7 | 383.7 | 0.006723567
128.6 | 401.6 | 0.001657186 | 125.1 | 398.1 | 0.002033963 | 109.4 | 382.4 | 0.006687898
126.8 | 399.8 | 0.001654658 | 122.9 | 395.9 | 0.002004816 | 108.4 | 381.4 | 0.006666242
125.2 | 398.2 | 0.001635697 | 120.9 | 393.9 | 0.001997212 | 107.5 | 380.5 | 0.006657325
123.5 | 396.5 | 0.001630641 | 119 | 392 | 0.00196553 | 106.1 | 379.1 | 0.006633121
121.3 | 394.3 | 0.00160536 | 117.3 | 390.3 | 0.001952858 | 105.1 | 378.1 | 0.006611465
119.7 | 392.7 | 0.001592719 | 115.2 | 388.2 | 0.0019009 | 104.1 | 377.1 | 0.006597452
117.8 | 390.8 | 0.00157755 | 113.5 | 386.5 | 0.00187302 | 103.1 | 376.1 | 0.006587261
115.9 | 388.9 | 0.001549741 | 111.2 | 384.2 | 0.001823597 | 102.1 | 375.1 | 0.006574522
114.2 | 387.2 | 0.001523196 | 109.5 | 382.5 | 0.001805855 | 101.2 | 374.2 | 0.006555414
112.1 | 385.1 | 0.001489066 | 107.7 | 380.7 | 0.001779242 | 100.2 | 373.2 | 0.006578344
110.3 | 383.3 | 0.001468841 | 105.8 | 378.8 | 0.001753897 | 99.17 | 372.17 | 0.006543949
108.6 | 381.6 | 0.001446088 | 104.2 | 377.2 | 0.00172475 | 98.14 | 371.14 | 0.006528662
106.6 | 379.6 | 0.00140311 | 102 | 375 | 0.001705741 | 97.36 | 370.36 | 0.006505732
104.7 | 377.7 | 0.001394261 | 100.4 | 373.4 | 0.001674059 | 96.19 | 369.19 | 0.006504459
102.8 | 375.8 | 0.001390469 | 98.88 | 371.88 | 0.001667723 | 95.41 | 368.41 | 0.00649172
101.3 | 374.3 | 0.001365188 | 97.17 | 370.17 | 0.001644912 | 94.53 | 367.53 | 0.006486624
99.51 | 372.51 | 0.001336114 | 95.31 | 368.31 | 0.001609428 | 93.51 | 366.51 | 0.006459873
97.95 | 370.95 | 0.001318417 | 93.7 | 366.7 | 0.001591687 | 92.63 | 365.63 | 0.006459873
96.14 | 369.14 | 0.001312097 | 92.04 | 365.04 | 0.001577747 | 91.7 | 364.7 | 0.006448408
94.63 | 367.63 | 0.001266591 | 90.48 | 363.48 | 0.001552401 | 90.92 | 363.92 | 0.006421656
93.07 | 366.07 | 0.00124447 | 88.96 | 361.96 | 0.001519453 | 90.09 | 363.09 | 0.006394904
91.41 | 364.41 | 0.001222854 | 87.21 | 360.21 | 0.001490305 | 89.21 | 362.21 | 0.006384713
89.94 | 362.94 | 0.001199722 | 86.08 | 359.08 | 0.001444684 | 75.78 | 348.78 | 0.006206369
88.48 | 361.48 | 0.001186576 | 84.57 | 357.57 | 0.001428209 | 65.43 | 338.43 | 0.006080255
87.11 | 360.11 | 0.00116041 | 83.06 | 356.06 | 0.00139526 | 56.98 | 329.98 | 0.005921019
85.99 | 358.99 | 0.001128682 | 81.64 | 354.64 | 0.001366113 | 50.34 | 323.34 | 0.005836943
84.62 | 357.62 | 0.001117179 | 80.37 | 353.37 | 0.001359777 | 44.92 | 317.92 | 0.005775796
83.11 | 356.11 | 0.001114018 | 79.05 | 352.05 | 0.001326828 | 40.67 | 313.67 | 0.005723567
81.88 | 354.88 | 0.001072431 | 77.73 | 350.73 | 0.001317957 | 37.01 | 310.01 | 0.005677707
80.47 | 353.47 | 0.001066237 | 76.27 | 349.27 | 0.001292612 | 34.28 | 307.28 | 0.005659873
79.39 | 352.39 | 0.00103236 | 75.15 | 348.15 | 0.001260803 | 31.74 | 304.74 | 0.005619108
78.13 | 351.13 | 0.001004551 | 74.02 | 347.02 | 0.001249145 | 32.08 | 305.08 | 0.005570701
77.1 | 350.1 | 0.0009628366 | 72.95 | 345.95 | 0.001241414 | 32.81 | 305.81 | 0.005542675
75.63 | 348.63 | 0.0009466566 | 71.58 | 344.58 | 0.001227474 | 33.64 | 306.64 | 0.005557962
74.56 | 347.56 | 0.0009173303 | 70.51 | 343.51 | 0.001208212 | 34.18 | 307.18 | 0.00556051
73.83 | 346.83 | 0.000894198 | 69.43 | 342.43 | 0.001191104 | 34.62 | 307.62 | 0.005605096
72.56 | 345.56 | 0.0008887625 | 68.46 | 341.46 | 0.001176403 | 35.01 | 308.01 | 0.005598726
71.39 | 344.39 | 0.0008703072 | 67.33 | 340.33 | 0.001163351 | 35.3 | 308.3 | 0.005589809
70.46 | 343.46 | 0.0008502086 | 66.11 | 339.11 | 0.001142441 | 35.6 | 308.6 | 0.005592357
69.34 | 342.34 | 0.0008370623 | 64.99 | 337.99 | 0.001151692 | 35.64 | 308.64 | 0.005588535
68.21 | 341.21 | 0.0008108962 | 63.96 | 336.96 | 0.001136231 | 35.64 | 308.64 | 0.005649682
67.38 | 340.38 | 0.0007877639 | 63.38 | 336.38 | 0.001101381 | 35.64 | 308.64 | 0.005579618
66.36 | 339.36 | 0.0008039439 | 62.11 | 335.11 | 0.00109213 | 35.84 | 308.84 | 0.005610191
65.43 | 338.43 | 0.0007684237 | 61.23 | 334.23 | 0.001067419 | 35.5 | 308.5 | 0.005629299
64.45 | 337.45 | 0.0007622298 | 60.35 | 333.35 | 0.00106349 | 35.25 | 308.25 | 0.005663694
63.53 | 336.53 | 0.0007375806 | 59.23 | 332.23 | 0.001050437 | 35.06 | 308.06 | 0.005471338
50.2 | 323.2 | 0.0005623815 | 45.65 | 318.65 | 0.0008044608 | 34.96 | 307.96 | 0.005547771
40.87 | 313.87 | 0.000374921 | 36.28 | 309.28 | 0.0006574579 | 34.47 | 307.47 | 0.005588535
34.28 | 307.28 | 0.0002677285 | 33.2 | 306.2 | 0.0005352934 | 34.38 | 307.38 | 0.005571975
32.52 | 305.52 | 0.0002306914 | 33.01 | 306.01 | 0.000527563 | 34.18 | 307.18 | 0.005547771
34.91 | 307.91 | 0.0001551005 | 32.62 | 305.62 | 0.0004827018 | 33.69 | 306.69 | 0.005546497
36.82 | 309.82 | 0.0001620528 | 32.28 | 305.28 | 0.000534533 | 33.45 | 306.45 | 0.005571975
38.82 | 311.82 | 0.0003171533 | 31.98 | 304.98 | 0.0005166646 | 33.06 | 306.06 | 0.005480255
40.28 | 313.28 | 0.0003000885 | 31.54 | 304.54 | 0.0004934736 | 32.76 | 305.76 | 0.005546497
41.85 | 314.85 | 0.0003602579 | 31.25 | 304.25 | 0.000534533 | 32.47 | 305.47 | 0.00553758
42.87 | 315.87 | 0.0003301732 | 31.1 | 304.1 | 0.0004386009 | 32.23 | 305.23 | 0.005513376
43.9 | 316.9 | 0.0003842751 | 30.76 | 303.76 | 0.000487264 | 31.69 | 304.69 | 0.005598726
44.78 | 317.78 | 0.0003895841 | 30.27 | 303.27 | 0.0004957547 | 31.54 | 304.54 | 0.005582166
45.61 | 318.61 | 0.0003594994 | 30.03 | 303.03 | 0.000431631 | 30.86 | 303.86 | 0.005575796
46.14 | 319.14 | 0.0004189104 | 29.74 | 302.74 | 0.0004401217 | 30.71 | 303.71 | 0.005538854
46.53 | 319.53 | 0.0004335735 |  |  |  | 30.37 | 303.37 | 0.005549045
46.73 | 319.73 | 0.0004096827 |  |  |  | 29.93 | 302.93 | 0.005515924
47.17 | 320.17 | 0.0003726457
47.17 | 320.17 | 0.0004111996
47.31 | 320.31 | 0.0003880672
47.36 | 320.36 | 0.0004057641
47.22 | 320.22 | 0.0004273796
46.88 | 319.88 | 0.0003826318
46.83 | 319.83 | 0.0003833902
46.44 | 319.44 | 0.0004143598
46.24 | 319.24 | 0.0003803565
45.8 | 318.8 | 0.0003895841
45.75 | 318.75 | 0.0004613829
45.21 | 318.21 | 0.0003564657
44.82 | 317.82 | 0.0003842751
44.43 | 317.43 | 0.0004050057
43.75 | 316.75 | 0.0003656933
43.31 | 316.31 | 0.0003309316
42.82 | 315.82 | 0.0003094425
42.48 | 315.48 | 0.0003610163
41.85 | 314.85 | 0.0003147516
41.36 | 314.36 | 0.0003773227
40.82 | 313.82 | 0.0003117179
40.43 | 313.43 | 0.0004312982
39.79 | 312.79 | 0.0003410441
39.31 | 312.31 | 0.0002816332
38.67 | 311.67 | 0.0002568575
38.18 | 311.18 | 0.0003194286
37.55 | 310.55 | 0.0002445961
37.01 | 310.01 | 0.000241436
36.62 | 309.62 | 0.0002553407
36.04 | 309.04 | 0.0002483883
35.55 | 308.55 | 0.000229933
35.11 | 308.11 | 0.0002839085
34.47 | 307.47 | 4.55189e-05
34.08 | 307.08 | 0.0001889774
33.59 | 306.59 | 0.0002129946
33.11 | 306.11 | 0.0002006068
32.71 | 305.71 | 0.0001983314
32.18 | 305.18 | 0.0002808747
31.74 | 304.74 | 0.0001836683
31.2 | 304.2 | 0.0001735558
30.71 | 303.71 | -2.314499e-06
30.22 | 303.22 | 0.000176716
29.83 | 302.83 | 0.0001519403