## Sheet1
|  | Id |  | entific | ation Numbe | r ?
1
|  | Ca |  | rbon wt | .% ?
0.05
|  | Si |  | licon w | t.% ?
0.12
|  | Ma |  | nganese | wt.% ?
1.55
|  | Ni |  | ckel wt | .% ?
0.13
|  | Mo |  | lybdenu | m wt.% ?
0
|  | Ch |  | romium | wt.% ?
0.23
|  | Va |  | nadium | wt.% ?
0
--------- | ------ | ------- |  | ------- | ----------- | -------- | -------- | --------- | ------ | --------- | ---- | ------ | --------- | --- | ----------- | --------------
*******N | UMBER | 1 |  | ****** | ***
C= 0 | 0.05 | SI= |  | 0.12 | MN= 1.55 | 00 NI= | 0.13 | MO= 0 | 0 | CR= 0. | 2300 | V= | 0
C= 0 | 0.0023 | SI= |  | 0.0024 | MN= 0.01 | 57 NI= | 0.0012 | MO= 0 | 0 | CR= 0. | 25 | V= | 0
CARBON | CONTEN | T= 0. |  | 232 | T10= 0.037 | 499 T20 | -0.666 | 129 WGA | MMA= | 8336
--------- | ------ | ------- |  | ------- | ----------- | -------- | -------- | --------- | ------ | --------- | ---- | ------ | --------- | --- | ----------- | --------------
FPRO | FPROA | GMAX | KTEMP | CTEMP | X NUCLEUS | FSON | XEQ | XEQ50 | FTO | XTO |  | X44 | XTO400 |  | SHEART | DIFFT
-2760 | -2780 | -2838 | 473 | 200 | 0.26D-08 | -2808 | 0.189 | 0.1876 | -2727 | 0.0683 | 5 | 0.0506 | 0.0544 | 6 | 29000 | 3.6e+23
-2621 | -2640 | -2701 | 493 | 220 | 0.61D-08 | -2668 | 0.1831 | 0.1817 | -2591 | 0.0649 | 6 | 0.0479 | 0.0515 | 5 | 6900 | 2e+21
-2482 | -2501 | -2564 | 513 | 240 | 0.13D-07 | -2529 | 0.177 | 0.1756 | -2454 | 0.0624 | 5 | 0.0452 | 0.0484 | 5 | 2000 | 1.7e+19
-2343 | -2361 | -2425 | 533 | 260 | 0.26D-07 | -2390 | 0.1709 | 0.1693 | -2318 | 0.0592 | 6 | 0.0425 | 0.0453 | 5 | 650 | 2.3e+17
-2204 | -2222 | -2286 | 553 | 280 | 0.49D-07 | -2251 | 0.1645 | 0.1629 | -2182 | 0.0557 | 6 | 0.0398 | 0.0424 | 5 | 250 | 4500000000000000
-2065 | -2083 | -2152 | 573 | 300 | 0.90D-07 | -2112 | 0.158 | 0.1563 | -2045 | 0.0521 | 6 | 0.037 | 0.0397 | 4 | 110 | 120000000000000
-1927 | -1944 | -2010 | 593 | 320 | 0.16D-06 | -1973 | 0.1513 | 0.1494 | -1909 | 0.0489 | 5 | 0.0343 | 0.0369 | 4 | 55 | 4400000000000
-1788 | -1805 | -1870 | 613 | 340 | 0.27D-06 | -1834 | 0.1443 | 0.1424 | -1773 | 0.0456 | 5 | 0.0315 | 0.0339 | 4 | 30 | 210000000000
-1650 | -1666 | -1731 | 633 | 360 | 0.44D-06 | -1695 | 0.1371 | 0.1351 | -1636 | 0.0425 | 5 | 0.0287 | 0.0308 | 5 | 19 | 13000000000
-1540 | -1555 | -1622 | 653 | 380 | 0.69D-06 | -1585 | 0.1309 | 0.1287 | -1529 | 0.0404 | 4 | 0.0271 | 0.0286 | 4 | 12 | 930000000
-1431 | -1446 | -1519 | 673 | 400 | 0.11D-05 | -1476 | 0.1245 | 0.1223 | -1422 | 0.0379 | 5 | 0.0254 | 0.0265 | 4 | 7.9 | 81000000
-1322 | -1338 | -1400 | 693 | 420 | 0.16D-05 | -1367 | 0.118 | 0.1156 | -1316 | 0.0355 | 5 | 0.0238 | 0.0243 | 4 | 6.1 | 9000000
-1214 | -1229 | -1291 | 713 | 440 | 0.23D-05 | -1258 | 0.1112 | 0.1087 | -1209 | 0.033 | 5 | 0.0223 | 0.0223 | 4 | 5 | 1200000
-1106 | -1120 | -1181 | 733 | 460 | 0.34D-05 | -1149 | 0.1043 | 0.1016 | -1103 | 0.0308 | 4 | 0.0207 | 0.0201 | 4 | 4.4 | 180000
-998 | -1012 | -1073 | 753 | 480 | 0.47D-05 | -1040 | 0.097 | 0.0942 | -996 | 0.0285 | 4 | 0.019 | 0.0179 | 4 | 4.2 | 33000
-890 | -903 | -963 | 773 | 500 | 0.65D-05 | -932 | 0.0895 | 0.0865 | -890 | 0.0262 | 4 | 0.0175 | 0.0155 | 4 | 4.5 | 7100
-782 | -795 | -858 | 793 | 520 | 0.89D-05 | -823 | 0.0816 | 0.0784 | -783 | 0.0239 | 4 | 0.0158 | 0.013 | 4 | 5.1 | 1800
-675 | -688 | -744 | 813 | 540 | 0.12D-04 | -715 | 0.0734 | 0.07 | -677 | 0.0216 | 4 | 0.0142 | 0.0103 | 4 | 6.9 | 540
-569 | -581 | -635 | 833 | 560 | 0.16D-04 | -607 | 0.0648 | 0.0611 | -570 | 0.019 | 5 | 0.0126 | 0.0074 | 5 | 10 | 190
-463 | -474 | -525 | 853 | 580 | 0.20D-04 | -499 | 0.0557 | 0.0518 | -464 | 0.0163 | 5 | 0.011 | 0.0044 | 5 | 19 | 86
-357 | -368 | -422 | 873 | 600 | 0.26D-04 | -391 | 0.0461 | 0.0418 | -357 | 0.0135 | 5 | 0.0093 | 0.0012 | 5 | 41 | 47
-364 | -375 | -424 | 893 | 620 | 0.33D-04 | -398 | 0.046 | 0.0418 | -367 | 0.0138 | 2 | 0.0138 | 0.0013 | 1 | 30 | 11
-289 | -299 | -351 | 913 | 640 | 0.42D-04 | -321 | 0.0387 | 0.0342 | -292 | 0.0122 | 4 | 0.0138 | 0 | 2 | 58 | 6.3
-224 | -234 | -277 | 933 | 660 | 0.52D-04 | -255 | 0.032 | 0.0273 | -226 | 0.0102 | 5 | 0.0164 | 0 | 1 | 150 | 4.6
-169 | -178 | -217 | 953 | 680 | 0.63D-04 | -197 | 0.0259 | 0.021 | -169 | 0.0084 | 5 * | ****** | 0 | 1 | 390 | 3.6
-121 | -130 | -166 | 973 | 700 | 0.77D-04 | -147 | 0.0205 | 0.0154 | -120 | 0.0069 | 5 * | ****** | 0 | 1 | 1200 | 3.4
-82 | -90 | -121 | 993 | 720 | 0.93D-04 | -104 | 0.0156 | 0.0104 | -77 | 0.0056 | 4 * | ****** | 0 | 1 | 4900 | 4
-49 | -56 | -82 | 1013 | 740 | 0.11D-03 | -68 | 0.0114 | 0.006 | -42 | 0.0042 | 5 * | ****** | 0 | 1 | 28000 | 6.6
-24 | -30 | -49 | 1033 | 760 | 0.13D-03 | -38 | 0.0077 | 0.0022 | -11 | 0.0031 | 4 * | ****** | 0 | 1 | 320000 | 19
-6 | -10 | -21 | 1053 | 780 | 0.16D-03 | -14 | 0.0045 | -0.0011 | 15 | 0.0019 | 5 * | ****** | 0 | 1 | 20000000 | 240
***** | FTO V | ERSUS T |  | EMPERAT | URE ****
WIDMANST | ATTEN | START T |  | EMPERAT | URES 720 | . & 7 | 20
GROWTH L | IMITED | BAINIT |  | E START | TEMP= 58 | 1. C
MART | ENSITE | START |  | TEMPERA | TURE= 465 | . C
--------- | ------ | ------- |  | ------- | ----------- | ------