## Sheet1
Martensite | hkl | crystallite size ( Angstrom) | Microstrain | Phase fraction
| 110 | 1244.13 | 0.008177 | 66.71
| 101 | 203.58 | 0.0045
| 200 | 1086.34 | 0.0052
| 0,0,2 | 1318.08 | 0.0167
Austenite | 111 | 156.13 | 0.00118 | 5.73 +/- .29
| 200 | 127.14 | 0.002
| 220 | 148.88 | 0.0014
| 311 | 140.79 | 0.0017
Ferrite | 110 | 371.46 | 0.0026 | 27.55 +/- 2.65
| 200 | 241.96 | 0.0038
| 211 | 371.46 | 0.0026
| 220 | 371.46 | 0.0026