## Martensite-G65-fixed depth31-60
Martensite-G65-constant displacement( 2000 nm)
position | Depth from abraded layer(microns) | Hardness(Gpa) | Hardness(HV)
31 |  | 1.63 | 166.2078
32 |  | 0.485 | 49.45447
33 |  | 1.35 | 137.6568
34 |  | 1.62 | 165.1881
35 |  | 0.239 | 24.37035
36 |  | 0.602 | 61.38473
37 | 5.76 | 0.465 | 47.41511
38 | 11.34 | 0.492 | 50.16825
39 | 18.61 | 0.877 | 89.42592
40 | 25.4 | 2.91 | 296.7268
41 | 24.22 | 3.84 | 391.5571
42 | 30.42 | 4.313 | 439.7879
43 | 36.63 | 3.92 | 399.7145
44 | 43.27 | 4.24 | 432.3442
45 | 48.59 | 4.07 | 415.0097
46 | 53.61 | 4.63 | 472.1118
47 | 57.01 | 4.73 | 482.3086
48 | 61.89 | 4.69 | 478.2298
49 | 65.73 | 5.023 | 512.1852
50 | 73.11 | 4.98 | 507.8006
51 | 77.99 | 4.35 | 443.5607
52 | 84.04 | 4.94 | 503.7218
53 | 95.27 | 4.81 | 490.466
54 | 101.18 | 4.45 | 453.7575
55 | 107.38 | 5.12 | 522.0761
56 | 114.18 | 4.91 | 500.6628
57 | 122.15 | 5.17 | 527.1745
58 | 128.36 | 4.71 | 480.2692
59 | 135 | 5.67 | 578.1585
60 | 142.24 | 5.07 | 516.9777

## Pearlite-G65-fixed depth31
Fine Pearlite-G65-constant displacement( 2000 nm)
position | Depth from abraded layer(microns) | Hardness(Gpa) | Hardness(HV)
31 |  | 1.4 | 142.7406
32 |  | 0.769 | 78.40538
33 |  | 0.515 | 52.50816
34 |  | 1.32 | 134.584
35 |  | 0.981 | 100.0204
36 |  | 0.347 | 35.37928
37 |  | 0.099 | 10.0938
38 |  | 2.29 | 233.4829
39 |  | 4.52 | 460.8483
40 |  | 5.86 | 597.4715
41 |  | 4.2 | 428.2219
42 |  | 4.54 | 462.8874
43 |  | 4.24 | 432.3002
44 |  | 4.68 | 477.1615
45 |  | 4.42 | 450.6525
46 |  | 4.01 | 408.8499
47 |  | 3.78 | 385.3997
48 |  | 3.5 | 356.8515
49 |  | 4.35 | 443.5155
50 |  | 3.87 | 394.5759
51 |  | 3.88 | 395.5954
52 |  | 4.7 | 479.2007
53 |  | 4.1 | 418.0261
54 |  | 4.39 | 447.5938
55 |  | 4.67 | 476.1419
56 |  | 5.38 | 548.5318
57 |  | 5.16 | 526.1011
58 |  | 5.08 | 517.9445
59 |  | 4.76 | 485.3181
60 |  | 4.52 | 460.8483

## SB-G65-fixed depth
Super bainite-G65-constant displacement( 2000 nm)
position | Depth from abraded layer(microns) | Hardness(GPa) | Hardness(HV)
1 |  | 0.258 | 26.30506
2 |  | 8.87 | 904.3638
3 |  | 8.65 | 881.9331
4 |  | 8.64 | 880.9135
5 |  | 5.22 | 532.2186
6 |  | 10.54 | 1074.633
7 |  | 7.59 | 773.8581
8 |  | 1.9 | 193.7194
9 |  | 8.01 | 816.6803
10 |  | 8.64 | 880.9135
11 |  | 8.56 | 872.7569
12 |  | 9.35 | 953.3034
13 |  | 9.82 | 1001.223
14 |  | 8.4 | 856.4437
15 |  | 9.55 | 973.6949
16 |  | 9.36 | 954.323
17 |  | 9.67 | 985.9299
18 |  | 9.5 | 968.5971
19 |  | 9.11 | 928.8336
20 |  | 9.31 | 949.2251
21 |  | 9.67 | 985.9299
22 |  | 9.06 | 923.7357