## Results
Test | Modulus At Max Load | Hardness At Max Load | Drift Correction | Disp at Max Load | Load At Max Load | Time At Start Of Approach | Tip Name | Area Coefficient 1 | Area Coefficient 2
| GPa | GPa | nm/s | nm | mN
1 | 58.2 | 2.733 | -0.716 | 3077.905 | 486.564 | 20:06 | berk -awr dec 2012 | 24.95 | 825.6
2 | 63.932 | 3.285 | -0.749 | 2841.727 | 485.742 | 20:12 | berk -awr dec 2012 | 24.95 | 825.6
3 | 62.855 | 3.217 | -0.758 | 2872.874 | 486.75 | 20:16 | berk -awr dec 2012 | 24.95 | 825.6
4 | 63.387 | 3.293 | -0.704 | 2840.836 | 485.081 | 20:20 | berk -awr dec 2012 | 24.95 | 825.6
5 | 63.672 | 3.201 | -0.695 | 2873.218 | 486.873 | 20:24 | berk -awr dec 2012 | 24.95 | 825.6
6 | 64.03 | 3.046 | -0.725 | 2919.066 | 485.67 | 20:28 | berk -awr dec 2012 | 24.95 | 825.6
7 | 62.192 | 3.058 | -0.773 | 2938.501 | 489.762 | 20:32 | berk -awr dec 2012 | 24.95 | 825.6
8 | 62.64 | 3.197 | -0.747 | 2889.522 | 489.765 | 20:36 | berk -awr dec 2012 | 24.95 | 825.6
9 | 60.884 | 2.982 | -0.833 | 2964.723 | 486.711 | 20:40 | berk -awr dec 2012 | 24.95 | 825.6
10 | 60.122 | 2.9 | -0.823 | 2996.755 | 485.796 | 20:44 | berk -awr dec 2012 | 24.95 | 825.6
11 | 59.942 | 3.066 | -0.909 | 2941.462 | 486.682 | 20:49 | berk -awr dec 2012 | 24.95 | 825.6
12 | 58.801 | 3.077 | -0.947 | 2943.454 | 485.877 | 20:53 | berk -awr dec 2012 | 24.95 | 825.6
13 | 56.54 | 2.703 | -1.044 | 3100.554 | 486.112 | 20:57 | berk -awr dec 2012 | 24.95 | 825.6
14 | 56.529 | 2.79 | -1.021 | 3060.567 | 484.661 | 21:01 | berk -awr dec 2012 | 24.95 | 825.6
15 | 57.044 | 2.854 | -1.073 | 3049.256 | 490.062 | 21:05 | berk -awr dec 2012 | 24.95 | 825.6
Mean | 60.718 | 3.027 | -0.834 | 2954.028 | 486.807 |  |  | 24.95 | 825.6
Std. Dev. | 2.766 | 0.195 | 0.131 | 86.027 | 1.702 |  |  | 0 | 0
% COV | 4.55 | 6.45 | -15.74 | 2.91 | 0.35 |  |  | 0 | 0

## Required Inputs
Test | Percent To Unload | Surface Approach Velocity | Delta X For Finding Surface | Delta Y For Finding Surface | Maximum Load | Load Rate Multiple For Unload Rate | Number Of Times To Load | Allowable Drift Rate | Approach Distance To Store | Peak Hold Time | Time To Load | Surface Approach Distance | Surface Approach Sensitivity | Poissons Ratio
| % | nm/s | um | um | gf |  |  | nm/s | nm | s | s | nm | %
1 | 90 | 10 | -50 | -50 | 50 | 1 | 1 | 0.5 | 1000 | 10 | 15 | 1000 | 25 | 0.18
2 | 90 | 10 | -50 | -50 | 50 | 1 | 1 | 0.5 | 1000 | 10 | 15 | 1000 | 25 | 0.18
3 | 90 | 10 | -50 | -50 | 50 | 1 | 1 | 0.5 | 1000 | 10 | 15 | 1000 | 25 | 0.18
4 | 90 | 10 | -50 | -50 | 50 | 1 | 1 | 0.5 | 1000 | 10 | 15 | 1000 | 25 | 0.18
5 | 90 | 10 | -50 | -50 | 50 | 1 | 1 | 0.5 | 1000 | 10 | 15 | 1000 | 25 | 0.18
6 | 90 | 10 | -50 | -50 | 50 | 1 | 1 | 0.5 | 1000 | 10 | 15 | 1000 | 25 | 0.18
7 | 90 | 10 | -50 | -50 | 50 | 1 | 1 | 0.5 | 1000 | 10 | 15 | 1000 | 25 | 0.18
8 | 90 | 10 | -50 | -50 | 50 | 1 | 1 | 0.5 | 1000 | 10 | 15 | 1000 | 25 | 0.18
9 | 90 | 10 | -50 | -50 | 50 | 1 | 1 | 0.5 | 1000 | 10 | 15 | 1000 | 25 | 0.18
10 | 90 | 10 | -50 | -50 | 50 | 1 | 1 | 0.5 | 1000 | 10 | 15 | 1000 | 25 | 0.18
11 | 90 | 10 | -50 | -50 | 50 | 1 | 1 | 0.5 | 1000 | 10 | 15 | 1000 | 25 | 0.18
12 | 90 | 10 | -50 | -50 | 50 | 1 | 1 | 0.5 | 1000 | 10 | 15 | 1000 | 25 | 0.18
13 | 90 | 10 | -50 | -50 | 50 | 1 | 1 | 0.5 | 1000 | 10 | 15 | 1000 | 25 | 0.18
14 | 90 | 10 | -50 | -50 | 50 | 1 | 1 | 0.5 | 1000 | 10 | 15 | 1000 | 25 | 0.18
15 | 90 | 10 | -50 | -50 | 50 | 1 | 1 | 0.5 | 1000 | 10 | 15 | 1000 | 25 | 0.18

## Inputs Editable Post Test
Test | Frame Stiffness Correction | Percent Unload In Stiffness Calculation | Perform Drift Correction | Poissons Ratio
| N/m | %
1 | 0 | 50 | 1 | 0.18
2 | 0 | 50 | 1 | 0.18
3 | 0 | 50 | 1 | 0.18
4 | 0 | 50 | 1 | 0.18
5 | 0 | 50 | 1 | 0.18
6 | 0 | 50 | 1 | 0.18
7 | 0 | 50 | 1 | 0.18
8 | 0 | 50 | 1 | 0.18
9 | 0 | 50 | 1 | 0.18
10 | 0 | 50 | 1 | 0.18
11 | 0 | 50 | 1 | 0.18
12 | 0 | 50 | 1 | 0.18
13 | 0 | 50 | 1 | 0.18
14 | 0 | 50 | 1 | 0.18
15 | 0 | 50 | 1 | 0.18

## Test 015
Segment | Displacement Into Surface | Load On Sample | Time On Sample | Stiffness | Modulus | Hardness
| nm | mN | s | N/m | GPa | GPa
Load Segment Type | 0 | 0 | 0 | 1.7977e+308 | 1.7977e+308 | 1.7977e+308
| 0.40561 | 0.00015014 | 0.2 | 1.7977e+308 | 1.7977e+308 | 1.7977e+308
| 0.56504 | 0.00013787 | 0.24 | 1.7977e+308 | 1.7977e+308 | 1.7977e+308
| 0.7552 | 0.00018369 | 0.32 | 1.7977e+308 | 1.7977e+308 | 1.7977e+308
| 0.95094 | 0.00022908 | 0.4 | 1.7977e+308 | 1.7977e+308 | 1.7977e+308
| 202.9904 | 9.796 | 0.8 | 1.7977e+308 | 1.7977e+308 | 1.7977e+308
| 310.3275 | 16.3646 | 1 | 1.7977e+308 | 1.7977e+308 | 1.7977e+308
| 396.9768 | 22.8962 | 1.2 | 1.7977e+308 | 1.7977e+308 | 1.7977e+308
| 471.2312 | 29.4519 | 1.4 | 1.7977e+308 | 1.7977e+308 | 1.7977e+308
| 537.5398 | 36.0005 | 1.6 | 1.7977e+308 | 1.7977e+308 | 1.7977e+308
| 597.9184 | 42.5572 | 1.8 | 1.7977e+308 | 1.7977e+308 | 1.7977e+308
| 655.3714 | 49.1142 | 2 | 1.7977e+308 | 1.7977e+308 | 1.7977e+308
| 709.7653 | 55.6521 | 2.2 | 1.7977e+308 | 1.7977e+308 | 1.7977e+308
| 762.3141 | 62.2134 | 2.4 | 1.7977e+308 | 1.7977e+308 | 1.7977e+308
| 813.1685 | 68.7709 | 2.6 | 1.7977e+308 | 1.7977e+308 | 1.7977e+308
| 861.6954 | 75.3286 | 2.8 | 1.7977e+308 | 1.7977e+308 | 1.7977e+308
| 909.3888 | 81.8863 | 3 | 1.7977e+308 | 1.7977e+308 | 1.7977e+308
| 956.4439 | 88.4132 | 3.2 | 1.7977e+308 | 1.7977e+308 | 1.7977e+308
| 1001.903 | 94.9866 | 3.4 | 1.7977e+308 | 1.7977e+308 | 1.7977e+308
| 1046.1501 | 101.5291 | 3.6 | 1.7977e+308 | 1.7977e+308 | 1.7977e+308
| 1090.0579 | 108.0949 | 3.8 | 1.7977e+308 | 1.7977e+308 | 1.7977e+308
| 1132.4894 | 114.6607 | 4 | 1.7977e+308 | 1.7977e+308 | 1.7977e+308
| 1173.2825 | 121.1881 | 4.2 | 1.7977e+308 | 1.7977e+308 | 1.7977e+308
| 1214.1802 | 127.7438 | 4.4 | 1.7977e+308 | 1.7977e+308 | 1.7977e+308
| 1255.36 | 134.3046 | 4.6 | 1.7977e+308 | 1.7977e+308 | 1.7977e+308
| 1295.3759 | 140.8629 | 4.8 | 1.7977e+308 | 1.7977e+308 | 1.7977e+308
| 1333.9971 | 147.4214 | 5 | 1.7977e+308 | 1.7977e+308 | 1.7977e+308
| 1372.3557 | 153.9489 | 5.2 | 1.7977e+308 | 1.7977e+308 | 1.7977e+308
| 1410.8209 | 160.5104 | 5.4 | 1.7977e+308 | 1.7977e+308 | 1.7977e+308
| 1448.2972 | 167.0891 | 5.6 | 1.7977e+308 | 1.7977e+308 | 1.7977e+308
| 1484.5507 | 173.6399 | 5.8 | 1.7977e+308 | 1.7977e+308 | 1.7977e+308
| 1521.2088 | 180.1985 | 6 | 1.7977e+308 | 1.7977e+308 | 1.7977e+308
| 1558.5704 | 186.7416 | 6.2 | 1.7977e+308 | 1.7977e+308 | 1.7977e+308
| 1593.6212 | 193.2848 | 6.4 | 1.7977e+308 | 1.7977e+308 | 1.7977e+308
| 1628.7058 | 199.8528 | 6.6 | 1.7977e+308 | 1.7977e+308 | 1.7977e+308
| 1664.2596 | 206.4022 | 6.8 | 1.7977e+308 | 1.7977e+308 | 1.7977e+308
| 1698.8567 | 212.9764 | 7 | 1.7977e+308 | 1.7977e+308 | 1.7977e+308
| 1732.2683 | 219.5005 | 7.2 | 1.7977e+308 | 1.7977e+308 | 1.7977e+308
| 1766.0514 | 226.0709 | 7.4 | 1.7977e+308 | 1.7977e+308 | 1.7977e+308
| 1799.2922 | 232.622 | 7.6 | 1.7977e+308 | 1.7977e+308 | 1.7977e+308
| 1833.1325 | 239.1808 | 7.8 | 1.7977e+308 | 1.7977e+308 | 1.7977e+308
| 1865.9938 | 245.7397 | 8 | 1.7977e+308 | 1.7977e+308 | 1.7977e+308
| 1897.7347 | 252.2832 | 8.2 | 1.7977e+308 | 1.7977e+308 | 1.7977e+308
| 1929.836 | 258.8298 | 8.4 | 1.7977e+308 | 1.7977e+308 | 1.7977e+308
| 1961.4044 | 265.4012 | 8.6 | 1.7977e+308 | 1.7977e+308 | 1.7977e+308
| 1992.761 | 271.9602 | 8.8 | 1.7977e+308 | 1.7977e+308 | 1.7977e+308
| 2023.8947 | 278.5192 | 9 | 1.7977e+308 | 1.7977e+308 | 1.7977e+308
| 2054.6715 | 285.0473 | 9.2 | 1.7977e+308 | 1.7977e+308 | 1.7977e+308
| 2085.4343 | 291.6064 | 9.4 | 1.7977e+308 | 1.7977e+308 | 1.7977e+308
| 2116.3629 | 298.1693 | 9.6 | 1.7977e+308 | 1.7977e+308 | 1.7977e+308
| 2146.2971 | 304.74 | 9.8 | 1.7977e+308 | 1.7977e+308 | 1.7977e+308
| 2176.2972 | 311.2991 | 10 | 1.7977e+308 | 1.7977e+308 | 1.7977e+308
| 2206.2417 | 317.835 | 10.2 | 1.7977e+308 | 1.7977e+308 | 1.7977e+308
| 2235.6758 | 324.3942 | 10.4 | 1.7977e+308 | 1.7977e+308 | 1.7977e+308
| 2265.4514 | 330.9456 | 10.6 | 1.7977e+308 | 1.7977e+308 | 1.7977e+308
| 2294.9178 | 337.5047 | 10.8 | 1.7977e+308 | 1.7977e+308 | 1.7977e+308
| 2323.8267 | 344.0639 | 11 | 1.7977e+308 | 1.7977e+308 | 1.7977e+308
| 2352.7135 | 350.5922 | 11.2 | 1.7977e+308 | 1.7977e+308 | 1.7977e+308
| 2381.3711 | 357.1545 | 11.4 | 1.7977e+308 | 1.7977e+308 | 1.7977e+308
| 2410.6461 | 363.7261 | 11.6 | 1.7977e+308 | 1.7977e+308 | 1.7977e+308
| 2439.0968 | 370.2853 | 11.8 | 1.7977e+308 | 1.7977e+308 | 1.7977e+308
| 2466.554 | 376.8446 | 12 | 1.7977e+308 | 1.7977e+308 | 1.7977e+308
| 2493.9823 | 383.373 | 12.2 | 1.7977e+308 | 1.7977e+308 | 1.7977e+308
| 2521.5475 | 389.9323 | 12.4 | 1.7977e+308 | 1.7977e+308 | 1.7977e+308
| 2549.5546 | 396.5008 | 12.6 | 1.7977e+308 | 1.7977e+308 | 1.7977e+308
| 2577.8617 | 403.0508 | 12.8 | 1.7977e+308 | 1.7977e+308 | 1.7977e+308
| 2605.8057 | 409.6255 | 13 | 1.7977e+308 | 1.7977e+308 | 1.7977e+308
| 2633.0194 | 416.1539 | 13.2 | 1.7977e+308 | 1.7977e+308 | 1.7977e+308
| 2660.2191 | 422.7133 | 13.4 | 1.7977e+308 | 1.7977e+308 | 1.7977e+308
| 2687.4931 | 429.2726 | 13.6 | 1.7977e+308 | 1.7977e+308 | 1.7977e+308
| 2714.7259 | 435.8319 | 13.8 | 1.7977e+308 | 1.7977e+308 | 1.7977e+308
| 2741.0979 | 442.4068 | 14 | 1.7977e+308 | 1.7977e+308 | 1.7977e+308
| 2766.9268 | 448.9291 | 14.2 | 1.7977e+308 | 1.7977e+308 | 1.7977e+308
| 2793.6967 | 455.487 | 14.4 | 1.7977e+308 | 1.7977e+308 | 1.7977e+308
| 2819.4287 | 462.0542 | 14.6 | 1.7977e+308 | 1.7977e+308 | 1.7977e+308
| 2845.9135 | 468.6136 | 14.8 | 1.7977e+308 | 1.7977e+308 | 1.7977e+308
| 2871.7186 | 475.173 | 15 | 1.7977e+308 | 1.7977e+308 | 1.7977e+308
| 2896.9379 | 481.7016 | 15.2 | 1.7977e+308 | 1.7977e+308 | 1.7977e+308
| 2922.9262 | 488.261 | 15.4 | 1.7977e+308 | 1.7977e+308 | 1.7977e+308
| 2933.3829 | 490.891 | 15.48 | 1.7977e+308 | 1.7977e+308 | 1.7977e+308
Hold Segment Type | 2943.2101 | 491.0604 | 15.56 | 1.7977e+308 | 1.7977e+308 | 1.7977e+308
| 2959.8448 | 491.0592 | 15.8 | 1.7977e+308 | 1.7977e+308 | 1.7977e+308
| 2966.874 | 491.0586 | 16 | 1.7977e+308 | 1.7977e+308 | 1.7977e+308
| 2971.7654 | 491.0582 | 16.2 | 1.7977e+308 | 1.7977e+308 | 1.7977e+308
| 2976.313 | 491.0579 | 16.4 | 1.7977e+308 | 1.7977e+308 | 1.7977e+308
| 2980.9632 | 491.0575 | 16.6 | 1.7977e+308 | 1.7977e+308 | 1.7977e+308
| 2984.4619 | 491.0573 | 16.8 | 1.7977e+308 | 1.7977e+308 | 1.7977e+308
| 2987.3738 | 491.0571 | 17 | 1.7977e+308 | 1.7977e+308 | 1.7977e+308
| 2989.9964 | 491.0569 | 17.2 | 1.7977e+308 | 1.7977e+308 | 1.7977e+308
| 2993.0435 | 491.0566 | 17.4 | 1.7977e+308 | 1.7977e+308 | 1.7977e+308
| 2995.1024 | 491.0565 | 17.6 | 1.7977e+308 | 1.7977e+308 | 1.7977e+308
| 2997.7237 | 491.0563 | 17.8 | 1.7977e+308 | 1.7977e+308 | 1.7977e+308
| 2999.3939 | 491.0561 | 18 | 1.7977e+308 | 1.7977e+308 | 1.7977e+308
| 3001.8059 | 491.056 | 18.2 | 1.7977e+308 | 1.7977e+308 | 1.7977e+308
| 3003.4556 | 491.0558 | 18.4 | 1.7977e+308 | 1.7977e+308 | 1.7977e+308
| 3005.4774 | 491.0557 | 18.6 | 1.7977e+308 | 1.7977e+308 | 1.7977e+308
| 3006.7853 | 491.0556 | 18.8 | 1.7977e+308 | 1.7977e+308 | 1.7977e+308
| 3008.7867 | 491.0554 | 19 | 1.7977e+308 | 1.7977e+308 | 1.7977e+308
| 3010.2927 | 491.0553 | 19.2 | 1.7977e+308 | 1.7977e+308 | 1.7977e+308
| 3011.9028 | 491.0552 | 19.4 | 1.7977e+308 | 1.7977e+308 | 1.7977e+308
| 3013.733 | 491.055 | 19.6 | 1.7977e+308 | 1.7977e+308 | 1.7977e+308
| 3015.0407 | 491.0549 | 19.8 | 1.7977e+308 | 1.7977e+308 | 1.7977e+308
| 3016.5625 | 491.0548 | 20 | 1.7977e+308 | 1.7977e+308 | 1.7977e+308
| 3018.0592 | 491.0547 | 20.2 | 1.7977e+308 | 1.7977e+308 | 1.7977e+308
| 3019.4868 | 491.0546 | 20.4 | 1.7977e+308 | 1.7977e+308 | 1.7977e+308
| 3021.102 | 491.0545 | 20.6 | 1.7977e+308 | 1.7977e+308 | 1.7977e+308
| 3021.8647 | 491.0544 | 20.8 | 1.7977e+308 | 1.7977e+308 | 1.7977e+308
| 3023.0214 | 491.0543 | 21 | 1.7977e+308 | 1.7977e+308 | 1.7977e+308
| 3024.8711 | 491.0542 | 21.2 | 1.7977e+308 | 1.7977e+308 | 1.7977e+308
| 3026.244 | 491.0541 | 21.4 | 1.7977e+308 | 1.7977e+308 | 1.7977e+308
| 3027.6781 | 491.054 | 21.6 | 1.7977e+308 | 1.7977e+308 | 1.7977e+308
| 3028.9425 | 491.0539 | 21.8 | 1.7977e+308 | 1.7977e+308 | 1.7977e+308
| 3029.6455 | 491.0538 | 22 | 1.7977e+308 | 1.7977e+308 | 1.7977e+308
| 3030.6092 | 491.0537 | 22.2 | 1.7977e+308 | 1.7977e+308 | 1.7977e+308
| 3031.4943 | 491.0537 | 22.4 | 1.7977e+308 | 1.7977e+308 | 1.7977e+308
| 3032.3458 | 491.0536 | 22.6 | 1.7977e+308 | 1.7977e+308 | 1.7977e+308
| 3033.5167 | 491.0535 | 22.8 | 1.7977e+308 | 1.7977e+308 | 1.7977e+308
| 3034.8547 | 491.0534 | 23 | 1.7977e+308 | 1.7977e+308 | 1.7977e+308
| 3035.4825 | 491.0534 | 23.2 | 1.7977e+308 | 1.7977e+308 | 1.7977e+308
| 3036.7215 | 491.0533 | 23.4 | 1.7977e+308 | 1.7977e+308 | 1.7977e+308
| 3037.592 | 491.0532 | 23.6 | 1.7977e+308 | 1.7977e+308 | 1.7977e+308
| 3038.7269 | 491.0531 | 23.8 | 1.7977e+308 | 1.7977e+308 | 1.7977e+308
| 3039.4244 | 491.0531 | 24 | 1.7977e+308 | 1.7977e+308 | 1.7977e+308
| 3040.4995 | 491.053 | 24.2 | 1.7977e+308 | 1.7977e+308 | 1.7977e+308
| 3041.2786 | 491.0529 | 24.4 | 1.7977e+308 | 1.7977e+308 | 1.7977e+308
| 3042.5167 | 491.0528 | 24.6 | 1.7977e+308 | 1.7977e+308 | 1.7977e+308
| 3043.3271 | 491.0528 | 24.8 | 1.7977e+308 | 1.7977e+308 | 1.7977e+308
| 3044.462 | 491.0527 | 25 | 1.7977e+308 | 1.7977e+308 | 1.7977e+308
| 3045.3638 | 491.0526 | 25.2 | 1.7977e+308 | 1.7977e+308 | 1.7977e+308
| 3046.842 | 491.0525 | 25.4 | 1.7977e+308 | 1.7977e+308 | 1.7977e+308
| 3047.5284 | 491.0525 | 25.6 | 1.7977e+308 | 1.7977e+308 | 1.7977e+308
| 3047.928 | 491.0524 | 25.68 | 1.7977e+308 | 1.7977e+308 | 1.7977e+308
Unload From Peak Segment Type | 3048.3659 | 491.0524 | 25.76 | 1.7977e+308 | 1.7977e+308 | 1.7977e+308
| 3049.2561 | 490.0619 | 26 | 829118.8256 | 57.0439 | 2.8537
| 3045.893 | 483.5356 | 26.2 | 1.7977e+308 | 1.7977e+308 | 1.7977e+308
| 3038.3671 | 476.9709 | 26.4 | 1.7977e+308 | 1.7977e+308 | 1.7977e+308
| 3031.4787 | 470.41 | 26.6 | 1.7977e+308 | 1.7977e+308 | 1.7977e+308
| 3023.3228 | 463.8492 | 26.8 | 1.7977e+308 | 1.7977e+308 | 1.7977e+308
| 3015.8059 | 457.2883 | 27 | 1.7977e+308 | 1.7977e+308 | 1.7977e+308
| 3007.5398 | 450.7469 | 27.2 | 1.7977e+308 | 1.7977e+308 | 1.7977e+308
| 2999.0112 | 444.19 | 27.4 | 1.7977e+308 | 1.7977e+308 | 1.7977e+308
| 2989.7693 | 437.606 | 27.6 | 1.7977e+308 | 1.7977e+308 | 1.7977e+308
| 2981.498 | 431.0607 | 27.8 | 1.7977e+308 | 1.7977e+308 | 1.7977e+308
| 2973.1454 | 424.4999 | 28 | 1.7977e+308 | 1.7977e+308 | 1.7977e+308
| 2964.6427 | 417.9701 | 28.2 | 1.7977e+308 | 1.7977e+308 | 1.7977e+308
| 2955.8561 | 411.3939 | 28.4 | 1.7977e+308 | 1.7977e+308 | 1.7977e+308
| 2946.9471 | 404.8486 | 28.6 | 1.7977e+308 | 1.7977e+308 | 1.7977e+308
| 2938.2045 | 398.2878 | 28.8 | 1.7977e+308 | 1.7977e+308 | 1.7977e+308
| 2929.185 | 391.7116 | 29 | 1.7977e+308 | 1.7977e+308 | 1.7977e+308
| 2919.9975 | 385.1857 | 29.2 | 1.7977e+308 | 1.7977e+308 | 1.7977e+308
| 2910.8752 | 378.6211 | 29.4 | 1.7977e+308 | 1.7977e+308 | 1.7977e+308
| 2902.2941 | 372.0604 | 29.6 | 1.7977e+308 | 1.7977e+308 | 1.7977e+308
| 2892.9741 | 365.4997 | 29.8 | 1.7977e+308 | 1.7977e+308 | 1.7977e+308
| 2883.6675 | 358.9389 | 30 | 1.7977e+308 | 1.7977e+308 | 1.7977e+308
| 2874.0507 | 352.3937 | 30.2 | 1.7977e+308 | 1.7977e+308 | 1.7977e+308
| 2864.4188 | 345.8408 | 30.4 | 1.7977e+308 | 1.7977e+308 | 1.7977e+308
| 2854.9402 | 339.2723 | 30.6 | 1.7977e+308 | 1.7977e+308 | 1.7977e+308
| 2845.0305 | 332.7117 | 30.8 | 1.7977e+308 | 1.7977e+308 | 1.7977e+308
| 2835.4399 | 326.151 | 31 | 1.7977e+308 | 1.7977e+308 | 1.7977e+308
| 2825.4044 | 319.6213 | 31.2 | 1.7977e+308 | 1.7977e+308 | 1.7977e+308
| 2815.6539 | 313.0606 | 31.4 | 1.7977e+308 | 1.7977e+308 | 1.7977e+308
| 2805.8205 | 306.4845 | 31.6 | 1.7977e+308 | 1.7977e+308 | 1.7977e+308
| 2795.8329 | 299.9393 | 31.8 | 1.7977e+308 | 1.7977e+308 | 1.7977e+308
| 2785.4701 | 293.3632 | 32 | 1.7977e+308 | 1.7977e+308 | 1.7977e+308
| 2775.7317 | 286.8334 | 32.2 | 1.7977e+308 | 1.7977e+308 | 1.7977e+308
| 2765.4601 | 280.2728 | 32.4 | 1.7977e+308 | 1.7977e+308 | 1.7977e+308
| 2754.9037 | 273.7122 | 32.6 | 1.7977e+308 | 1.7977e+308 | 1.7977e+308
| 2743.9421 | 267.1516 | 32.8 | 1.7977e+308 | 1.7977e+308 | 1.7977e+308
| 2732.6265 | 260.591 | 33 | 1.7977e+308 | 1.7977e+308 | 1.7977e+308
| 2721.5703 | 254.0614 | 33.2 | 1.7977e+308 | 1.7977e+308 | 1.7977e+308
| 2710.4572 | 247.4977 | 33.4 | 1.7977e+308 | 1.7977e+308 | 1.7977e+308
| 2699.2418 | 240.9171 | 33.6 | 1.7977e+308 | 1.7977e+308 | 1.7977e+308
| 2688.352 | 234.3642 | 33.8 | 1.7977e+308 | 1.7977e+308 | 1.7977e+308
| 2677.2311 | 227.8036 | 34 | 1.7977e+308 | 1.7977e+308 | 1.7977e+308
| 2665.5129 | 221.2741 | 34.2 | 1.7977e+308 | 1.7977e+308 | 1.7977e+308
| 2654.057 | 214.7135 | 34.4 | 1.7977e+308 | 1.7977e+308 | 1.7977e+308
| 2642.0908 | 208.1375 | 34.6 | 1.7977e+308 | 1.7977e+308 | 1.7977e+308
| 2630.1291 | 201.5925 | 34.8 | 1.7977e+308 | 1.7977e+308 | 1.7977e+308
| 2618.0182 | 195.0196 | 35 | 1.7977e+308 | 1.7977e+308 | 1.7977e+308
| 2605.7323 | 188.4932 | 35.2 | 1.7977e+308 | 1.7977e+308 | 1.7977e+308
| 2593.5176 | 181.9265 | 35.4 | 1.7977e+308 | 1.7977e+308 | 1.7977e+308
| 2580.5554 | 175.3661 | 35.6 | 1.7977e+308 | 1.7977e+308 | 1.7977e+308
| 2567.7124 | 168.8057 | 35.8 | 1.7977e+308 | 1.7977e+308 | 1.7977e+308
| 2554.581 | 162.2452 | 36 | 1.7977e+308 | 1.7977e+308 | 1.7977e+308
| 2541.3751 | 155.7158 | 36.2 | 1.7977e+308 | 1.7977e+308 | 1.7977e+308
| 2528.3234 | 149.1523 | 36.4 | 1.7977e+308 | 1.7977e+308 | 1.7977e+308
| 2514.6986 | 142.5795 | 36.6 | 1.7977e+308 | 1.7977e+308 | 1.7977e+308
| 2501.1927 | 136.0191 | 36.8 | 1.7977e+308 | 1.7977e+308 | 1.7977e+308
| 2487.6204 | 129.4587 | 37 | 1.7977e+308 | 1.7977e+308 | 1.7977e+308
| 2473 | 122.9217 | 37.2 | 1.7977e+308 | 1.7977e+308 | 1.7977e+308
| 2458.2783 | 116.3691 | 37.4 | 1.7977e+308 | 1.7977e+308 | 1.7977e+308
| 2443.1121 | 109.7934 | 37.6 | 1.7977e+308 | 1.7977e+308 | 1.7977e+308
| 2428.4123 | 103.2486 | 37.8 | 1.7977e+308 | 1.7977e+308 | 1.7977e+308
| 2413.0558 | 96.6728 | 38 | 1.7977e+308 | 1.7977e+308 | 1.7977e+308
| 2397.7145 | 90.1435 | 38.2 | 1.7977e+308 | 1.7977e+308 | 1.7977e+308
| 2382.0925 | 83.5833 | 38.4 | 1.7977e+308 | 1.7977e+308 | 1.7977e+308
| 2366.4944 | 77.0231 | 38.6 | 1.7977e+308 | 1.7977e+308 | 1.7977e+308
| 2350.6075 | 70.4629 | 38.8 | 1.7977e+308 | 1.7977e+308 | 1.7977e+308
| 2334.0229 | 63.9028 | 39 | 1.7977e+308 | 1.7977e+308 | 1.7977e+308
| 2316.9655 | 57.362 | 39.2 | 1.7977e+308 | 1.7977e+308 | 1.7977e+308
| 2299.5883 | 50.8058 | 39.4 | 1.7977e+308 | 1.7977e+308 | 1.7977e+308
| 2292.7522 | 48.1833 | 39.48 | 1.7977e+308 | 1.7977e+308 | 1.7977e+308
| 2286.0878 | 48.0445 | 39.56 | 1.7977e+308 | 1.7977e+308 | 1.7977e+308
| 2281.4059 | 48.0449 | 39.64 | 1.7977e+308 | 1.7977e+308 | 1.7977e+308
| 2279.0454 | 48.0451 | 39.72 | 1.7977e+308 | 1.7977e+308 | 1.7977e+308
Thermal Drift Hold Segment Type | 2277.6346 | 48.0452 | 39.8 | 1.7977e+308 | 1.7977e+308 | 1.7977e+308
| 2227.3466 | 48.049 | 65 | 1.7977e+308 | 1.7977e+308 | 1.7977e+308
| 2226.9104 | 48.0491 | 68.8 | 1.7977e+308 | 1.7977e+308 | 1.7977e+308
| 2227.933 | 48.049 | 70.8 | 1.7977e+308 | 1.7977e+308 | 1.7977e+308
| 2228.848 | 48.0489 | 72.8 | 1.7977e+308 | 1.7977e+308 | 1.7977e+308
| 2229.396 | 48.0489 | 74.8 | 1.7977e+308 | 1.7977e+308 | 1.7977e+308
| 2229.9138 | 48.0488 | 76.8 | 1.7977e+308 | 1.7977e+308 | 1.7977e+308
| 2229.8931 | 48.0488 | 78.8 | 1.7977e+308 | 1.7977e+308 | 1.7977e+308
| 2230.712 | 48.0488 | 80.8 | 1.7977e+308 | 1.7977e+308 | 1.7977e+308
| 2231.6441 | 48.0487 | 82.8 | 1.7977e+308 | 1.7977e+308 | 1.7977e+308
| 2233.0876 | 48.0486 | 84.8 | 1.7977e+308 | 1.7977e+308 | 1.7977e+308
| 2233.7712 | 48.0485 | 86.8 | 1.7977e+308 | 1.7977e+308 | 1.7977e+308
| 2233.9906 | 48.0485 | 88.8 | 1.7977e+308 | 1.7977e+308 | 1.7977e+308
| 2234.6478 | 48.0485 | 90.8 | 1.7977e+308 | 1.7977e+308 | 1.7977e+308
| 2234.9757 | 48.0484 | 92.8 | 1.7977e+308 | 1.7977e+308 | 1.7977e+308
| 2235.8921 | 48.0484 | 94.8 | 1.7977e+308 | 1.7977e+308 | 1.7977e+308
| 2236.8701 | 48.0483 | 96.8 | 1.7977e+308 | 1.7977e+308 | 1.7977e+308
| 2237.9136 | 48.0482 | 98.8 | 1.7977e+308 | 1.7977e+308 | 1.7977e+308
| 2238.7219 | 48.0481 | 100.8 | 1.7977e+308 | 1.7977e+308 | 1.7977e+308
| 2240.1384 | 48.048 | 102.8 | 1.7977e+308 | 1.7977e+308 | 1.7977e+308
| 2240.9434 | 48.048 | 104.8 | 1.7977e+308 | 1.7977e+308 | 1.7977e+308
| 2242.0588 | 48.0479 | 106.8 | 1.7977e+308 | 1.7977e+308 | 1.7977e+308
| 2243.0717 | 48.0478 | 108.8 | 1.7977e+308 | 1.7977e+308 | 1.7977e+308
| 2243.6494 | 48.0478 | 110.8 | 1.7977e+308 | 1.7977e+308 | 1.7977e+308
| 2244.8303 | 48.0477 | 112.8 | 1.7977e+308 | 1.7977e+308 | 1.7977e+308
| 2246.0691 | 48.0476 | 114.8 | 1.7977e+308 | 1.7977e+308 | 1.7977e+308
END

## Test 014
Segment | Displacement Into Surface | Load On Sample | Time On Sample | Stiffness | Modulus | Hardness
| nm | mN | s | N/m | GPa | GPa
Load Segment Type | 0 | 0 | 0 | 1.7977e+308 | 1.7977e+308 | 1.7977e+308
| 0.29279 | 0.00015882 | 0.2 | 1.7977e+308 | 1.7977e+308 | 1.7977e+308
| 0.30577 | 0.00021827 | 0.24 | 1.7977e+308 | 1.7977e+308 | 1.7977e+308
| 0.20502 | 0.00028647 | 0.32 | 1.7977e+308 | 1.7977e+308 | 1.7977e+308
| 0.24398 | 0.00034392 | 0.4 | 1.7977e+308 | 1.7977e+308 | 1.7977e+308
| 181.8042 | 8.1006 | 0.8 | 1.7977e+308 | 1.7977e+308 | 1.7977e+308
| 312.2134 | 14.6468 | 1 | 1.7977e+308 | 1.7977e+308 | 1.7977e+308
| 411.6635 | 21.2006 | 1.2 | 1.7977e+308 | 1.7977e+308 | 1.7977e+308
| 495.6097 | 27.7555 | 1.4 | 1.7977e+308 | 1.7977e+308 | 1.7977e+308
| 571.7456 | 34.3111 | 1.6 | 1.7977e+308 | 1.7977e+308 | 1.7977e+308
| 641.5433 | 40.8671 | 1.8 | 1.7977e+308 | 1.7977e+308 | 1.7977e+308
| 705.5515 | 47.4082 | 2 | 1.7977e+308 | 1.7977e+308 | 1.7977e+308
| 764.8938 | 53.965 | 2.2 | 1.7977e+308 | 1.7977e+308 | 1.7977e+308
| 822.0834 | 60.522 | 2.4 | 1.7977e+308 | 1.7977e+308 | 1.7977e+308
| 875.2742 | 67.0793 | 2.6 | 1.7977e+308 | 1.7977e+308 | 1.7977e+308
| 926.6717 | 73.6058 | 2.8 | 1.7977e+308 | 1.7977e+308 | 1.7977e+308
| 976.672 | 80.1634 | 3 | 1.7977e+308 | 1.7977e+308 | 1.7977e+308
| 1025.2433 | 86.7211 | 3.2 | 1.7977e+308 | 1.7977e+308 | 1.7977e+308
| 1072.2355 | 93.2789 | 3.4 | 1.7977e+308 | 1.7977e+308 | 1.7977e+308
| 1118.1512 | 99.8522 | 3.6 | 1.7977e+308 | 1.7977e+308 | 1.7977e+308
| 1161.8289 | 106.3793 | 3.8 | 1.7977e+308 | 1.7977e+308 | 1.7977e+308
| 1206.387 | 112.9373 | 4 | 1.7977e+308 | 1.7977e+308 | 1.7977e+308
| 1250.2725 | 119.4953 | 4.2 | 1.7977e+308 | 1.7977e+308 | 1.7977e+308
| 1292.2798 | 126.0535 | 4.4 | 1.7977e+308 | 1.7977e+308 | 1.7977e+308
| 1333.1982 | 132.6118 | 4.6 | 1.7977e+308 | 1.7977e+308 | 1.7977e+308
| 1373.2054 | 139.1701 | 4.8 | 1.7977e+308 | 1.7977e+308 | 1.7977e+308
| 1412.7078 | 145.7099 | 5 | 1.7977e+308 | 1.7977e+308 | 1.7977e+308
| 1450.5932 | 152.2715 | 5.2 | 1.7977e+308 | 1.7977e+308 | 1.7977e+308
| 1487.7273 | 158.8301 | 5.4 | 1.7977e+308 | 1.7977e+308 | 1.7977e+308
| 1525.1037 | 165.3886 | 5.6 | 1.7977e+308 | 1.7977e+308 | 1.7977e+308
| 1561.515 | 171.9163 | 5.8 | 1.7977e+308 | 1.7977e+308 | 1.7977e+308
| 1597.0236 | 178.475 | 6 | 1.7977e+308 | 1.7977e+308 | 1.7977e+308
| 1632.247 | 185.0646 | 6.2 | 1.7977e+308 | 1.7977e+308 | 1.7977e+308
| 1666.0387 | 191.5925 | 6.4 | 1.7977e+308 | 1.7977e+308 | 1.7977e+308
| 1699.8697 | 198.1552 | 6.6 | 1.7977e+308 | 1.7977e+308 | 1.7977e+308
| 1732.4436 | 204.7025 | 6.8 | 1.7977e+308 | 1.7977e+308 | 1.7977e+308
| 1764.8245 | 211.2537 | 7 | 1.7977e+308 | 1.7977e+308 | 1.7977e+308
| 1796.8222 | 217.8127 | 7.2 | 1.7977e+308 | 1.7977e+308 | 1.7977e+308
| 1829.3478 | 224.3716 | 7.4 | 1.7977e+308 | 1.7977e+308 | 1.7977e+308
| 1860.6752 | 230.9306 | 7.6 | 1.7977e+308 | 1.7977e+308 | 1.7977e+308
| 1891.0997 | 237.4587 | 7.8 | 1.7977e+308 | 1.7977e+308 | 1.7977e+308
| 1921.451 | 244.0178 | 8 | 1.7977e+308 | 1.7977e+308 | 1.7977e+308
| 1951.7994 | 250.5924 | 8.2 | 1.7977e+308 | 1.7977e+308 | 1.7977e+308
| 1981.6146 | 257.1515 | 8.4 | 1.7977e+308 | 1.7977e+308 | 1.7977e+308
| 2011.348 | 263.7106 | 8.6 | 1.7977e+308 | 1.7977e+308 | 1.7977e+308
| 2040.4206 | 270.2389 | 8.8 | 1.7977e+308 | 1.7977e+308 | 1.7977e+308
| 2069.9181 | 276.8135 | 9 | 1.7977e+308 | 1.7977e+308 | 1.7977e+308
| 2099.2014 | 283.3572 | 9.2 | 1.7977e+308 | 1.7977e+308 | 1.7977e+308
| 2130.3541 | 289.924 | 9.4 | 1.7977e+308 | 1.7977e+308 | 1.7977e+308
| 2159.1253 | 296.4909 | 9.6 | 1.7977e+308 | 1.7977e+308 | 1.7977e+308
| 2187.5939 | 303.0244 | 9.8 | 1.7977e+308 | 1.7977e+308 | 1.7977e+308
| 2215.6577 | 309.5785 | 10 | 1.7977e+308 | 1.7977e+308 | 1.7977e+308
| 2243.7117 | 316.1377 | 10.2 | 1.7977e+308 | 1.7977e+308 | 1.7977e+308
| 2272.0019 | 322.697 | 10.4 | 1.7977e+308 | 1.7977e+308 | 1.7977e+308
| 2300.1742 | 329.2562 | 10.6 | 1.7977e+308 | 1.7977e+308 | 1.7977e+308
| 2328.1032 | 335.7846 | 10.8 | 1.7977e+308 | 1.7977e+308 | 1.7977e+308
| 2355.6784 | 342.3748 | 11 | 1.7977e+308 | 1.7977e+308 | 1.7977e+308
| 2382.8769 | 348.9187 | 11.2 | 1.7977e+308 | 1.7977e+308 | 1.7977e+308
| 2410.8215 | 355.4934 | 11.4 | 1.7977e+308 | 1.7977e+308 | 1.7977e+308
| 2438.131 | 362.0373 | 11.6 | 1.7977e+308 | 1.7977e+308 | 1.7977e+308
| 2465.3096 | 368.5967 | 11.8 | 1.7977e+308 | 1.7977e+308 | 1.7977e+308
| 2492.3449 | 375.1251 | 12 | 1.7977e+308 | 1.7977e+308 | 1.7977e+308
| 2519.6123 | 381.6906 | 12.2 | 1.7977e+308 | 1.7977e+308 | 1.7977e+308
| 2546.2769 | 388.2438 | 12.4 | 1.7977e+308 | 1.7977e+308 | 1.7977e+308
| 2573.0015 | 394.8109 | 12.6 | 1.7977e+308 | 1.7977e+308 | 1.7977e+308
| 2599.2661 | 401.3471 | 12.8 | 1.7977e+308 | 1.7977e+308 | 1.7977e+308
| 2625.2529 | 407.9065 | 13 | 1.7977e+308 | 1.7977e+308 | 1.7977e+308
| 2651.7433 | 414.4659 | 13.2 | 1.7977e+308 | 1.7977e+308 | 1.7977e+308
| 2678.3724 | 421.0253 | 13.4 | 1.7977e+308 | 1.7977e+308 | 1.7977e+308
| 2705.1255 | 427.5847 | 13.6 | 1.7977e+308 | 1.7977e+308 | 1.7977e+308
| 2730.5844 | 434.1132 | 13.8 | 1.7977e+308 | 1.7977e+308 | 1.7977e+308
| 2756.2628 | 440.6851 | 14 | 1.7977e+308 | 1.7977e+308 | 1.7977e+308
| 2782.4632 | 447.2476 | 14.2 | 1.7977e+308 | 1.7977e+308 | 1.7977e+308
| 2808.0591 | 453.8071 | 14.4 | 1.7977e+308 | 1.7977e+308 | 1.7977e+308
| 2833.7604 | 460.3665 | 14.6 | 1.7977e+308 | 1.7977e+308 | 1.7977e+308
| 2859.229 | 466.895 | 14.8 | 1.7977e+308 | 1.7977e+308 | 1.7977e+308
| 2884.8547 | 473.4545 | 15 | 1.7977e+308 | 1.7977e+308 | 1.7977e+308
| 2909.9889 | 480.0264 | 15.2 | 1.7977e+308 | 1.7977e+308 | 1.7977e+308
| 2934.9794 | 486.5797 | 15.4 | 1.7977e+308 | 1.7977e+308 | 1.7977e+308
| 2949.9049 | 490.5185 | 15.52 | 1.7977e+308 | 1.7977e+308 | 1.7977e+308
Hold Segment Type | 2959.3323 | 490.6571 | 15.6 | 1.7977e+308 | 1.7977e+308 | 1.7977e+308
| 2982.2964 | 490.6553 | 16 | 1.7977e+308 | 1.7977e+308 | 1.7977e+308
| 2987.5428 | 490.6549 | 16.2 | 1.7977e+308 | 1.7977e+308 | 1.7977e+308
| 2992.4636 | 490.6546 | 16.4 | 1.7977e+308 | 1.7977e+308 | 1.7977e+308
| 2995.658 | 490.6543 | 16.6 | 1.7977e+308 | 1.7977e+308 | 1.7977e+308
| 2999.1692 | 490.654 | 16.8 | 1.7977e+308 | 1.7977e+308 | 1.7977e+308
| 3001.9536 | 490.6538 | 17 | 1.7977e+308 | 1.7977e+308 | 1.7977e+308
| 3004.6666 | 490.6536 | 17.2 | 1.7977e+308 | 1.7977e+308 | 1.7977e+308
| 3007.3891 | 490.6534 | 17.4 | 1.7977e+308 | 1.7977e+308 | 1.7977e+308
| 3010.067 | 490.6532 | 17.6 | 1.7977e+308 | 1.7977e+308 | 1.7977e+308
| 3012.0317 | 490.6531 | 17.8 | 1.7977e+308 | 1.7977e+308 | 1.7977e+308
| 3014.3232 | 490.6529 | 18 | 1.7977e+308 | 1.7977e+308 | 1.7977e+308
| 3016.0408 | 490.6528 | 18.2 | 1.7977e+308 | 1.7977e+308 | 1.7977e+308
| 3017.9398 | 490.6526 | 18.4 | 1.7977e+308 | 1.7977e+308 | 1.7977e+308
| 3019.6551 | 490.6525 | 18.6 | 1.7977e+308 | 1.7977e+308 | 1.7977e+308
| 3021.6948 | 490.6523 | 18.8 | 1.7977e+308 | 1.7977e+308 | 1.7977e+308
| 3022.9774 | 490.6522 | 19 | 1.7977e+308 | 1.7977e+308 | 1.7977e+308
| 3024.6145 | 490.6521 | 19.2 | 1.7977e+308 | 1.7977e+308 | 1.7977e+308
| 3025.8701 | 490.652 | 19.4 | 1.7977e+308 | 1.7977e+308 | 1.7977e+308
| 3027.1112 | 490.6519 | 19.6 | 1.7977e+308 | 1.7977e+308 | 1.7977e+308
| 3027.9371 | 490.6518 | 19.8 | 1.7977e+308 | 1.7977e+308 | 1.7977e+308
| 3030.0879 | 490.6517 | 20 | 1.7977e+308 | 1.7977e+308 | 1.7977e+308
| 3031.4103 | 490.6516 | 20.2 | 1.7977e+308 | 1.7977e+308 | 1.7977e+308
| 3032.7898 | 490.6515 | 20.4 | 1.7977e+308 | 1.7977e+308 | 1.7977e+308
| 3034.1864 | 490.6514 | 20.6 | 1.7977e+308 | 1.7977e+308 | 1.7977e+308
| 3035.3042 | 490.6513 | 20.8 | 1.7977e+308 | 1.7977e+308 | 1.7977e+308
| 3036.4825 | 490.6512 | 21 | 1.7977e+308 | 1.7977e+308 | 1.7977e+308
| 3037.9747 | 490.6511 | 21.2 | 1.7977e+308 | 1.7977e+308 | 1.7977e+308
| 3039.3092 | 490.651 | 21.4 | 1.7977e+308 | 1.7977e+308 | 1.7977e+308
| 3040.5885 | 490.6509 | 21.6 | 1.7977e+308 | 1.7977e+308 | 1.7977e+308
| 3041.4888 | 490.6508 | 21.8 | 1.7977e+308 | 1.7977e+308 | 1.7977e+308
| 3042.7871 | 490.6507 | 22 | 1.7977e+308 | 1.7977e+308 | 1.7977e+308
| 3043.8721 | 490.6506 | 22.2 | 1.7977e+308 | 1.7977e+308 | 1.7977e+308
| 3044.7335 | 490.6506 | 22.4 | 1.7977e+308 | 1.7977e+308 | 1.7977e+308
| 3045.9109 | 490.6505 | 22.6 | 1.7977e+308 | 1.7977e+308 | 1.7977e+308
| 3047.2018 | 490.6504 | 22.8 | 1.7977e+308 | 1.7977e+308 | 1.7977e+308
| 3048.3418 | 490.6503 | 23 | 1.7977e+308 | 1.7977e+308 | 1.7977e+308
| 3049.6587 | 490.6502 | 23.2 | 1.7977e+308 | 1.7977e+308 | 1.7977e+308
| 3050.6286 | 490.6501 | 23.4 | 1.7977e+308 | 1.7977e+308 | 1.7977e+308
| 3051.7947 | 490.65 | 23.6 | 1.7977e+308 | 1.7977e+308 | 1.7977e+308
| 3052.8838 | 490.6499 | 23.8 | 1.7977e+308 | 1.7977e+308 | 1.7977e+308
| 3053.6882 | 490.6499 | 24 | 1.7977e+308 | 1.7977e+308 | 1.7977e+308
| 3054.6052 | 490.6498 | 24.2 | 1.7977e+308 | 1.7977e+308 | 1.7977e+308
| 3055.3961 | 490.6497 | 24.4 | 1.7977e+308 | 1.7977e+308 | 1.7977e+308
| 3056.4959 | 490.6497 | 24.6 | 1.7977e+308 | 1.7977e+308 | 1.7977e+308
| 3057.2775 | 490.6496 | 24.8 | 1.7977e+308 | 1.7977e+308 | 1.7977e+308
| 3058.3358 | 490.6495 | 25 | 1.7977e+308 | 1.7977e+308 | 1.7977e+308
| 3059.0096 | 490.6495 | 25.2 | 1.7977e+308 | 1.7977e+308 | 1.7977e+308
| 3059.659 | 490.6494 | 25.4 | 1.7977e+308 | 1.7977e+308 | 1.7977e+308
| 3060.565 | 490.6494 | 25.6 | 1.7977e+308 | 1.7977e+308 | 1.7977e+308
| 3061.0824 | 490.6493 | 25.72 | 1.7977e+308 | 1.7977e+308 | 1.7977e+308
Unload From Peak Segment Type | 3061.4274 | 490.6493 | 25.8 | 1.7977e+308 | 1.7977e+308 | 1.7977e+308
| 3060.5669 | 484.6605 | 26.2 | 826664.5216 | 56.5291 | 2.7905
| 3053.2854 | 478.0687 | 26.4 | 1.7977e+308 | 1.7977e+308 | 1.7977e+308
| 3045.8946 | 471.5388 | 26.6 | 1.7977e+308 | 1.7977e+308 | 1.7977e+308
| 3038.46 | 465.0037 | 26.8 | 1.7977e+308 | 1.7977e+308 | 1.7977e+308
| 3031.4399 | 458.417 | 27 | 1.7977e+308 | 1.7977e+308 | 1.7977e+308
| 3023.4913 | 451.8717 | 27.2 | 1.7977e+308 | 1.7977e+308 | 1.7977e+308
| 3015.6909 | 445.3109 | 27.4 | 1.7977e+308 | 1.7977e+308 | 1.7977e+308
| 3007.3079 | 438.7578 | 27.6 | 1.7977e+308 | 1.7977e+308 | 1.7977e+308
| 2998.8058 | 432.1893 | 27.8 | 1.7977e+308 | 1.7977e+308 | 1.7977e+308
| 2990.1361 | 425.6595 | 28 | 1.7977e+308 | 1.7977e+308 | 1.7977e+308
| 2981.4466 | 419.0987 | 28.2 | 1.7977e+308 | 1.7977e+308 | 1.7977e+308
| 2972.7684 | 412.5256 | 28.4 | 1.7977e+308 | 1.7977e+308 | 1.7977e+308
| 2964.605 | 405.9617 | 28.6 | 1.7977e+308 | 1.7977e+308 | 1.7977e+308
| 2955.7899 | 399.4319 | 28.8 | 1.7977e+308 | 1.7977e+308 | 1.7977e+308
| 2946.9447 | 392.8711 | 29 | 1.7977e+308 | 1.7977e+308 | 1.7977e+308
| 2938.4411 | 386.3104 | 29.2 | 1.7977e+308 | 1.7977e+308 | 1.7977e+308
| 2929.4671 | 379.7496 | 29.4 | 1.7977e+308 | 1.7977e+308 | 1.7977e+308
| 2920.3834 | 373.1579 | 29.6 | 1.7977e+308 | 1.7977e+308 | 1.7977e+308
| 2910.8866 | 366.6488 | 29.8 | 1.7977e+308 | 1.7977e+308 | 1.7977e+308
| 2902.1699 | 360.0922 | 30 | 1.7977e+308 | 1.7977e+308 | 1.7977e+308
| 2892.9482 | 353.5067 | 30.2 | 1.7977e+308 | 1.7977e+308 | 1.7977e+308
| 2883.35 | 346.9615 | 30.4 | 1.7977e+308 | 1.7977e+308 | 1.7977e+308
| 2874.1197 | 340.4008 | 30.6 | 1.7977e+308 | 1.7977e+308 | 1.7977e+308
| 2865.0922 | 333.871 | 30.8 | 1.7977e+308 | 1.7977e+308 | 1.7977e+308
| 2855.5854 | 327.3026 | 31 | 1.7977e+308 | 1.7977e+308 | 1.7977e+308
| 2846.3523 | 320.7496 | 31.2 | 1.7977e+308 | 1.7977e+308 | 1.7977e+308
| 2836.9017 | 314.1889 | 31.4 | 1.7977e+308 | 1.7977e+308 | 1.7977e+308
| 2827.3383 | 307.6127 | 31.6 | 1.7977e+308 | 1.7977e+308 | 1.7977e+308
| 2817.5819 | 301.083 | 31.8 | 1.7977e+308 | 1.7977e+308 | 1.7977e+308
| 2807.6294 | 294.5223 | 32 | 1.7977e+308 | 1.7977e+308 | 1.7977e+308
| 2797.8755 | 287.9616 | 32.2 | 1.7977e+308 | 1.7977e+308 | 1.7977e+308
| 2787.9744 | 281.401 | 32.4 | 1.7977e+308 | 1.7977e+308 | 1.7977e+308
| 2777.9902 | 274.8403 | 32.6 | 1.7977e+308 | 1.7977e+308 | 1.7977e+308
| 2768.3872 | 268.3062 | 32.8 | 1.7977e+308 | 1.7977e+308 | 1.7977e+308
| 2757.835 | 261.719 | 33 | 1.7977e+308 | 1.7977e+308 | 1.7977e+308
| 2747.5954 | 255.1738 | 33.2 | 1.7977e+308 | 1.7977e+308 | 1.7977e+308
| 2736.9721 | 248.6132 | 33.4 | 1.7977e+308 | 1.7977e+308 | 1.7977e+308
| 2725.7015 | 242.0527 | 33.6 | 1.7977e+308 | 1.7977e+308 | 1.7977e+308
| 2715.045 | 235.523 | 33.8 | 1.7977e+308 | 1.7977e+308 | 1.7977e+308
| 2704.2168 | 228.9624 | 34 | 1.7977e+308 | 1.7977e+308 | 1.7977e+308
| 2693.0266 | 222.3709 | 34.2 | 1.7977e+308 | 1.7977e+308 | 1.7977e+308
| 2681.7191 | 215.8413 | 34.4 | 1.7977e+308 | 1.7977e+308 | 1.7977e+308
| 2670.4158 | 209.2653 | 34.6 | 1.7977e+308 | 1.7977e+308 | 1.7977e+308
| 2659.2767 | 202.7408 | 34.8 | 1.7977e+308 | 1.7977e+308 | 1.7977e+308
| 2648.0994 | 196.1596 | 35 | 1.7977e+308 | 1.7977e+308 | 1.7977e+308
| 2636.7504 | 189.6145 | 35.2 | 1.7977e+308 | 1.7977e+308 | 1.7977e+308
| 2624.9531 | 183.054 | 35.4 | 1.7977e+308 | 1.7977e+308 | 1.7977e+308
| 2612.8737 | 176.4935 | 35.6 | 1.7977e+308 | 1.7977e+308 | 1.7977e+308
| 2601.0254 | 169.9588 | 35.8 | 1.7977e+308 | 1.7977e+308 | 1.7977e+308
| 2588.6047 | 163.4034 | 36 | 1.7977e+308 | 1.7977e+308 | 1.7977e+308
| 2576.2625 | 156.8275 | 36.2 | 1.7977e+308 | 1.7977e+308 | 1.7977e+308
| 2563.7405 | 150.267 | 36.4 | 1.7977e+308 | 1.7977e+308 | 1.7977e+308
| 2550.7633 | 143.7066 | 36.6 | 1.7977e+308 | 1.7977e+308 | 1.7977e+308
| 2537.8093 | 137.172 | 36.8 | 1.7977e+308 | 1.7977e+308 | 1.7977e+308
| 2524.9204 | 130.6167 | 37 | 1.7977e+308 | 1.7977e+308 | 1.7977e+308
| 2511.7121 | 124.0563 | 37.2 | 1.7977e+308 | 1.7977e+308 | 1.7977e+308
| 2498.8017 | 117.4834 | 37.4 | 1.7977e+308 | 1.7977e+308 | 1.7977e+308
| 2485.4519 | 110.9199 | 37.6 | 1.7977e+308 | 1.7977e+308 | 1.7977e+308
| 2471.2745 | 104.3854 | 37.8 | 1.7977e+308 | 1.7977e+308 | 1.7977e+308
| 2456.9919 | 97.8302 | 38 | 1.7977e+308 | 1.7977e+308 | 1.7977e+308
| 2442.9446 | 91.2699 | 38.2 | 1.7977e+308 | 1.7977e+308 | 1.7977e+308
| 2428.2492 | 84.7096 | 38.4 | 1.7977e+308 | 1.7977e+308 | 1.7977e+308
| 2413.7918 | 78.1493 | 38.6 | 1.7977e+308 | 1.7977e+308 | 1.7977e+308
| 2399.3758 | 71.6199 | 38.8 | 1.7977e+308 | 1.7977e+308 | 1.7977e+308
| 2384.1672 | 65.0596 | 39 | 1.7977e+308 | 1.7977e+308 | 1.7977e+308
| 2368.842 | 58.4839 | 39.2 | 1.7977e+308 | 1.7977e+308 | 1.7977e+308
| 2353.6509 | 51.9237 | 39.4 | 1.7977e+308 | 1.7977e+308 | 1.7977e+308
| 2344.5541 | 47.9875 | 39.52 | 1.7977e+308 | 1.7977e+308 | 1.7977e+308
| 2338.5606 | 47.793 | 39.6 | 1.7977e+308 | 1.7977e+308 | 1.7977e+308
| 2334.3085 | 47.7933 | 39.68 | 1.7977e+308 | 1.7977e+308 | 1.7977e+308
| 2331.9116 | 47.7935 | 39.76 | 1.7977e+308 | 1.7977e+308 | 1.7977e+308
Thermal Drift Hold Segment Type | 2330.1571 | 47.7936 | 39.84 | 1.7977e+308 | 1.7977e+308 | 1.7977e+308
| 2281.9483 | 47.7973 | 65.04 | 1.7977e+308 | 1.7977e+308 | 1.7977e+308
| 2281.961 | 47.7973 | 68 | 1.7977e+308 | 1.7977e+308 | 1.7977e+308
| 2282.0529 | 47.7973 | 70 | 1.7977e+308 | 1.7977e+308 | 1.7977e+308
| 2282.0254 | 47.7973 | 72 | 1.7977e+308 | 1.7977e+308 | 1.7977e+308
| 2282.6068 | 47.7973 | 74 | 1.7977e+308 | 1.7977e+308 | 1.7977e+308
| 2283.156 | 47.7972 | 76 | 1.7977e+308 | 1.7977e+308 | 1.7977e+308
| 2283.8183 | 47.7972 | 78 | 1.7977e+308 | 1.7977e+308 | 1.7977e+308
| 2283.9984 | 47.7972 | 80 | 1.7977e+308 | 1.7977e+308 | 1.7977e+308
| 2284.8871 | 47.7971 | 82 | 1.7977e+308 | 1.7977e+308 | 1.7977e+308
| 2285.614 | 47.797 | 84 | 1.7977e+308 | 1.7977e+308 | 1.7977e+308
| 2286.3715 | 47.797 | 86 | 1.7977e+308 | 1.7977e+308 | 1.7977e+308
| 2287.5808 | 47.7969 | 88 | 1.7977e+308 | 1.7977e+308 | 1.7977e+308
| 2288.2683 | 47.7968 | 90 | 1.7977e+308 | 1.7977e+308 | 1.7977e+308
| 2289.4197 | 47.7967 | 92 | 1.7977e+308 | 1.7977e+308 | 1.7977e+308
| 2290.0813 | 47.7967 | 94 | 1.7977e+308 | 1.7977e+308 | 1.7977e+308
| 2290.9779 | 47.7966 | 96 | 1.7977e+308 | 1.7977e+308 | 1.7977e+308
| 2291.9363 | 47.7966 | 98 | 1.7977e+308 | 1.7977e+308 | 1.7977e+308
| 2293.0812 | 47.7965 | 100 | 1.7977e+308 | 1.7977e+308 | 1.7977e+308
| 2293.463 | 47.7964 | 102 | 1.7977e+308 | 1.7977e+308 | 1.7977e+308
| 2294.5468 | 47.7964 | 104 | 1.7977e+308 | 1.7977e+308 | 1.7977e+308
| 2295.0974 | 47.7963 | 106 | 1.7977e+308 | 1.7977e+308 | 1.7977e+308
| 2295.9862 | 47.7962 | 108 | 1.7977e+308 | 1.7977e+308 | 1.7977e+308
| 2296.8889 | 47.7962 | 110 | 1.7977e+308 | 1.7977e+308 | 1.7977e+308
| 2298.2064 | 47.7961 | 112 | 1.7977e+308 | 1.7977e+308 | 1.7977e+308
| 2298.7343 | 47.796 | 114 | 1.7977e+308 | 1.7977e+308 | 1.7977e+308
END

## Test 013
Segment | Displacement Into Surface | Load On Sample | Time On Sample | Stiffness | Modulus | Hardness
| nm | mN | s | N/m | GPa | GPa
Load Segment Type | 0 | 0 | 0 | 1.7977e+308 | 1.7977e+308 | 1.7977e+308
| 0.37543 | 0.00015246 | 0.2 | 1.7977e+308 | 1.7977e+308 | 1.7977e+308
| 0.6019 | 0.00019548 | 0.28 | 1.7977e+308 | 1.7977e+308 | 1.7977e+308
| 0.84415 | 0.00023728 | 0.36 | 1.7977e+308 | 1.7977e+308 | 1.7977e+308
| 1.1883 | 0.00027125 | 0.44 | 1.7977e+308 | 1.7977e+308 | 1.7977e+308
| 151.2485 | 7.0687 | 0.8 | 1.7977e+308 | 1.7977e+308 | 1.7977e+308
| 298.1201 | 13.6265 | 1 | 1.7977e+308 | 1.7977e+308 | 1.7977e+308
| 404.8853 | 20.1488 | 1.2 | 1.7977e+308 | 1.7977e+308 | 1.7977e+308
| 491.0499 | 26.7036 | 1.4 | 1.7977e+308 | 1.7977e+308 | 1.7977e+308
| 567.9468 | 33.2591 | 1.6 | 1.7977e+308 | 1.7977e+308 | 1.7977e+308
| 637.6969 | 39.8151 | 1.8 | 1.7977e+308 | 1.7977e+308 | 1.7977e+308
| 704.595 | 46.3714 | 2 | 1.7977e+308 | 1.7977e+308 | 1.7977e+308
| 766.6437 | 52.9094 | 2.2 | 1.7977e+308 | 1.7977e+308 | 1.7977e+308
| 825.7627 | 59.4694 | 2.4 | 1.7977e+308 | 1.7977e+308 | 1.7977e+308
| 881.5741 | 66.0265 | 2.6 | 1.7977e+308 | 1.7977e+308 | 1.7977e+308
| 934.2204 | 72.5839 | 2.8 | 1.7977e+308 | 1.7977e+308 | 1.7977e+308
| 984.5887 | 79.1414 | 3 | 1.7977e+308 | 1.7977e+308 | 1.7977e+308
| 1035.334 | 85.6989 | 3.2 | 1.7977e+308 | 1.7977e+308 | 1.7977e+308
| 1082.1247 | 92.2258 | 3.4 | 1.7977e+308 | 1.7977e+308 | 1.7977e+308
| 1126.7754 | 98.7876 | 3.6 | 1.7977e+308 | 1.7977e+308 | 1.7977e+308
| 1171.5621 | 105.3572 | 3.8 | 1.7977e+308 | 1.7977e+308 | 1.7977e+308
| 1214.6643 | 111.9153 | 4 | 1.7977e+308 | 1.7977e+308 | 1.7977e+308
| 1256.9865 | 118.4425 | 4.2 | 1.7977e+308 | 1.7977e+308 | 1.7977e+308
| 1299.8601 | 125.0006 | 4.4 | 1.7977e+308 | 1.7977e+308 | 1.7977e+308
| 1341.6148 | 131.5588 | 4.6 | 1.7977e+308 | 1.7977e+308 | 1.7977e+308
| 1381.7543 | 138.1172 | 4.8 | 1.7977e+308 | 1.7977e+308 | 1.7977e+308
| 1421.6278 | 144.6871 | 5 | 1.7977e+308 | 1.7977e+308 | 1.7977e+308
| 1462.0122 | 151.2029 | 5.2 | 1.7977e+308 | 1.7977e+308 | 1.7977e+308
| 1500.2139 | 157.7768 | 5.4 | 1.7977e+308 | 1.7977e+308 | 1.7977e+308
| 1537.253 | 164.3354 | 5.6 | 1.7977e+308 | 1.7977e+308 | 1.7977e+308
| 1573.9987 | 170.894 | 5.8 | 1.7977e+308 | 1.7977e+308 | 1.7977e+308
| 1611.1646 | 177.4526 | 6 | 1.7977e+308 | 1.7977e+308 | 1.7977e+308
| 1646.5432 | 183.9803 | 6.2 | 1.7977e+308 | 1.7977e+308 | 1.7977e+308
| 1682.2189 | 190.539 | 6.4 | 1.7977e+308 | 1.7977e+308 | 1.7977e+308
| 1717.8415 | 197.1008 | 6.6 | 1.7977e+308 | 1.7977e+308 | 1.7977e+308
| 1752.6117 | 203.6657 | 6.8 | 1.7977e+308 | 1.7977e+308 | 1.7977e+308
| 1786.2833 | 210.2245 | 7 | 1.7977e+308 | 1.7977e+308 | 1.7977e+308
| 1819.4502 | 216.7586 | 7.2 | 1.7977e+308 | 1.7977e+308 | 1.7977e+308
| 1852.0638 | 223.3176 | 7.4 | 1.7977e+308 | 1.7977e+308 | 1.7977e+308
| 1885.2647 | 229.8764 | 7.6 | 1.7977e+308 | 1.7977e+308 | 1.7977e+308
| 1918.2273 | 236.4353 | 7.8 | 1.7977e+308 | 1.7977e+308 | 1.7977e+308
| 1950.4127 | 242.9943 | 8 | 1.7977e+308 | 1.7977e+308 | 1.7977e+308
| 1981.8457 | 249.5378 | 8.2 | 1.7977e+308 | 1.7977e+308 | 1.7977e+308
| 2013.3509 | 256.0968 | 8.4 | 1.7977e+308 | 1.7977e+308 | 1.7977e+308
| 2044.6106 | 262.6558 | 8.6 | 1.7977e+308 | 1.7977e+308 | 1.7977e+308
| 2075.1521 | 269.2149 | 8.8 | 1.7977e+308 | 1.7977e+308 | 1.7977e+308
| 2106.0172 | 275.774 | 9 | 1.7977e+308 | 1.7977e+308 | 1.7977e+308
| 2136.0482 | 282.3021 | 9.2 | 1.7977e+308 | 1.7977e+308 | 1.7977e+308
| 2166.0657 | 288.8643 | 9.4 | 1.7977e+308 | 1.7977e+308 | 1.7977e+308
| 2196.1695 | 295.4204 | 9.6 | 1.7977e+308 | 1.7977e+308 | 1.7977e+308
| 2224.9842 | 301.9873 | 9.8 | 1.7977e+308 | 1.7977e+308 | 1.7977e+308
| 2253.7441 | 308.5481 | 10 | 1.7977e+308 | 1.7977e+308 | 1.7977e+308
| 2282.3283 | 315.1032 | 10.2 | 1.7977e+308 | 1.7977e+308 | 1.7977e+308
| 2311.0292 | 321.6418 | 10.4 | 1.7977e+308 | 1.7977e+308 | 1.7977e+308
| 2339.9449 | 328.201 | 10.6 | 1.7977e+308 | 1.7977e+308 | 1.7977e+308
| 2368.303 | 334.7603 | 10.8 | 1.7977e+308 | 1.7977e+308 | 1.7977e+308
| 2396.5311 | 341.3195 | 11 | 1.7977e+308 | 1.7977e+308 | 1.7977e+308
| 2424.2262 | 347.8479 | 11.2 | 1.7977e+308 | 1.7977e+308 | 1.7977e+308
| 2452.5029 | 354.4226 | 11.4 | 1.7977e+308 | 1.7977e+308 | 1.7977e+308
| 2481.0131 | 360.9819 | 11.6 | 1.7977e+308 | 1.7977e+308 | 1.7977e+308
| 2507.7002 | 367.5412 | 11.8 | 1.7977e+308 | 1.7977e+308 | 1.7977e+308
| 2534.318 | 374.1006 | 12 | 1.7977e+308 | 1.7977e+308 | 1.7977e+308
| 2561.0198 | 380.6291 | 12.2 | 1.7977e+308 | 1.7977e+308 | 1.7977e+308
| 2588.0108 | 387.1915 | 12.4 | 1.7977e+308 | 1.7977e+308 | 1.7977e+308
| 2615.025 | 393.7478 | 12.6 | 1.7977e+308 | 1.7977e+308 | 1.7977e+308
| 2641.4532 | 400.3149 | 12.8 | 1.7977e+308 | 1.7977e+308 | 1.7977e+308
| 2668.032 | 406.882 | 13 | 1.7977e+308 | 1.7977e+308 | 1.7977e+308
| 2694.0977 | 413.4312 | 13.2 | 1.7977e+308 | 1.7977e+308 | 1.7977e+308
| 2720.476 | 419.9699 | 13.4 | 1.7977e+308 | 1.7977e+308 | 1.7977e+308
| 2747.2648 | 426.5293 | 13.6 | 1.7977e+308 | 1.7977e+308 | 1.7977e+308
| 2773.149 | 433.0965 | 13.8 | 1.7977e+308 | 1.7977e+308 | 1.7977e+308
| 2797.589 | 439.6599 | 14 | 1.7977e+308 | 1.7977e+308 | 1.7977e+308
| 2822.4878 | 446.1769 | 14.2 | 1.7977e+308 | 1.7977e+308 | 1.7977e+308
| 2847.7849 | 452.7519 | 14.4 | 1.7977e+308 | 1.7977e+308 | 1.7977e+308
| 2873.1189 | 459.3114 | 14.6 | 1.7977e+308 | 1.7977e+308 | 1.7977e+308
| 2896.257 | 465.871 | 14.8 | 1.7977e+308 | 1.7977e+308 | 1.7977e+308
| 2920.6247 | 472.4306 | 15 | 1.7977e+308 | 1.7977e+308 | 1.7977e+308
| 2945.5201 | 478.9591 | 15.2 | 1.7977e+308 | 1.7977e+308 | 1.7977e+308
| 2970.581 | 485.5187 | 15.4 | 1.7977e+308 | 1.7977e+308 | 1.7977e+308
| 2990.3776 | 490.7663 | 15.56 | 1.7977e+308 | 1.7977e+308 | 1.7977e+308
Hold Segment Type | 2999.8408 | 490.9791 | 15.64 | 1.7977e+308 | 1.7977e+308 | 1.7977e+308
| 3020.5688 | 490.9775 | 16 | 1.7977e+308 | 1.7977e+308 | 1.7977e+308
| 3025.9589 | 490.9771 | 16.2 | 1.7977e+308 | 1.7977e+308 | 1.7977e+308
| 3030.4864 | 490.9768 | 16.4 | 1.7977e+308 | 1.7977e+308 | 1.7977e+308
| 3034.3645 | 490.9765 | 16.6 | 1.7977e+308 | 1.7977e+308 | 1.7977e+308
| 3037.8897 | 490.9762 | 16.8 | 1.7977e+308 | 1.7977e+308 | 1.7977e+308
| 3040.4279 | 490.976 | 17 | 1.7977e+308 | 1.7977e+308 | 1.7977e+308
| 3043.1101 | 490.9758 | 17.2 | 1.7977e+308 | 1.7977e+308 | 1.7977e+308
| 3046.0987 | 490.9756 | 17.4 | 1.7977e+308 | 1.7977e+308 | 1.7977e+308
| 3048.2172 | 490.9754 | 17.6 | 1.7977e+308 | 1.7977e+308 | 1.7977e+308
| 3050.9018 | 490.9752 | 17.8 | 1.7977e+308 | 1.7977e+308 | 1.7977e+308
| 3053.2865 | 490.975 | 18 | 1.7977e+308 | 1.7977e+308 | 1.7977e+308
| 3055.1708 | 490.9749 | 18.2 | 1.7977e+308 | 1.7977e+308 | 1.7977e+308
| 3057.3804 | 490.9747 | 18.4 | 1.7977e+308 | 1.7977e+308 | 1.7977e+308
| 3058.6893 | 490.9746 | 18.6 | 1.7977e+308 | 1.7977e+308 | 1.7977e+308
| 3060.1791 | 490.9745 | 18.8 | 1.7977e+308 | 1.7977e+308 | 1.7977e+308
| 3061.4696 | 490.9744 | 19 | 1.7977e+308 | 1.7977e+308 | 1.7977e+308
| 3063.5577 | 490.9743 | 19.2 | 1.7977e+308 | 1.7977e+308 | 1.7977e+308
| 3065.3831 | 490.9741 | 19.4 | 1.7977e+308 | 1.7977e+308 | 1.7977e+308
| 3066.9128 | 490.974 | 19.6 | 1.7977e+308 | 1.7977e+308 | 1.7977e+308
| 3068.3254 | 490.9739 | 19.8 | 1.7977e+308 | 1.7977e+308 | 1.7977e+308
| 3069.6819 | 490.9738 | 20 | 1.7977e+308 | 1.7977e+308 | 1.7977e+308
| 3070.8981 | 490.9737 | 20.2 | 1.7977e+308 | 1.7977e+308 | 1.7977e+308
| 3072.1864 | 490.9736 | 20.4 | 1.7977e+308 | 1.7977e+308 | 1.7977e+308
| 3073.3961 | 490.9735 | 20.6 | 1.7977e+308 | 1.7977e+308 | 1.7977e+308
| 3075.2778 | 490.9734 | 20.8 | 1.7977e+308 | 1.7977e+308 | 1.7977e+308
| 3076.0091 | 490.9733 | 21 | 1.7977e+308 | 1.7977e+308 | 1.7977e+308
| 3077.6211 | 490.9732 | 21.2 | 1.7977e+308 | 1.7977e+308 | 1.7977e+308
| 3078.6481 | 490.9731 | 21.4 | 1.7977e+308 | 1.7977e+308 | 1.7977e+308
| 3080.0396 | 490.973 | 21.6 | 1.7977e+308 | 1.7977e+308 | 1.7977e+308
| 3081.2548 | 490.9729 | 21.8 | 1.7977e+308 | 1.7977e+308 | 1.7977e+308
| 3082.0485 | 490.9728 | 22 | 1.7977e+308 | 1.7977e+308 | 1.7977e+308
| 3082.87 | 490.9728 | 22.2 | 1.7977e+308 | 1.7977e+308 | 1.7977e+308
| 3083.6567 | 490.9727 | 22.4 | 1.7977e+308 | 1.7977e+308 | 1.7977e+308
| 3084.7778 | 490.9726 | 22.6 | 1.7977e+308 | 1.7977e+308 | 1.7977e+308
| 3086.2752 | 490.9725 | 22.8 | 1.7977e+308 | 1.7977e+308 | 1.7977e+308
| 3087.0194 | 490.9725 | 23 | 1.7977e+308 | 1.7977e+308 | 1.7977e+308
| 3087.8181 | 490.9724 | 23.2 | 1.7977e+308 | 1.7977e+308 | 1.7977e+308
| 3089.3709 | 490.9723 | 23.4 | 1.7977e+308 | 1.7977e+308 | 1.7977e+308
| 3090.516 | 490.9722 | 23.6 | 1.7977e+308 | 1.7977e+308 | 1.7977e+308
| 3091.1314 | 490.9721 | 23.8 | 1.7977e+308 | 1.7977e+308 | 1.7977e+308
| 3092.2875 | 490.9721 | 24 | 1.7977e+308 | 1.7977e+308 | 1.7977e+308
| 3093.0617 | 490.972 | 24.2 | 1.7977e+308 | 1.7977e+308 | 1.7977e+308
| 3093.7482 | 490.9719 | 24.4 | 1.7977e+308 | 1.7977e+308 | 1.7977e+308
| 3094.976 | 490.9719 | 24.6 | 1.7977e+308 | 1.7977e+308 | 1.7977e+308
| 3095.8156 | 490.9718 | 24.8 | 1.7977e+308 | 1.7977e+308 | 1.7977e+308
| 3096.7596 | 490.9717 | 25 | 1.7977e+308 | 1.7977e+308 | 1.7977e+308
| 3098.0796 | 490.9716 | 25.2 | 1.7977e+308 | 1.7977e+308 | 1.7977e+308
| 3099.0203 | 490.9715 | 25.4 | 1.7977e+308 | 1.7977e+308 | 1.7977e+308
| 3099.3816 | 490.9715 | 25.6 | 1.7977e+308 | 1.7977e+308 | 1.7977e+308
| 3100.491 | 490.9714 | 25.76 | 1.7977e+308 | 1.7977e+308 | 1.7977e+308
Unload From Peak Segment Type | 3100.7909 | 490.9714 | 25.84 | 1.7977e+308 | 1.7977e+308 | 1.7977e+308
| 3100.5535 | 486.1123 | 26.2 | 841341.1868 | 56.5398 | 2.703
| 3093.5714 | 479.5514 | 26.4 | 1.7977e+308 | 1.7977e+308 | 1.7977e+308
| 3086.6306 | 472.9905 | 26.6 | 1.7977e+308 | 1.7977e+308 | 1.7977e+308
| 3078.9907 | 466.4296 | 26.8 | 1.7977e+308 | 1.7977e+308 | 1.7977e+308
| 3071.2646 | 459.8688 | 27 | 1.7977e+308 | 1.7977e+308 | 1.7977e+308
| 3062.8999 | 453.308 | 27.2 | 1.7977e+308 | 1.7977e+308 | 1.7977e+308
| 3054.6551 | 446.7627 | 27.4 | 1.7977e+308 | 1.7977e+308 | 1.7977e+308
| 3046.6496 | 440.2019 | 27.6 | 1.7977e+308 | 1.7977e+308 | 1.7977e+308
| 3038.6149 | 433.6411 | 27.8 | 1.7977e+308 | 1.7977e+308 | 1.7977e+308
| 3030.7011 | 427.0803 | 28 | 1.7977e+308 | 1.7977e+308 | 1.7977e+308
| 3022.2189 | 420.5504 | 28.2 | 1.7977e+308 | 1.7977e+308 | 1.7977e+308
| 3014.1789 | 413.9857 | 28.4 | 1.7977e+308 | 1.7977e+308 | 1.7977e+308
| 3005.638 | 407.4211 | 28.6 | 1.7977e+308 | 1.7977e+308 | 1.7977e+308
| 2997.1684 | 400.8565 | 28.8 | 1.7977e+308 | 1.7977e+308 | 1.7977e+308
| 2988.7271 | 394.2918 | 29 | 1.7977e+308 | 1.7977e+308 | 1.7977e+308
| 2979.975 | 387.762 | 29.2 | 1.7977e+308 | 1.7977e+308 | 1.7977e+308
| 2971.0258 | 381.2013 | 29.4 | 1.7977e+308 | 1.7977e+308 | 1.7977e+308
| 2962.7343 | 374.6405 | 29.6 | 1.7977e+308 | 1.7977e+308 | 1.7977e+308
| 2954.2605 | 368.0797 | 29.8 | 1.7977e+308 | 1.7977e+308 | 1.7977e+308
| 2945.159 | 361.519 | 30 | 1.7977e+308 | 1.7977e+308 | 1.7977e+308
| 2936.4032 | 354.9892 | 30.2 | 1.7977e+308 | 1.7977e+308 | 1.7977e+308
| 2927.4438 | 348.4129 | 30.4 | 1.7977e+308 | 1.7977e+308 | 1.7977e+308
| 2919.9842 | 341.8521 | 30.6 | 1.7977e+308 | 1.7977e+308 | 1.7977e+308
| 2911.0042 | 335.2914 | 30.8 | 1.7977e+308 | 1.7977e+308 | 1.7977e+308
| 2901.6138 | 328.7306 | 31 | 1.7977e+308 | 1.7977e+308 | 1.7977e+308
| 2892.2422 | 322.1777 | 31.2 | 1.7977e+308 | 1.7977e+308 | 1.7977e+308
| 2883.438 | 315.6401 | 31.4 | 1.7977e+308 | 1.7977e+308 | 1.7977e+308
| 2873.8091 | 309.0794 | 31.6 | 1.7977e+308 | 1.7977e+308 | 1.7977e+308
| 2864.3065 | 302.5095 | 31.8 | 1.7977e+308 | 1.7977e+308 | 1.7977e+308
| 2855.2671 | 295.9425 | 32 | 1.7977e+308 | 1.7977e+308 | 1.7977e+308
| 2845.58 | 289.3922 | 32.2 | 1.7977e+308 | 1.7977e+308 | 1.7977e+308
| 2836.13 | 282.8521 | 32.4 | 1.7977e+308 | 1.7977e+308 | 1.7977e+308
| 2826.8385 | 276.2914 | 32.6 | 1.7977e+308 | 1.7977e+308 | 1.7977e+308
| 2817.3194 | 269.7191 | 32.8 | 1.7977e+308 | 1.7977e+308 | 1.7977e+308
| 2806.9978 | 263.1701 | 33 | 1.7977e+308 | 1.7977e+308 | 1.7977e+308
| 2797.1073 | 256.6249 | 33.2 | 1.7977e+308 | 1.7977e+308 | 1.7977e+308
| 2786.1287 | 250.0705 | 33.4 | 1.7977e+308 | 1.7977e+308 | 1.7977e+308
| 2776.0907 | 243.5036 | 33.6 | 1.7977e+308 | 1.7977e+308 | 1.7977e+308
| 2765.8567 | 236.943 | 33.8 | 1.7977e+308 | 1.7977e+308 | 1.7977e+308
| 2755.7595 | 230.3823 | 34 | 1.7977e+308 | 1.7977e+308 | 1.7977e+308
| 2745.3254 | 223.8527 | 34.2 | 1.7977e+308 | 1.7977e+308 | 1.7977e+308
| 2734.3245 | 217.2828 | 34.4 | 1.7977e+308 | 1.7977e+308 | 1.7977e+308
| 2723.4557 | 210.7315 | 34.6 | 1.7977e+308 | 1.7977e+308 | 1.7977e+308
| 2712.6742 | 204.1631 | 34.8 | 1.7977e+308 | 1.7977e+308 | 1.7977e+308
| 2701.2227 | 197.601 | 35 | 1.7977e+308 | 1.7977e+308 | 1.7977e+308
| 2690.4929 | 191.0652 | 35.2 | 1.7977e+308 | 1.7977e+308 | 1.7977e+308
| 2679.4657 | 184.5046 | 35.4 | 1.7977e+308 | 1.7977e+308 | 1.7977e+308
| 2668.1621 | 177.9441 | 35.6 | 1.7977e+308 | 1.7977e+308 | 1.7977e+308
| 2656.3855 | 171.3835 | 35.8 | 1.7977e+308 | 1.7977e+308 | 1.7977e+308
| 2644.4909 | 164.823 | 36 | 1.7977e+308 | 1.7977e+308 | 1.7977e+308
| 2632.609 | 158.2934 | 36.2 | 1.7977e+308 | 1.7977e+308 | 1.7977e+308
| 2621.2655 | 151.7174 | 36.4 | 1.7977e+308 | 1.7977e+308 | 1.7977e+308
| 2609.0148 | 145.1569 | 36.6 | 1.7977e+308 | 1.7977e+308 | 1.7977e+308
| 2596.6192 | 138.5965 | 36.8 | 1.7977e+308 | 1.7977e+308 | 1.7977e+308
| 2584.0407 | 132.036 | 37 | 1.7977e+308 | 1.7977e+308 | 1.7977e+308
| 2571.6001 | 125.5065 | 37.2 | 1.7977e+308 | 1.7977e+308 | 1.7977e+308
| 2558.8946 | 118.946 | 37.4 | 1.7977e+308 | 1.7977e+308 | 1.7977e+308
| 2546.1437 | 112.3856 | 37.6 | 1.7977e+308 | 1.7977e+308 | 1.7977e+308
| 2532.887 | 105.8174 | 37.8 | 1.7977e+308 | 1.7977e+308 | 1.7977e+308
| 2518.8833 | 99.2555 | 38 | 1.7977e+308 | 1.7977e+308 | 1.7977e+308
| 2504.6411 | 92.7045 | 38.2 | 1.7977e+308 | 1.7977e+308 | 1.7977e+308
| 2490.8564 | 86.1596 | 38.4 | 1.7977e+308 | 1.7977e+308 | 1.7977e+308
| 2477.1383 | 79.5992 | 38.6 | 1.7977e+308 | 1.7977e+308 | 1.7977e+308
| 2462.7208 | 73.0389 | 38.8 | 1.7977e+308 | 1.7977e+308 | 1.7977e+308
| 2447.9847 | 66.4786 | 39 | 1.7977e+308 | 1.7977e+308 | 1.7977e+308
| 2433.2427 | 59.9492 | 39.2 | 1.7977e+308 | 1.7977e+308 | 1.7977e+308
| 2418.4784 | 53.3735 | 39.4 | 1.7977e+308 | 1.7977e+308 | 1.7977e+308
| 2405.6674 | 48.1284 | 39.56 | 1.7977e+308 | 1.7977e+308 | 1.7977e+308
| 2399.9231 | 48.0205 | 39.64 | 1.7977e+308 | 1.7977e+308 | 1.7977e+308
| 2396.2604 | 48.0208 | 39.72 | 1.7977e+308 | 1.7977e+308 | 1.7977e+308
| 2394.2737 | 48.021 | 39.8 | 1.7977e+308 | 1.7977e+308 | 1.7977e+308
Thermal Drift Hold Segment Type | 2392.7878 | 48.0211 | 39.88 | 1.7977e+308 | 1.7977e+308 | 1.7977e+308
| 2346.6306 | 48.0246 | 65.08 | 1.7977e+308 | 1.7977e+308 | 1.7977e+308
| 2346.3832 | 48.0246 | 68.2 | 1.7977e+308 | 1.7977e+308 | 1.7977e+308
| 2346.905 | 48.0246 | 70.2 | 1.7977e+308 | 1.7977e+308 | 1.7977e+308
| 2347.0076 | 48.0246 | 72.2 | 1.7977e+308 | 1.7977e+308 | 1.7977e+308
| 2347.1632 | 48.0245 | 74.2 | 1.7977e+308 | 1.7977e+308 | 1.7977e+308
| 2348.0151 | 48.0245 | 76.2 | 1.7977e+308 | 1.7977e+308 | 1.7977e+308
| 2348.9861 | 48.0244 | 78.2 | 1.7977e+308 | 1.7977e+308 | 1.7977e+308
| 2349.1354 | 48.0244 | 80.2 | 1.7977e+308 | 1.7977e+308 | 1.7977e+308
| 2349.2176 | 48.0244 | 82.2 | 1.7977e+308 | 1.7977e+308 | 1.7977e+308
| 2350.1908 | 48.0243 | 84.2 | 1.7977e+308 | 1.7977e+308 | 1.7977e+308
| 2350.7159 | 48.0243 | 86.2 | 1.7977e+308 | 1.7977e+308 | 1.7977e+308
| 2351.5653 | 48.0242 | 88.2 | 1.7977e+308 | 1.7977e+308 | 1.7977e+308
| 2352.5663 | 48.0241 | 90.2 | 1.7977e+308 | 1.7977e+308 | 1.7977e+308
| 2353.3781 | 48.0241 | 92.2 | 1.7977e+308 | 1.7977e+308 | 1.7977e+308
| 2353.5089 | 48.024 | 94.2 | 1.7977e+308 | 1.7977e+308 | 1.7977e+308
| 2354.5072 | 48.024 | 96.2 | 1.7977e+308 | 1.7977e+308 | 1.7977e+308
| 2355.3856 | 48.0239 | 98.2 | 1.7977e+308 | 1.7977e+308 | 1.7977e+308
| 2356.4416 | 48.0238 | 100.2 | 1.7977e+308 | 1.7977e+308 | 1.7977e+308
| 2357.5758 | 48.0237 | 102.2 | 1.7977e+308 | 1.7977e+308 | 1.7977e+308
| 2358.6112 | 48.0236 | 104.2 | 1.7977e+308 | 1.7977e+308 | 1.7977e+308
| 2359.6415 | 48.0236 | 106.2 | 1.7977e+308 | 1.7977e+308 | 1.7977e+308
| 2360.5061 | 48.0235 | 108.2 | 1.7977e+308 | 1.7977e+308 | 1.7977e+308
| 2361.4349 | 48.0234 | 110.2 | 1.7977e+308 | 1.7977e+308 | 1.7977e+308
| 2362.2772 | 48.0234 | 112.2 | 1.7977e+308 | 1.7977e+308 | 1.7977e+308
| 2363.5622 | 48.0233 | 114.2 | 1.7977e+308 | 1.7977e+308 | 1.7977e+308
END

## Test 012
Segment | Displacement Into Surface | Load On Sample | Time On Sample | Stiffness | Modulus | Hardness
| nm | mN | s | N/m | GPa | GPa
Load Segment Type | 0 | 0 | 0 | 1.7977e+308 | 1.7977e+308 | 1.7977e+308
| 0.30492 | 0.00015788 | 0.2 | 1.7977e+308 | 1.7977e+308 | 1.7977e+308
| 0.33705 | 0.00021586 | 0.28 | 1.7977e+308 | 1.7977e+308 | 1.7977e+308
| 0.31496 | 0.00027801 | 0.36 | 1.7977e+308 | 1.7977e+308 | 1.7977e+308
| 0.50942 | 0.00032349 | 0.44 | 1.7977e+308 | 1.7977e+308 | 1.7977e+308
| 141.6384 | 6.845 | 0.8 | 1.7977e+308 | 1.7977e+308 | 1.7977e+308
| 280.4996 | 13.3958 | 1 | 1.7977e+308 | 1.7977e+308 | 1.7977e+308
| 383.7714 | 19.9616 | 1.2 | 1.7977e+308 | 1.7977e+308 | 1.7977e+308
| 471.4081 | 26.5194 | 1.4 | 1.7977e+308 | 1.7977e+308 | 1.7977e+308
| 548.5679 | 33.0439 | 1.6 | 1.7977e+308 | 1.7977e+308 | 1.7977e+308
| 617.8121 | 39.6 | 1.8 | 1.7977e+308 | 1.7977e+308 | 1.7977e+308
| 679.9916 | 46.1566 | 2 | 1.7977e+308 | 1.7977e+308 | 1.7977e+308
| 738.7608 | 52.7135 | 2.2 | 1.7977e+308 | 1.7977e+308 | 1.7977e+308
| 793.2101 | 59.2784 | 2.4 | 1.7977e+308 | 1.7977e+308 | 1.7977e+308
| 845.0058 | 65.8126 | 2.6 | 1.7977e+308 | 1.7977e+308 | 1.7977e+308
| 896.0065 | 72.3701 | 2.8 | 1.7977e+308 | 1.7977e+308 | 1.7977e+308
| 944.7256 | 78.9278 | 3 | 1.7977e+308 | 1.7977e+308 | 1.7977e+308
| 991.057 | 85.4857 | 3.2 | 1.7977e+308 | 1.7977e+308 | 1.7977e+308
| 1037.0438 | 92.0435 | 3.4 | 1.7977e+308 | 1.7977e+308 | 1.7977e+308
| 1081.3367 | 98.5938 | 3.6 | 1.7977e+308 | 1.7977e+308 | 1.7977e+308
| 1123.3264 | 105.1288 | 3.8 | 1.7977e+308 | 1.7977e+308 | 1.7977e+308
| 1165.1524 | 111.7025 | 4 | 1.7977e+308 | 1.7977e+308 | 1.7977e+308
| 1205.5991 | 118.2608 | 4.2 | 1.7977e+308 | 1.7977e+308 | 1.7977e+308
| 1244.0016 | 124.8192 | 4.4 | 1.7977e+308 | 1.7977e+308 | 1.7977e+308
| 1282.0375 | 131.3468 | 4.6 | 1.7977e+308 | 1.7977e+308 | 1.7977e+308
| 1320.0063 | 137.9053 | 4.8 | 1.7977e+308 | 1.7977e+308 | 1.7977e+308
| 1356.8812 | 144.4639 | 5 | 1.7977e+308 | 1.7977e+308 | 1.7977e+308
| 1393.0996 | 151.0225 | 5.2 | 1.7977e+308 | 1.7977e+308 | 1.7977e+308
| 1427.7461 | 157.5967 | 5.4 | 1.7977e+308 | 1.7977e+308 | 1.7977e+308
| 1462.3023 | 164.1245 | 5.6 | 1.7977e+308 | 1.7977e+308 | 1.7977e+308
| 1495.6689 | 170.6834 | 5.8 | 1.7977e+308 | 1.7977e+308 | 1.7977e+308
| 1529.3133 | 177.2422 | 6 | 1.7977e+308 | 1.7977e+308 | 1.7977e+308
| 1562.2962 | 183.8011 | 6.2 | 1.7977e+308 | 1.7977e+308 | 1.7977e+308
| 1594.7882 | 190.3631 | 6.4 | 1.7977e+308 | 1.7977e+308 | 1.7977e+308
| 1627.3983 | 196.888 | 6.6 | 1.7977e+308 | 1.7977e+308 | 1.7977e+308
| 1658.8951 | 203.447 | 6.8 | 1.7977e+308 | 1.7977e+308 | 1.7977e+308
| 1690.4 | 210.0122 | 7 | 1.7977e+308 | 1.7977e+308 | 1.7977e+308
| 1721.3852 | 216.5805 | 7.2 | 1.7977e+308 | 1.7977e+308 | 1.7977e+308
| 1751.9506 | 223.1396 | 7.4 | 1.7977e+308 | 1.7977e+308 | 1.7977e+308
| 1782.4202 | 229.6677 | 7.6 | 1.7977e+308 | 1.7977e+308 | 1.7977e+308
| 1812.5757 | 236.2268 | 7.8 | 1.7977e+308 | 1.7977e+308 | 1.7977e+308
| 1842.904 | 242.7859 | 8 | 1.7977e+308 | 1.7977e+308 | 1.7977e+308
| 1872.9435 | 249.3451 | 8.2 | 1.7977e+308 | 1.7977e+308 | 1.7977e+308
| 1903.0189 | 255.9119 | 8.4 | 1.7977e+308 | 1.7977e+308 | 1.7977e+308
| 1932.5728 | 262.4448 | 8.6 | 1.7977e+308 | 1.7977e+308 | 1.7977e+308
| 1961.5285 | 269.0071 | 8.8 | 1.7977e+308 | 1.7977e+308 | 1.7977e+308
| 1990.4317 | 275.5663 | 9 | 1.7977e+308 | 1.7977e+308 | 1.7977e+308
| 2019.0443 | 282.1255 | 9.2 | 1.7977e+308 | 1.7977e+308 | 1.7977e+308
| 2047.3718 | 288.6848 | 9.4 | 1.7977e+308 | 1.7977e+308 | 1.7977e+308
| 2075.6033 | 295.2131 | 9.6 | 1.7977e+308 | 1.7977e+308 | 1.7977e+308
| 2103.3632 | 301.7724 | 9.8 | 1.7977e+308 | 1.7977e+308 | 1.7977e+308
| 2131.2966 | 308.3378 | 10 | 1.7977e+308 | 1.7977e+308 | 1.7977e+308
| 2158.749 | 314.9065 | 10.2 | 1.7977e+308 | 1.7977e+308 | 1.7977e+308
| 2186.924 | 321.4657 | 10.4 | 1.7977e+308 | 1.7977e+308 | 1.7977e+308
| 2213.3791 | 328.0096 | 10.6 | 1.7977e+308 | 1.7977e+308 | 1.7977e+308
| 2239.7339 | 334.5536 | 10.8 | 1.7977e+308 | 1.7977e+308 | 1.7977e+308
| 2266.6077 | 341.1129 | 11 | 1.7977e+308 | 1.7977e+308 | 1.7977e+308
| 2293.5031 | 347.6723 | 11.2 | 1.7977e+308 | 1.7977e+308 | 1.7977e+308
| 2320.092 | 354.2317 | 11.4 | 1.7977e+308 | 1.7977e+308 | 1.7977e+308
| 2346.6337 | 360.7756 | 11.6 | 1.7977e+308 | 1.7977e+308 | 1.7977e+308
| 2372.8111 | 367.335 | 11.8 | 1.7977e+308 | 1.7977e+308 | 1.7977e+308
| 2398.492 | 373.8945 | 12 | 1.7977e+308 | 1.7977e+308 | 1.7977e+308
| 2424.6793 | 380.4539 | 12.2 | 1.7977e+308 | 1.7977e+308 | 1.7977e+308
| 2449.9888 | 387.0134 | 12.4 | 1.7977e+308 | 1.7977e+308 | 1.7977e+308
| 2476.2446 | 393.5419 | 12.6 | 1.7977e+308 | 1.7977e+308 | 1.7977e+308
| 2501.6447 | 400.1014 | 12.8 | 1.7977e+308 | 1.7977e+308 | 1.7977e+308
| 2526.2113 | 406.6609 | 13 | 1.7977e+308 | 1.7977e+308 | 1.7977e+308
| 2551.5737 | 413.2359 | 13.2 | 1.7977e+308 | 1.7977e+308 | 1.7977e+308
| 2576.1961 | 419.7954 | 13.4 | 1.7977e+308 | 1.7977e+308 | 1.7977e+308
| 2600.6607 | 426.324 | 13.6 | 1.7977e+308 | 1.7977e+308 | 1.7977e+308
| 2624.1474 | 432.8836 | 13.8 | 1.7977e+308 | 1.7977e+308 | 1.7977e+308
| 2648.9274 | 439.4432 | 14 | 1.7977e+308 | 1.7977e+308 | 1.7977e+308
| 2673.7561 | 446.0027 | 14.2 | 1.7977e+308 | 1.7977e+308 | 1.7977e+308
| 2698.2587 | 452.5623 | 14.4 | 1.7977e+308 | 1.7977e+308 | 1.7977e+308
| 2722.6893 | 459.1032 | 14.6 | 1.7977e+308 | 1.7977e+308 | 1.7977e+308
| 2747.1455 | 465.6659 | 14.8 | 1.7977e+308 | 1.7977e+308 | 1.7977e+308
| 2772.2555 | 472.2254 | 15 | 1.7977e+308 | 1.7977e+308 | 1.7977e+308
| 2796.4721 | 478.785 | 15.2 | 1.7977e+308 | 1.7977e+308 | 1.7977e+308
| 2819.9906 | 485.3446 | 15.4 | 1.7977e+308 | 1.7977e+308 | 1.7977e+308
| 2839.06 | 490.5582 | 15.56 | 1.7977e+308 | 1.7977e+308 | 1.7977e+308
Hold Segment Type | 2848.6281 | 490.7742 | 15.64 | 1.7977e+308 | 1.7977e+308 | 1.7977e+308
| 2868.228 | 490.7727 | 16 | 1.7977e+308 | 1.7977e+308 | 1.7977e+308
| 2873.4795 | 490.7723 | 16.2 | 1.7977e+308 | 1.7977e+308 | 1.7977e+308
| 2877.8101 | 490.7719 | 16.4 | 1.7977e+308 | 1.7977e+308 | 1.7977e+308
| 2881.5343 | 490.7717 | 16.6 | 1.7977e+308 | 1.7977e+308 | 1.7977e+308
| 2884.5259 | 490.7714 | 16.8 | 1.7977e+308 | 1.7977e+308 | 1.7977e+308
| 2887.6999 | 490.7712 | 17 | 1.7977e+308 | 1.7977e+308 | 1.7977e+308
| 2890.3656 | 490.771 | 17.2 | 1.7977e+308 | 1.7977e+308 | 1.7977e+308
| 2892.6808 | 490.7708 | 17.4 | 1.7977e+308 | 1.7977e+308 | 1.7977e+308
| 2894.6276 | 490.7707 | 17.6 | 1.7977e+308 | 1.7977e+308 | 1.7977e+308
| 2896.8516 | 490.7705 | 17.8 | 1.7977e+308 | 1.7977e+308 | 1.7977e+308
| 2898.6791 | 490.7703 | 18 | 1.7977e+308 | 1.7977e+308 | 1.7977e+308
| 2900.1771 | 490.7702 | 18.2 | 1.7977e+308 | 1.7977e+308 | 1.7977e+308
| 2901.7923 | 490.7701 | 18.4 | 1.7977e+308 | 1.7977e+308 | 1.7977e+308
| 2903.3118 | 490.77 | 18.6 | 1.7977e+308 | 1.7977e+308 | 1.7977e+308
| 2904.72 | 490.7699 | 18.8 | 1.7977e+308 | 1.7977e+308 | 1.7977e+308
| 2906.7088 | 490.7697 | 19 | 1.7977e+308 | 1.7977e+308 | 1.7977e+308
| 2908.2047 | 490.7696 | 19.2 | 1.7977e+308 | 1.7977e+308 | 1.7977e+308
| 2909.9389 | 490.7695 | 19.4 | 1.7977e+308 | 1.7977e+308 | 1.7977e+308
| 2910.8984 | 490.7694 | 19.6 | 1.7977e+308 | 1.7977e+308 | 1.7977e+308
| 2912.2855 | 490.7693 | 19.8 | 1.7977e+308 | 1.7977e+308 | 1.7977e+308
| 2913.466 | 490.7692 | 20 | 1.7977e+308 | 1.7977e+308 | 1.7977e+308
| 2914.5518 | 490.7691 | 20.2 | 1.7977e+308 | 1.7977e+308 | 1.7977e+308
| 2916.2946 | 490.769 | 20.4 | 1.7977e+308 | 1.7977e+308 | 1.7977e+308
| 2917.2333 | 490.7689 | 20.6 | 1.7977e+308 | 1.7977e+308 | 1.7977e+308
| 2918.5529 | 490.7688 | 20.8 | 1.7977e+308 | 1.7977e+308 | 1.7977e+308
| 2919.8521 | 490.7687 | 21 | 1.7977e+308 | 1.7977e+308 | 1.7977e+308
| 2921.2116 | 490.7686 | 21.2 | 1.7977e+308 | 1.7977e+308 | 1.7977e+308
| 2921.9712 | 490.7686 | 21.4 | 1.7977e+308 | 1.7977e+308 | 1.7977e+308
| 2923.2521 | 490.7685 | 21.6 | 1.7977e+308 | 1.7977e+308 | 1.7977e+308
| 2924.1102 | 490.7684 | 21.8 | 1.7977e+308 | 1.7977e+308 | 1.7977e+308
| 2924.9118 | 490.7683 | 22 | 1.7977e+308 | 1.7977e+308 | 1.7977e+308
| 2926.083 | 490.7683 | 22.2 | 1.7977e+308 | 1.7977e+308 | 1.7977e+308
| 2927.2637 | 490.7682 | 22.4 | 1.7977e+308 | 1.7977e+308 | 1.7977e+308
| 2928.2255 | 490.7681 | 22.6 | 1.7977e+308 | 1.7977e+308 | 1.7977e+308
| 2929.3592 | 490.768 | 22.8 | 1.7977e+308 | 1.7977e+308 | 1.7977e+308
| 2930.5721 | 490.7679 | 23 | 1.7977e+308 | 1.7977e+308 | 1.7977e+308
| 2931.2243 | 490.7679 | 23.2 | 1.7977e+308 | 1.7977e+308 | 1.7977e+308
| 2932.3051 | 490.7678 | 23.4 | 1.7977e+308 | 1.7977e+308 | 1.7977e+308
| 2933.2917 | 490.7677 | 23.6 | 1.7977e+308 | 1.7977e+308 | 1.7977e+308
| 2934.3609 | 490.7676 | 23.8 | 1.7977e+308 | 1.7977e+308 | 1.7977e+308
| 2935.4871 | 490.7675 | 24 | 1.7977e+308 | 1.7977e+308 | 1.7977e+308
| 2936.2608 | 490.7675 | 24.2 | 1.7977e+308 | 1.7977e+308 | 1.7977e+308
| 2937.3513 | 490.7674 | 24.4 | 1.7977e+308 | 1.7977e+308 | 1.7977e+308
| 2937.9799 | 490.7673 | 24.6 | 1.7977e+308 | 1.7977e+308 | 1.7977e+308
| 2938.6725 | 490.7673 | 24.8 | 1.7977e+308 | 1.7977e+308 | 1.7977e+308
| 2939.6146 | 490.7672 | 25 | 1.7977e+308 | 1.7977e+308 | 1.7977e+308
| 2940.6754 | 490.7671 | 25.2 | 1.7977e+308 | 1.7977e+308 | 1.7977e+308
| 2941.6843 | 490.7671 | 25.4 | 1.7977e+308 | 1.7977e+308 | 1.7977e+308
| 2942.5332 | 490.767 | 25.6 | 1.7977e+308 | 1.7977e+308 | 1.7977e+308
| 2943.136 | 490.7669 | 25.76 | 1.7977e+308 | 1.7977e+308 | 1.7977e+308
Unload From Peak Segment Type | 2943.4737 | 490.7669 | 25.84 | 1.7977e+308 | 1.7977e+308 | 1.7977e+308
| 2943.4543 | 485.8768 | 26.2 | 818312.1366 | 58.8015 | 3.077
| 2936.2863 | 479.3159 | 26.4 | 1.7977e+308 | 1.7977e+308 | 1.7977e+308
| 2929.2585 | 472.786 | 26.6 | 1.7977e+308 | 1.7977e+308 | 1.7977e+308
| 2921.2459 | 466.2252 | 26.8 | 1.7977e+308 | 1.7977e+308 | 1.7977e+308
| 2913.1873 | 459.6644 | 27 | 1.7977e+308 | 1.7977e+308 | 1.7977e+308
| 2904.9095 | 453.0958 | 27.2 | 1.7977e+308 | 1.7977e+308 | 1.7977e+308
| 2896.5703 | 446.5351 | 27.4 | 1.7977e+308 | 1.7977e+308 | 1.7977e+308
| 2888.6211 | 439.9974 | 27.6 | 1.7977e+308 | 1.7977e+308 | 1.7977e+308
| 2880.6343 | 433.4366 | 27.8 | 1.7977e+308 | 1.7977e+308 | 1.7977e+308
| 2871.9134 | 426.8759 | 28 | 1.7977e+308 | 1.7977e+308 | 1.7977e+308
| 2863.7387 | 420.3151 | 28.2 | 1.7977e+308 | 1.7977e+308 | 1.7977e+308
| 2855.6095 | 413.7543 | 28.4 | 1.7977e+308 | 1.7977e+308 | 1.7977e+308
| 2847.2659 | 407.2244 | 28.6 | 1.7977e+308 | 1.7977e+308 | 1.7977e+308
| 2838.8414 | 400.6575 | 28.8 | 1.7977e+308 | 1.7977e+308 | 1.7977e+308
| 2830.3343 | 394.0874 | 29 | 1.7977e+308 | 1.7977e+308 | 1.7977e+308
| 2821.4291 | 387.5267 | 29.2 | 1.7977e+308 | 1.7977e+308 | 1.7977e+308
| 2813.0346 | 380.9659 | 29.4 | 1.7977e+308 | 1.7977e+308 | 1.7977e+308
| 2803.7527 | 374.4361 | 29.6 | 1.7977e+308 | 1.7977e+308 | 1.7977e+308
| 2794.7693 | 367.8754 | 29.8 | 1.7977e+308 | 1.7977e+308 | 1.7977e+308
| 2785.1678 | 361.3147 | 30 | 1.7977e+308 | 1.7977e+308 | 1.7977e+308
| 2776.3617 | 354.7416 | 30.2 | 1.7977e+308 | 1.7977e+308 | 1.7977e+308
| 2767.3958 | 348.1855 | 30.4 | 1.7977e+308 | 1.7977e+308 | 1.7977e+308
| 2757.9585 | 341.648 | 30.6 | 1.7977e+308 | 1.7977e+308 | 1.7977e+308
| 2748.7544 | 335.0872 | 30.8 | 1.7977e+308 | 1.7977e+308 | 1.7977e+308
| 2739.2776 | 328.5265 | 31 | 1.7977e+308 | 1.7977e+308 | 1.7977e+308
| 2729.8731 | 321.9658 | 31.2 | 1.7977e+308 | 1.7977e+308 | 1.7977e+308
| 2720.9725 | 315.3974 | 31.4 | 1.7977e+308 | 1.7977e+308 | 1.7977e+308
| 2711.5843 | 308.8753 | 31.6 | 1.7977e+308 | 1.7977e+308 | 1.7977e+308
| 2702.3606 | 302.3146 | 31.8 | 1.7977e+308 | 1.7977e+308 | 1.7977e+308
| 2692.5339 | 295.7385 | 32 | 1.7977e+308 | 1.7977e+308 | 1.7977e+308
| 2683.7995 | 289.1777 | 32.2 | 1.7977e+308 | 1.7977e+308 | 1.7977e+308
| 2673.6736 | 282.6171 | 32.4 | 1.7977e+308 | 1.7977e+308 | 1.7977e+308
| 2664.1746 | 276.0873 | 32.6 | 1.7977e+308 | 1.7977e+308 | 1.7977e+308
| 2654.5369 | 269.5266 | 32.8 | 1.7977e+308 | 1.7977e+308 | 1.7977e+308
| 2646.8499 | 262.9658 | 33 | 1.7977e+308 | 1.7977e+308 | 1.7977e+308
| 2637.0602 | 256.4051 | 33.2 | 1.7977e+308 | 1.7977e+308 | 1.7977e+308
| 2626.6251 | 249.8329 | 33.4 | 1.7977e+308 | 1.7977e+308 | 1.7977e+308
| 2616.6373 | 243.307 | 33.6 | 1.7977e+308 | 1.7977e+308 | 1.7977e+308
| 2606.3623 | 236.7387 | 33.8 | 1.7977e+308 | 1.7977e+308 | 1.7977e+308
| 2595.8504 | 230.178 | 34 | 1.7977e+308 | 1.7977e+308 | 1.7977e+308
| 2585.6051 | 223.6174 | 34.2 | 1.7977e+308 | 1.7977e+308 | 1.7977e+308
| 2575.0377 | 217.0568 | 34.4 | 1.7977e+308 | 1.7977e+308 | 1.7977e+308
| 2564.1551 | 210.5271 | 34.6 | 1.7977e+308 | 1.7977e+308 | 1.7977e+308
| 2553.1746 | 203.9666 | 34.8 | 1.7977e+308 | 1.7977e+308 | 1.7977e+308
| 2543.6461 | 197.3997 | 35 | 1.7977e+308 | 1.7977e+308 | 1.7977e+308
| 2532.1868 | 190.8298 | 35.2 | 1.7977e+308 | 1.7977e+308 | 1.7977e+308
| 2521.3268 | 184.2692 | 35.4 | 1.7977e+308 | 1.7977e+308 | 1.7977e+308
| 2509.2133 | 177.7397 | 35.6 | 1.7977e+308 | 1.7977e+308 | 1.7977e+308
| 2497.048 | 171.1792 | 35.8 | 1.7977e+308 | 1.7977e+308 | 1.7977e+308
| 2485.2378 | 164.6187 | 36 | 1.7977e+308 | 1.7977e+308 | 1.7977e+308
| 2474.324 | 158.0581 | 36.2 | 1.7977e+308 | 1.7977e+308 | 1.7977e+308
| 2462.5372 | 151.4898 | 36.4 | 1.7977e+308 | 1.7977e+308 | 1.7977e+308
| 2450.484 | 144.9525 | 36.6 | 1.7977e+308 | 1.7977e+308 | 1.7977e+308
| 2438.1812 | 138.3921 | 36.8 | 1.7977e+308 | 1.7977e+308 | 1.7977e+308
| 2426.102 | 131.8316 | 37 | 1.7977e+308 | 1.7977e+308 | 1.7977e+308
| 2413.6966 | 125.2711 | 37.2 | 1.7977e+308 | 1.7977e+308 | 1.7977e+308
| 2401.4125 | 118.7106 | 37.4 | 1.7977e+308 | 1.7977e+308 | 1.7977e+308
| 2388.132 | 112.1811 | 37.6 | 1.7977e+308 | 1.7977e+308 | 1.7977e+308
| 2375.371 | 105.6207 | 37.8 | 1.7977e+308 | 1.7977e+308 | 1.7977e+308
| 2362.1227 | 99.0603 | 38 | 1.7977e+308 | 1.7977e+308 | 1.7977e+308
| 2348.7971 | 92.4937 | 38.2 | 1.7977e+308 | 1.7977e+308 | 1.7977e+308
| 2335.267 | 85.924 | 38.4 | 1.7977e+308 | 1.7977e+308 | 1.7977e+308
| 2321.5835 | 79.3946 | 38.6 | 1.7977e+308 | 1.7977e+308 | 1.7977e+308
| 2307.8006 | 72.8342 | 38.8 | 1.7977e+308 | 1.7977e+308 | 1.7977e+308
| 2293.4555 | 66.2739 | 39 | 1.7977e+308 | 1.7977e+308 | 1.7977e+308
| 2279.1521 | 59.7136 | 39.2 | 1.7977e+308 | 1.7977e+308 | 1.7977e+308
| 2264.2722 | 53.1455 | 39.4 | 1.7977e+308 | 1.7977e+308 | 1.7977e+308
| 2252.1122 | 47.902 | 39.56 | 1.7977e+308 | 1.7977e+308 | 1.7977e+308
| 2246.3583 | 47.7848 | 39.64 | 1.7977e+308 | 1.7977e+308 | 1.7977e+308
| 2242.2278 | 47.7851 | 39.72 | 1.7977e+308 | 1.7977e+308 | 1.7977e+308
| 2240.1146 | 47.7853 | 39.8 | 1.7977e+308 | 1.7977e+308 | 1.7977e+308
Thermal Drift Hold Segment Type | 2238.6142 | 47.7854 | 39.88 | 1.7977e+308 | 1.7977e+308 | 1.7977e+308
| 2195.4825 | 47.7887 | 65.08 | 1.7977e+308 | 1.7977e+308 | 1.7977e+308
| 2196.185 | 47.7886 | 67.6 | 1.7977e+308 | 1.7977e+308 | 1.7977e+308
| 2196.3649 | 47.7886 | 69.6 | 1.7977e+308 | 1.7977e+308 | 1.7977e+308
| 2196.0875 | 47.7886 | 71.6 | 1.7977e+308 | 1.7977e+308 | 1.7977e+308
| 2197.2562 | 47.7885 | 73.6 | 1.7977e+308 | 1.7977e+308 | 1.7977e+308
| 2197.207 | 47.7886 | 75.6 | 1.7977e+308 | 1.7977e+308 | 1.7977e+308
| 2197.8839 | 47.7885 | 77.6 | 1.7977e+308 | 1.7977e+308 | 1.7977e+308
| 2198.239 | 47.7885 | 79.6 | 1.7977e+308 | 1.7977e+308 | 1.7977e+308
| 2198.9289 | 47.7884 | 81.6 | 1.7977e+308 | 1.7977e+308 | 1.7977e+308
| 2199.4327 | 47.7884 | 83.6 | 1.7977e+308 | 1.7977e+308 | 1.7977e+308
| 2199.6784 | 47.7884 | 85.6 | 1.7977e+308 | 1.7977e+308 | 1.7977e+308
| 2201.025 | 47.7883 | 87.6 | 1.7977e+308 | 1.7977e+308 | 1.7977e+308
| 2201.1743 | 47.7882 | 89.6 | 1.7977e+308 | 1.7977e+308 | 1.7977e+308
| 2202.1075 | 47.7882 | 91.6 | 1.7977e+308 | 1.7977e+308 | 1.7977e+308
| 2202.9406 | 47.7881 | 93.6 | 1.7977e+308 | 1.7977e+308 | 1.7977e+308
| 2203.962 | 47.788 | 95.6 | 1.7977e+308 | 1.7977e+308 | 1.7977e+308
| 2204.0273 | 47.788 | 97.6 | 1.7977e+308 | 1.7977e+308 | 1.7977e+308
| 2205.1093 | 47.7879 | 99.6 | 1.7977e+308 | 1.7977e+308 | 1.7977e+308
| 2206.0202 | 47.7879 | 101.6 | 1.7977e+308 | 1.7977e+308 | 1.7977e+308
| 2206.9913 | 47.7878 | 103.6 | 1.7977e+308 | 1.7977e+308 | 1.7977e+308
| 2207.7292 | 47.7877 | 105.6 | 1.7977e+308 | 1.7977e+308 | 1.7977e+308
| 2208.8935 | 47.7876 | 107.6 | 1.7977e+308 | 1.7977e+308 | 1.7977e+308
| 2208.7738 | 47.7877 | 109.6 | 1.7977e+308 | 1.7977e+308 | 1.7977e+308
| 2210.4817 | 47.7875 | 111.6 | 1.7977e+308 | 1.7977e+308 | 1.7977e+308
| 2211.8045 | 47.7874 | 113.6 | 1.7977e+308 | 1.7977e+308 | 1.7977e+308
END

## Test 011
Segment | Displacement Into Surface | Load On Sample | Time On Sample | Stiffness | Modulus | Hardness
| nm | mN | s | N/m | GPa | GPa
Load Segment Type | 0 | 0 | 0 | 1.7977e+308 | 1.7977e+308 | 1.7977e+308
| -0.058778 | 0.00018587 | 0.2 | 1.7977e+308 | 1.7977e+308 | 1.7977e+308
| -0.12085 | 0.0002511 | 0.28 | 1.7977e+308 | 1.7977e+308 | 1.7977e+308
| 0.040752 | 0.00029911 | 0.36 | 1.7977e+308 | 1.7977e+308 | 1.7977e+308
| -0.0048002 | 0.00036307 | 0.44 | 1.7977e+308 | 1.7977e+308 | 1.7977e+308
| 169.5862 | 7.6166 | 0.8 | 1.7977e+308 | 1.7977e+308 | 1.7977e+308
| 311.5753 | 14.1671 | 1 | 1.7977e+308 | 1.7977e+308 | 1.7977e+308
| 412.3754 | 20.7053 | 1.2 | 1.7977e+308 | 1.7977e+308 | 1.7977e+308
| 498.0087 | 27.2601 | 1.4 | 1.7977e+308 | 1.7977e+308 | 1.7977e+308
| 571.5671 | 33.8158 | 1.6 | 1.7977e+308 | 1.7977e+308 | 1.7977e+308
| 636.6027 | 40.3722 | 1.8 | 1.7977e+308 | 1.7977e+308 | 1.7977e+308
| 698.0316 | 46.9289 | 2 | 1.7977e+308 | 1.7977e+308 | 1.7977e+308
| 754.5851 | 53.455 | 2.2 | 1.7977e+308 | 1.7977e+308 | 1.7977e+308
| 810.2344 | 60.0122 | 2.4 | 1.7977e+308 | 1.7977e+308 | 1.7977e+308
| 861.1178 | 66.5774 | 2.6 | 1.7977e+308 | 1.7977e+308 | 1.7977e+308
| 910.3192 | 73.1428 | 2.8 | 1.7977e+308 | 1.7977e+308 | 1.7977e+308
| 957.1779 | 79.7006 | 3 | 1.7977e+308 | 1.7977e+308 | 1.7977e+308
| 1001.6245 | 86.2277 | 3.2 | 1.7977e+308 | 1.7977e+308 | 1.7977e+308
| 1045.0566 | 92.7857 | 3.4 | 1.7977e+308 | 1.7977e+308 | 1.7977e+308
| 1087.7825 | 99.3439 | 3.6 | 1.7977e+308 | 1.7977e+308 | 1.7977e+308
| 1128.8444 | 105.9176 | 3.8 | 1.7977e+308 | 1.7977e+308 | 1.7977e+308
| 1167.9918 | 112.4605 | 4 | 1.7977e+308 | 1.7977e+308 | 1.7977e+308
| 1207.7274 | 118.9957 | 4.2 | 1.7977e+308 | 1.7977e+308 | 1.7977e+308
| 1246.3916 | 125.558 | 4.4 | 1.7977e+308 | 1.7977e+308 | 1.7977e+308
| 1283.4822 | 132.1204 | 4.6 | 1.7977e+308 | 1.7977e+308 | 1.7977e+308
| 1320.2438 | 138.679 | 4.8 | 1.7977e+308 | 1.7977e+308 | 1.7977e+308
| 1356.2336 | 145.2377 | 5 | 1.7977e+308 | 1.7977e+308 | 1.7977e+308
| 1392.8947 | 151.7653 | 5.2 | 1.7977e+308 | 1.7977e+308 | 1.7977e+308
| 1427.7534 | 158.3241 | 5.4 | 1.7977e+308 | 1.7977e+308 | 1.7977e+308
| 1461.8804 | 164.8984 | 5.6 | 1.7977e+308 | 1.7977e+308 | 1.7977e+308
| 1495.9913 | 171.4572 | 5.8 | 1.7977e+308 | 1.7977e+308 | 1.7977e+308
| 1529.6367 | 177.9954 | 6 | 1.7977e+308 | 1.7977e+308 | 1.7977e+308
| 1562.7813 | 184.5439 | 6.2 | 1.7977e+308 | 1.7977e+308 | 1.7977e+308
| 1595.1446 | 191.1029 | 6.4 | 1.7977e+308 | 1.7977e+308 | 1.7977e+308
| 1627.4263 | 197.668 | 6.6 | 1.7977e+308 | 1.7977e+308 | 1.7977e+308
| 1659.1927 | 204.2363 | 6.8 | 1.7977e+308 | 1.7977e+308 | 1.7977e+308
| 1691.771 | 210.7797 | 7 | 1.7977e+308 | 1.7977e+308 | 1.7977e+308
| 1723.5082 | 217.3155 | 7.2 | 1.7977e+308 | 1.7977e+308 | 1.7977e+308
| 1754.7929 | 223.8823 | 7.4 | 1.7977e+308 | 1.7977e+308 | 1.7977e+308
| 1785.5163 | 230.4413 | 7.6 | 1.7977e+308 | 1.7977e+308 | 1.7977e+308
| 1816.3051 | 237.0004 | 7.8 | 1.7977e+308 | 1.7977e+308 | 1.7977e+308
| 1845.9391 | 243.5595 | 8 | 1.7977e+308 | 1.7977e+308 | 1.7977e+308
| 1875.4287 | 250.0908 | 8.2 | 1.7977e+308 | 1.7977e+308 | 1.7977e+308
| 1905.3538 | 256.6469 | 8.4 | 1.7977e+308 | 1.7977e+308 | 1.7977e+308
| 1934.6886 | 263.2215 | 8.6 | 1.7977e+308 | 1.7977e+308 | 1.7977e+308
| 1964.5686 | 269.7807 | 8.8 | 1.7977e+308 | 1.7977e+308 | 1.7977e+308
| 1993.3528 | 276.3399 | 9 | 1.7977e+308 | 1.7977e+308 | 1.7977e+308
| 2021.9887 | 282.8682 | 9.2 | 1.7977e+308 | 1.7977e+308 | 1.7977e+308
| 2050.5837 | 289.4274 | 9.4 | 1.7977e+308 | 1.7977e+308 | 1.7977e+308
| 2078.7233 | 295.9867 | 9.6 | 1.7977e+308 | 1.7977e+308 | 1.7977e+308
| 2107.108 | 302.5583 | 9.8 | 1.7977e+308 | 1.7977e+308 | 1.7977e+308
| 2135.2214 | 309.1091 | 10 | 1.7977e+308 | 1.7977e+308 | 1.7977e+308
| 2162.5201 | 315.6429 | 10.2 | 1.7977e+308 | 1.7977e+308 | 1.7977e+308
| 2189.8841 | 322.2084 | 10.4 | 1.7977e+308 | 1.7977e+308 | 1.7977e+308
| 2217.4571 | 328.7677 | 10.6 | 1.7977e+308 | 1.7977e+308 | 1.7977e+308
| 2245.1072 | 335.327 | 10.8 | 1.7977e+308 | 1.7977e+308 | 1.7977e+308
| 2272.1638 | 341.8864 | 11 | 1.7977e+308 | 1.7977e+308 | 1.7977e+308
| 2297.6675 | 348.4149 | 11.2 | 1.7977e+308 | 1.7977e+308 | 1.7977e+308
| 2324.0176 | 354.9782 | 11.4 | 1.7977e+308 | 1.7977e+308 | 1.7977e+308
| 2349.99 | 361.5492 | 11.6 | 1.7977e+308 | 1.7977e+308 | 1.7977e+308
| 2375.9027 | 368.1396 | 11.8 | 1.7977e+308 | 1.7977e+308 | 1.7977e+308
| 2399.0356 | 374.6683 | 12 | 1.7977e+308 | 1.7977e+308 | 1.7977e+308
| 2424.4558 | 381.1968 | 12.2 | 1.7977e+308 | 1.7977e+308 | 1.7977e+308
| 2449.8287 | 387.7563 | 12.4 | 1.7977e+308 | 1.7977e+308 | 1.7977e+308
| 2475.5653 | 394.3158 | 12.6 | 1.7977e+308 | 1.7977e+308 | 1.7977e+308
| 2500.8124 | 400.8753 | 12.8 | 1.7977e+308 | 1.7977e+308 | 1.7977e+308
| 2526.3531 | 407.4657 | 13 | 1.7977e+308 | 1.7977e+308 | 1.7977e+308
| 2551.6578 | 413.971 | 13.2 | 1.7977e+308 | 1.7977e+308 | 1.7977e+308
| 2575.893 | 420.5383 | 13.4 | 1.7977e+308 | 1.7977e+308 | 1.7977e+308
| 2600.5258 | 427.0979 | 13.6 | 1.7977e+308 | 1.7977e+308 | 1.7977e+308
| 2624.7597 | 433.6575 | 13.8 | 1.7977e+308 | 1.7977e+308 | 1.7977e+308
| 2649.0822 | 440.1938 | 14 | 1.7977e+308 | 1.7977e+308 | 1.7977e+308
| 2673.9052 | 446.7456 | 14.2 | 1.7977e+308 | 1.7977e+308 | 1.7977e+308
| 2698.5148 | 453.3051 | 14.4 | 1.7977e+308 | 1.7977e+308 | 1.7977e+308
| 2722.6043 | 459.8647 | 14.6 | 1.7977e+308 | 1.7977e+308 | 1.7977e+308
| 2746.6275 | 466.4398 | 14.8 | 1.7977e+308 | 1.7977e+308 | 1.7977e+308
| 2770.8498 | 472.9994 | 15 | 1.7977e+308 | 1.7977e+308 | 1.7977e+308
| 2794.8842 | 479.528 | 15.2 | 1.7977e+308 | 1.7977e+308 | 1.7977e+308
| 2819.049 | 486.0876 | 15.4 | 1.7977e+308 | 1.7977e+308 | 1.7977e+308
| 2839.0943 | 491.3321 | 15.56 | 1.7977e+308 | 1.7977e+308 | 1.7977e+308
Hold Segment Type | 2848.4062 | 491.548 | 15.64 | 1.7977e+308 | 1.7977e+308 | 1.7977e+308
| 2867.1837 | 491.5466 | 16 | 1.7977e+308 | 1.7977e+308 | 1.7977e+308
| 2872.0388 | 491.5462 | 16.2 | 1.7977e+308 | 1.7977e+308 | 1.7977e+308
| 2876.5099 | 491.5459 | 16.4 | 1.7977e+308 | 1.7977e+308 | 1.7977e+308
| 2880.2901 | 491.5456 | 16.6 | 1.7977e+308 | 1.7977e+308 | 1.7977e+308
| 2883.593 | 491.5454 | 16.8 | 1.7977e+308 | 1.7977e+308 | 1.7977e+308
| 2886.7911 | 491.5451 | 17 | 1.7977e+308 | 1.7977e+308 | 1.7977e+308
| 2889.1132 | 491.5449 | 17.2 | 1.7977e+308 | 1.7977e+308 | 1.7977e+308
| 2891.6426 | 491.5448 | 17.4 | 1.7977e+308 | 1.7977e+308 | 1.7977e+308
| 2893.8172 | 491.5446 | 17.6 | 1.7977e+308 | 1.7977e+308 | 1.7977e+308
| 2895.4657 | 491.5445 | 17.8 | 1.7977e+308 | 1.7977e+308 | 1.7977e+308
| 2897.6545 | 491.5443 | 18 | 1.7977e+308 | 1.7977e+308 | 1.7977e+308
| 2899.0922 | 491.5442 | 18.2 | 1.7977e+308 | 1.7977e+308 | 1.7977e+308
| 2900.8199 | 491.5441 | 18.4 | 1.7977e+308 | 1.7977e+308 | 1.7977e+308
| 2902.4828 | 491.5439 | 18.6 | 1.7977e+308 | 1.7977e+308 | 1.7977e+308
| 2904.4367 | 491.5438 | 18.8 | 1.7977e+308 | 1.7977e+308 | 1.7977e+308
| 2906.0107 | 491.5437 | 19 | 1.7977e+308 | 1.7977e+308 | 1.7977e+308
| 2907.7209 | 491.5435 | 19.2 | 1.7977e+308 | 1.7977e+308 | 1.7977e+308
| 2908.9095 | 491.5434 | 19.4 | 1.7977e+308 | 1.7977e+308 | 1.7977e+308
| 2910.2232 | 491.5433 | 19.6 | 1.7977e+308 | 1.7977e+308 | 1.7977e+308
| 2912.0291 | 491.5432 | 19.8 | 1.7977e+308 | 1.7977e+308 | 1.7977e+308
| 2912.9989 | 491.5431 | 20 | 1.7977e+308 | 1.7977e+308 | 1.7977e+308
| 2914.2379 | 491.543 | 20.2 | 1.7977e+308 | 1.7977e+308 | 1.7977e+308
| 2915.8416 | 491.5429 | 20.4 | 1.7977e+308 | 1.7977e+308 | 1.7977e+308
| 2917.3533 | 491.5428 | 20.6 | 1.7977e+308 | 1.7977e+308 | 1.7977e+308
| 2918.2345 | 491.5427 | 20.8 | 1.7977e+308 | 1.7977e+308 | 1.7977e+308
| 2919.235 | 491.5426 | 21 | 1.7977e+308 | 1.7977e+308 | 1.7977e+308
| 2920.2971 | 491.5426 | 21.2 | 1.7977e+308 | 1.7977e+308 | 1.7977e+308
| 2921.234 | 491.5425 | 21.4 | 1.7977e+308 | 1.7977e+308 | 1.7977e+308
| 2922.7392 | 491.5424 | 21.6 | 1.7977e+308 | 1.7977e+308 | 1.7977e+308
| 2923.7242 | 491.5423 | 21.8 | 1.7977e+308 | 1.7977e+308 | 1.7977e+308
| 2924.5855 | 491.5422 | 22 | 1.7977e+308 | 1.7977e+308 | 1.7977e+308
| 2925.7285 | 491.5421 | 22.2 | 1.7977e+308 | 1.7977e+308 | 1.7977e+308
| 2926.7349 | 491.5421 | 22.4 | 1.7977e+308 | 1.7977e+308 | 1.7977e+308
| 2927.6471 | 491.542 | 22.6 | 1.7977e+308 | 1.7977e+308 | 1.7977e+308
| 2928.7915 | 491.5419 | 22.8 | 1.7977e+308 | 1.7977e+308 | 1.7977e+308
| 2929.6217 | 491.5419 | 23 | 1.7977e+308 | 1.7977e+308 | 1.7977e+308
| 2930.5579 | 491.5418 | 23.2 | 1.7977e+308 | 1.7977e+308 | 1.7977e+308
| 2931.7159 | 491.5417 | 23.4 | 1.7977e+308 | 1.7977e+308 | 1.7977e+308
| 2932.5654 | 491.5416 | 23.6 | 1.7977e+308 | 1.7977e+308 | 1.7977e+308
| 2933.6098 | 491.5415 | 23.8 | 1.7977e+308 | 1.7977e+308 | 1.7977e+308
| 2934.2849 | 491.5415 | 24 | 1.7977e+308 | 1.7977e+308 | 1.7977e+308
| 2935.1157 | 491.5414 | 24.2 | 1.7977e+308 | 1.7977e+308 | 1.7977e+308
| 2936.1405 | 491.5414 | 24.4 | 1.7977e+308 | 1.7977e+308 | 1.7977e+308
| 2936.8868 | 491.5413 | 24.6 | 1.7977e+308 | 1.7977e+308 | 1.7977e+308
| 2937.5653 | 491.5412 | 24.8 | 1.7977e+308 | 1.7977e+308 | 1.7977e+308
| 2938.7474 | 491.5412 | 25 | 1.7977e+308 | 1.7977e+308 | 1.7977e+308
| 2939.6358 | 491.5411 | 25.2 | 1.7977e+308 | 1.7977e+308 | 1.7977e+308
| 2940.1298 | 491.541 | 25.4 | 1.7977e+308 | 1.7977e+308 | 1.7977e+308
| 2940.7125 | 491.541 | 25.6 | 1.7977e+308 | 1.7977e+308 | 1.7977e+308
| 2941.0387 | 491.541 | 25.76 | 1.7977e+308 | 1.7977e+308 | 1.7977e+308
Unload From Peak Segment Type | 2941.436 | 491.5409 | 25.84 | 1.7977e+308 | 1.7977e+308 | 1.7977e+308
| 2941.4623 | 486.6818 | 26.2 | 835511.5664 | 59.9423 | 3.0663
| 2934.9443 | 480.1209 | 26.4 | 1.7977e+308 | 1.7977e+308 | 1.7977e+308
| 2927.296 | 473.56 | 26.6 | 1.7977e+308 | 1.7977e+308 | 1.7977e+308
| 2919.3774 | 466.9992 | 26.8 | 1.7977e+308 | 1.7977e+308 | 1.7977e+308
| 2911.7296 | 460.4577 | 27 | 1.7977e+308 | 1.7977e+308 | 1.7977e+308
| 2904.0965 | 453.9085 | 27.2 | 1.7977e+308 | 1.7977e+308 | 1.7977e+308
| 2896.3707 | 447.3476 | 27.4 | 1.7977e+308 | 1.7977e+308 | 1.7977e+308
| 2888.3874 | 440.7713 | 27.6 | 1.7977e+308 | 1.7977e+308 | 1.7977e+308
| 2880.5975 | 434.2105 | 27.8 | 1.7977e+308 | 1.7977e+308 | 1.7977e+308
| 2872.6583 | 427.6621 | 28 | 1.7977e+308 | 1.7977e+308 | 1.7977e+308
| 2864.3148 | 421.1199 | 28.2 | 1.7977e+308 | 1.7977e+308 | 1.7977e+308
| 2855.9342 | 414.5591 | 28.4 | 1.7977e+308 | 1.7977e+308 | 1.7977e+308
| 2846.414 | 407.9984 | 28.6 | 1.7977e+308 | 1.7977e+308 | 1.7977e+308
| 2838.0435 | 401.4376 | 28.8 | 1.7977e+308 | 1.7977e+308 | 1.7977e+308
| 2829.1748 | 394.8614 | 29 | 1.7977e+308 | 1.7977e+308 | 1.7977e+308
| 2820.8275 | 388.3377 | 29.2 | 1.7977e+308 | 1.7977e+308 | 1.7977e+308
| 2812.2355 | 381.7708 | 29.4 | 1.7977e+308 | 1.7977e+308 | 1.7977e+308
| 2803.761 | 375.21 | 29.6 | 1.7977e+308 | 1.7977e+308 | 1.7977e+308
| 2794.6664 | 368.6493 | 29.8 | 1.7977e+308 | 1.7977e+308 | 1.7977e+308
| 2785.8682 | 362.0885 | 30 | 1.7977e+308 | 1.7977e+308 | 1.7977e+308
| 2776.9633 | 355.5548 | 30.2 | 1.7977e+308 | 1.7977e+308 | 1.7977e+308
| 2768.0723 | 348.998 | 30.4 | 1.7977e+308 | 1.7977e+308 | 1.7977e+308
| 2759.1564 | 342.4217 | 30.6 | 1.7977e+308 | 1.7977e+308 | 1.7977e+308
| 2750.118 | 335.8641 | 30.8 | 1.7977e+308 | 1.7977e+308 | 1.7977e+308
| 2741.1446 | 329.3003 | 31 | 1.7977e+308 | 1.7977e+308 | 1.7977e+308
| 2731.8116 | 322.7705 | 31.2 | 1.7977e+308 | 1.7977e+308 | 1.7977e+308
| 2722.8052 | 316.2098 | 31.4 | 1.7977e+308 | 1.7977e+308 | 1.7977e+308
| 2713.5627 | 309.6429 | 31.6 | 1.7977e+308 | 1.7977e+308 | 1.7977e+308
| 2704.4181 | 303.0883 | 31.8 | 1.7977e+308 | 1.7977e+308 | 1.7977e+308
| 2694.6026 | 296.5307 | 32 | 1.7977e+308 | 1.7977e+308 | 1.7977e+308
| 2685.3619 | 289.9901 | 32.2 | 1.7977e+308 | 1.7977e+308 | 1.7977e+308
| 2675.8579 | 283.4217 | 32.4 | 1.7977e+308 | 1.7977e+308 | 1.7977e+308
| 2666.4964 | 276.861 | 32.6 | 1.7977e+308 | 1.7977e+308 | 1.7977e+308
| 2656.7838 | 270.3003 | 32.8 | 1.7977e+308 | 1.7977e+308 | 1.7977e+308
| 2646.9398 | 263.7396 | 33 | 1.7977e+308 | 1.7977e+308 | 1.7977e+308
| 2637.7501 | 257.2099 | 33.2 | 1.7977e+308 | 1.7977e+308 | 1.7977e+308
| 2627.7276 | 250.6453 | 33.4 | 1.7977e+308 | 1.7977e+308 | 1.7977e+308
| 2617.5949 | 244.0731 | 33.6 | 1.7977e+308 | 1.7977e+308 | 1.7977e+308
| 2607.9735 | 237.5124 | 33.8 | 1.7977e+308 | 1.7977e+308 | 1.7977e+308
| 2597.9319 | 230.9517 | 34 | 1.7977e+308 | 1.7977e+308 | 1.7977e+308
| 2587.4719 | 224.4221 | 34.2 | 1.7977e+308 | 1.7977e+308 | 1.7977e+308
| 2576.7438 | 217.8615 | 34.4 | 1.7977e+308 | 1.7977e+308 | 1.7977e+308
| 2566.3582 | 211.3008 | 34.6 | 1.7977e+308 | 1.7977e+308 | 1.7977e+308
| 2555.8243 | 204.7402 | 34.8 | 1.7977e+308 | 1.7977e+308 | 1.7977e+308
| 2545.0298 | 198.1796 | 35 | 1.7977e+308 | 1.7977e+308 | 1.7977e+308
| 2534.2725 | 191.6345 | 35.2 | 1.7977e+308 | 1.7977e+308 | 1.7977e+308
| 2523.8677 | 185.0739 | 35.4 | 1.7977e+308 | 1.7977e+308 | 1.7977e+308
| 2512.6564 | 178.5133 | 35.6 | 1.7977e+308 | 1.7977e+308 | 1.7977e+308
| 2501.8372 | 171.9527 | 35.8 | 1.7977e+308 | 1.7977e+308 | 1.7977e+308
| 2490.5782 | 165.3921 | 36 | 1.7977e+308 | 1.7977e+308 | 1.7977e+308
| 2479.3657 | 158.8625 | 36.2 | 1.7977e+308 | 1.7977e+308 | 1.7977e+308
| 2468.2126 | 152.2981 | 36.4 | 1.7977e+308 | 1.7977e+308 | 1.7977e+308
| 2456.5309 | 145.7259 | 36.6 | 1.7977e+308 | 1.7977e+308 | 1.7977e+308
| 2445.5204 | 139.1654 | 36.8 | 1.7977e+308 | 1.7977e+308 | 1.7977e+308
| 2435.2762 | 132.6125 | 37 | 1.7977e+308 | 1.7977e+308 | 1.7977e+308
| 2422.9651 | 126.0752 | 37.2 | 1.7977e+308 | 1.7977e+308 | 1.7977e+308
| 2410.971 | 119.5147 | 37.4 | 1.7977e+308 | 1.7977e+308 | 1.7977e+308
| 2398.4488 | 112.9542 | 37.6 | 1.7977e+308 | 1.7977e+308 | 1.7977e+308
| 2385.6258 | 106.386 | 37.8 | 1.7977e+308 | 1.7977e+308 | 1.7977e+308
| 2372.6942 | 99.8333 | 38 | 1.7977e+308 | 1.7977e+308 | 1.7977e+308
| 2359.6128 | 93.2961 | 38.2 | 1.7977e+308 | 1.7977e+308 | 1.7977e+308
| 2346.2938 | 86.728 | 38.4 | 1.7977e+308 | 1.7977e+308 | 1.7977e+308
| 2333.644 | 80.1675 | 38.6 | 1.7977e+308 | 1.7977e+308 | 1.7977e+308
| 2319.6926 | 73.6072 | 38.8 | 1.7977e+308 | 1.7977e+308 | 1.7977e+308
| 2305.0571 | 67.0701 | 39 | 1.7977e+308 | 1.7977e+308 | 1.7977e+308
| 2290.3101 | 60.5175 | 39.2 | 1.7977e+308 | 1.7977e+308 | 1.7977e+308
| 2275.8143 | 53.9417 | 39.4 | 1.7977e+308 | 1.7977e+308 | 1.7977e+308
| 2263.9249 | 48.6966 | 39.56 | 1.7977e+308 | 1.7977e+308 | 1.7977e+308
| 2258.0816 | 48.5578 | 39.64 | 1.7977e+308 | 1.7977e+308 | 1.7977e+308
| 2254.2165 | 48.5581 | 39.72 | 1.7977e+308 | 1.7977e+308 | 1.7977e+308
| 2252.2859 | 48.5582 | 39.8 | 1.7977e+308 | 1.7977e+308 | 1.7977e+308
Thermal Drift Hold Segment Type | 2250.9472 | 48.5583 | 39.88 | 1.7977e+308 | 1.7977e+308 | 1.7977e+308
| 2213.727 | 48.5611 | 65.08 | 1.7977e+308 | 1.7977e+308 | 1.7977e+308
| 2213.5407 | 48.5612 | 68.6 | 1.7977e+308 | 1.7977e+308 | 1.7977e+308
| 2213.2449 | 48.5612 | 70.6 | 1.7977e+308 | 1.7977e+308 | 1.7977e+308
| 2213.7618 | 48.5611 | 72.6 | 1.7977e+308 | 1.7977e+308 | 1.7977e+308
| 2214.0483 | 48.5611 | 74.6 | 1.7977e+308 | 1.7977e+308 | 1.7977e+308
| 2214.1646 | 48.5611 | 76.6 | 1.7977e+308 | 1.7977e+308 | 1.7977e+308
| 2215.1414 | 48.561 | 78.6 | 1.7977e+308 | 1.7977e+308 | 1.7977e+308
| 2215.1946 | 48.561 | 80.6 | 1.7977e+308 | 1.7977e+308 | 1.7977e+308
| 2216.0904 | 48.561 | 82.6 | 1.7977e+308 | 1.7977e+308 | 1.7977e+308
| 2216.1398 | 48.561 | 84.6 | 1.7977e+308 | 1.7977e+308 | 1.7977e+308
| 2216.3275 | 48.5609 | 86.6 | 1.7977e+308 | 1.7977e+308 | 1.7977e+308
| 2217.5079 | 48.5608 | 88.6 | 1.7977e+308 | 1.7977e+308 | 1.7977e+308
| 2218.467 | 48.5608 | 90.6 | 1.7977e+308 | 1.7977e+308 | 1.7977e+308
| 2218.4043 | 48.5608 | 92.6 | 1.7977e+308 | 1.7977e+308 | 1.7977e+308
| 2218.9771 | 48.5607 | 94.6 | 1.7977e+308 | 1.7977e+308 | 1.7977e+308
| 2220.1449 | 48.5606 | 96.6 | 1.7977e+308 | 1.7977e+308 | 1.7977e+308
| 2220.6926 | 48.5606 | 98.6 | 1.7977e+308 | 1.7977e+308 | 1.7977e+308
| 2221.725 | 48.5605 | 100.6 | 1.7977e+308 | 1.7977e+308 | 1.7977e+308
| 2222.1317 | 48.5605 | 102.6 | 1.7977e+308 | 1.7977e+308 | 1.7977e+308
| 2222.864 | 48.5604 | 104.6 | 1.7977e+308 | 1.7977e+308 | 1.7977e+308
| 2224.0295 | 48.5603 | 106.6 | 1.7977e+308 | 1.7977e+308 | 1.7977e+308
| 2224.8936 | 48.5603 | 108.6 | 1.7977e+308 | 1.7977e+308 | 1.7977e+308
| 2225.5016 | 48.5602 | 110.6 | 1.7977e+308 | 1.7977e+308 | 1.7977e+308
| 2226.3443 | 48.5602 | 112.6 | 1.7977e+308 | 1.7977e+308 | 1.7977e+308
| 2227.3239 | 48.5601 | 114.6 | 1.7977e+308 | 1.7977e+308 | 1.7977e+308
END

## Test 010
Segment | Displacement Into Surface | Load On Sample | Time On Sample | Stiffness | Modulus | Hardness
| nm | mN | s | N/m | GPa | GPa
Load Segment Type | 0 | 0 | 0 | 1.7977e+308 | 1.7977e+308 | 1.7977e+308
| -0.43135 | 0.00021457 | 0.2 | 1.7977e+308 | 1.7977e+308 | 1.7977e+308
| -0.25279 | 0.00026127 | 0.28 | 1.7977e+308 | 1.7977e+308 | 1.7977e+308
| -0.11183 | 0.00031086 | 0.36 | 1.7977e+308 | 1.7977e+308 | 1.7977e+308
| -0.18033 | 0.00037659 | 0.44 | 1.7977e+308 | 1.7977e+308 | 1.7977e+308
| 138.1296 | 6.9381 | 0.8 | 1.7977e+308 | 1.7977e+308 | 1.7977e+308
| 270.9803 | 13.4584 | 1 | 1.7977e+308 | 1.7977e+308 | 1.7977e+308
| 367.8718 | 20.0175 | 1.2 | 1.7977e+308 | 1.7977e+308 | 1.7977e+308
| 447.0481 | 26.5676 | 1.4 | 1.7977e+308 | 1.7977e+308 | 1.7977e+308
| 517.7689 | 33.1236 | 1.6 | 1.7977e+308 | 1.7977e+308 | 1.7977e+308
| 583.9157 | 39.6954 | 1.8 | 1.7977e+308 | 1.7977e+308 | 1.7977e+308
| 645.3624 | 46.2211 | 2 | 1.7977e+308 | 1.7977e+308 | 1.7977e+308
| 701.6944 | 52.7782 | 2.2 | 1.7977e+308 | 1.7977e+308 | 1.7977e+308
| 755.4639 | 59.3355 | 2.4 | 1.7977e+308 | 1.7977e+308 | 1.7977e+308
| 807.1034 | 65.893 | 2.6 | 1.7977e+308 | 1.7977e+308 | 1.7977e+308
| 857.9309 | 72.4505 | 2.8 | 1.7977e+308 | 1.7977e+308 | 1.7977e+308
| 908.9529 | 78.977 | 3 | 1.7977e+308 | 1.7977e+308 | 1.7977e+308
| 955.6607 | 85.54 | 3.2 | 1.7977e+308 | 1.7977e+308 | 1.7977e+308
| 1000.7474 | 92.1083 | 3.4 | 1.7977e+308 | 1.7977e+308 | 1.7977e+308
| 1044.6736 | 98.6663 | 3.6 | 1.7977e+308 | 1.7977e+308 | 1.7977e+308
| 1087.8612 | 105.2244 | 3.8 | 1.7977e+308 | 1.7977e+308 | 1.7977e+308
| 1129.835 | 111.7516 | 4 | 1.7977e+308 | 1.7977e+308 | 1.7977e+308
| 1172.0637 | 118.316 | 4.2 | 1.7977e+308 | 1.7977e+308 | 1.7977e+308
| 1213.0674 | 124.8681 | 4.4 | 1.7977e+308 | 1.7977e+308 | 1.7977e+308
| 1252.8288 | 131.4264 | 4.6 | 1.7977e+308 | 1.7977e+308 | 1.7977e+308
| 1290.9483 | 137.9888 | 4.8 | 1.7977e+308 | 1.7977e+308 | 1.7977e+308
| 1329.8163 | 144.5279 | 5 | 1.7977e+308 | 1.7977e+308 | 1.7977e+308
| 1367.3061 | 151.0864 | 5.2 | 1.7977e+308 | 1.7977e+308 | 1.7977e+308
| 1404.6506 | 157.645 | 5.4 | 1.7977e+308 | 1.7977e+308 | 1.7977e+308
| 1443.2463 | 164.2035 | 5.6 | 1.7977e+308 | 1.7977e+308 | 1.7977e+308
| 1480.194 | 170.762 | 5.8 | 1.7977e+308 | 1.7977e+308 | 1.7977e+308
| 1514.7976 | 177.2899 | 6 | 1.7977e+308 | 1.7977e+308 | 1.7977e+308
| 1549.2868 | 183.8641 | 6.2 | 1.7977e+308 | 1.7977e+308 | 1.7977e+308
| 1583.6168 | 190.4229 | 6.4 | 1.7977e+308 | 1.7977e+308 | 1.7977e+308
| 1618.5098 | 196.9817 | 6.6 | 1.7977e+308 | 1.7977e+308 | 1.7977e+308
| 1652.2766 | 203.5405 | 6.8 | 1.7977e+308 | 1.7977e+308 | 1.7977e+308
| 1685.2328 | 210.0684 | 7 | 1.7977e+308 | 1.7977e+308 | 1.7977e+308
| 1717.8632 | 216.6274 | 7.2 | 1.7977e+308 | 1.7977e+308 | 1.7977e+308
| 1751.2212 | 223.1924 | 7.4 | 1.7977e+308 | 1.7977e+308 | 1.7977e+308
| 1783.9425 | 229.7451 | 7.6 | 1.7977e+308 | 1.7977e+308 | 1.7977e+308
| 1815.1632 | 236.3119 | 7.8 | 1.7977e+308 | 1.7977e+308 | 1.7977e+308
| 1847.0329 | 242.8477 | 8 | 1.7977e+308 | 1.7977e+308 | 1.7977e+308
| 1878.7123 | 249.4067 | 8.2 | 1.7977e+308 | 1.7977e+308 | 1.7977e+308
| 1910.3239 | 255.9657 | 8.4 | 1.7977e+308 | 1.7977e+308 | 1.7977e+308
| 1940.9862 | 262.5248 | 8.6 | 1.7977e+308 | 1.7977e+308 | 1.7977e+308
| 1971.3469 | 269.0839 | 8.8 | 1.7977e+308 | 1.7977e+308 | 1.7977e+308
| 2002.2264 | 275.612 | 9 | 1.7977e+308 | 1.7977e+308 | 1.7977e+308
| 2033.1159 | 282.1813 | 9.2 | 1.7977e+308 | 1.7977e+308 | 1.7977e+308
| 2064.366 | 288.7455 | 9.4 | 1.7977e+308 | 1.7977e+308 | 1.7977e+308
| 2093.4744 | 295.3047 | 9.6 | 1.7977e+308 | 1.7977e+308 | 1.7977e+308
| 2123.7529 | 301.8638 | 9.8 | 1.7977e+308 | 1.7977e+308 | 1.7977e+308
| 2152.9609 | 308.3921 | 10 | 1.7977e+308 | 1.7977e+308 | 1.7977e+308
| 2182.0335 | 314.9513 | 10.2 | 1.7977e+308 | 1.7977e+308 | 1.7977e+308
| 2209.4347 | 321.5168 | 10.4 | 1.7977e+308 | 1.7977e+308 | 1.7977e+308
| 2237.8145 | 328.0776 | 10.6 | 1.7977e+308 | 1.7977e+308 | 1.7977e+308
| 2266.2166 | 334.6446 | 10.8 | 1.7977e+308 | 1.7977e+308 | 1.7977e+308
| 2294.0132 | 341.1729 | 11 | 1.7977e+308 | 1.7977e+308 | 1.7977e+308
| 2321.5306 | 347.7323 | 11.2 | 1.7977e+308 | 1.7977e+308 | 1.7977e+308
| 2349.8889 | 354.2915 | 11.4 | 1.7977e+308 | 1.7977e+308 | 1.7977e+308
| 2376.7539 | 360.8509 | 11.6 | 1.7977e+308 | 1.7977e+308 | 1.7977e+308
| 2403.5344 | 367.4103 | 11.8 | 1.7977e+308 | 1.7977e+308 | 1.7977e+308
| 2430.2559 | 373.9387 | 12 | 1.7977e+308 | 1.7977e+308 | 1.7977e+308
| 2457.2923 | 380.5084 | 12.2 | 1.7977e+308 | 1.7977e+308 | 1.7977e+308
| 2485.5581 | 387.0728 | 12.4 | 1.7977e+308 | 1.7977e+308 | 1.7977e+308
| 2512.0091 | 393.6322 | 12.6 | 1.7977e+308 | 1.7977e+308 | 1.7977e+308
| 2538.6375 | 400.1916 | 12.8 | 1.7977e+308 | 1.7977e+308 | 1.7977e+308
| 2565.1386 | 406.72 | 13 | 1.7977e+308 | 1.7977e+308 | 1.7977e+308
| 2591.497 | 413.2794 | 13.2 | 1.7977e+308 | 1.7977e+308 | 1.7977e+308
| 2617.5832 | 419.8389 | 13.4 | 1.7977e+308 | 1.7977e+308 | 1.7977e+308
| 2644.9022 | 426.4044 | 13.6 | 1.7977e+308 | 1.7977e+308 | 1.7977e+308
| 2669.978 | 432.9732 | 13.8 | 1.7977e+308 | 1.7977e+308 | 1.7977e+308
| 2695.3006 | 439.5017 | 14 | 1.7977e+308 | 1.7977e+308 | 1.7977e+308
| 2720.3486 | 446.0613 | 14.2 | 1.7977e+308 | 1.7977e+308 | 1.7977e+308
| 2745.2788 | 452.6208 | 14.4 | 1.7977e+308 | 1.7977e+308 | 1.7977e+308
| 2770.4275 | 459.1803 | 14.6 | 1.7977e+308 | 1.7977e+308 | 1.7977e+308
| 2795.9047 | 465.7398 | 14.8 | 1.7977e+308 | 1.7977e+308 | 1.7977e+308
| 2820.7996 | 472.2722 | 15 | 1.7977e+308 | 1.7977e+308 | 1.7977e+308
| 2845.9886 | 478.8278 | 15.2 | 1.7977e+308 | 1.7977e+308 | 1.7977e+308
| 2871.4844 | 485.3997 | 15.4 | 1.7977e+308 | 1.7977e+308 | 1.7977e+308
| 2891.3174 | 490.6473 | 15.56 | 1.7977e+308 | 1.7977e+308 | 1.7977e+308
Hold Segment Type | 2900.9214 | 490.7549 | 15.64 | 1.7977e+308 | 1.7977e+308 | 1.7977e+308
| 2922.0595 | 490.7533 | 16 | 1.7977e+308 | 1.7977e+308 | 1.7977e+308
| 2927.7297 | 490.7529 | 16.2 | 1.7977e+308 | 1.7977e+308 | 1.7977e+308
| 2932.2384 | 490.7525 | 16.4 | 1.7977e+308 | 1.7977e+308 | 1.7977e+308
| 2935.9252 | 490.7523 | 16.6 | 1.7977e+308 | 1.7977e+308 | 1.7977e+308
| 2939.1639 | 490.752 | 16.8 | 1.7977e+308 | 1.7977e+308 | 1.7977e+308
| 2942.1734 | 490.7518 | 17 | 1.7977e+308 | 1.7977e+308 | 1.7977e+308
| 2944.847 | 490.7516 | 17.2 | 1.7977e+308 | 1.7977e+308 | 1.7977e+308
| 2947.4587 | 490.7514 | 17.4 | 1.7977e+308 | 1.7977e+308 | 1.7977e+308
| 2949.5689 | 490.7512 | 17.6 | 1.7977e+308 | 1.7977e+308 | 1.7977e+308
| 2951.8662 | 490.751 | 17.8 | 1.7977e+308 | 1.7977e+308 | 1.7977e+308
| 2953.3465 | 490.7509 | 18 | 1.7977e+308 | 1.7977e+308 | 1.7977e+308
| 2954.6675 | 490.7508 | 18.2 | 1.7977e+308 | 1.7977e+308 | 1.7977e+308
| 2956.5926 | 490.7507 | 18.4 | 1.7977e+308 | 1.7977e+308 | 1.7977e+308
| 2958.2234 | 490.7506 | 18.6 | 1.7977e+308 | 1.7977e+308 | 1.7977e+308
| 2959.8737 | 490.7504 | 18.8 | 1.7977e+308 | 1.7977e+308 | 1.7977e+308
| 2961.3471 | 490.7503 | 19 | 1.7977e+308 | 1.7977e+308 | 1.7977e+308
| 2963.0175 | 490.7502 | 19.2 | 1.7977e+308 | 1.7977e+308 | 1.7977e+308
| 2964.4549 | 490.7501 | 19.4 | 1.7977e+308 | 1.7977e+308 | 1.7977e+308
| 2965.6079 | 490.75 | 19.6 | 1.7977e+308 | 1.7977e+308 | 1.7977e+308
| 2966.9407 | 490.7499 | 19.8 | 1.7977e+308 | 1.7977e+308 | 1.7977e+308
| 2968.4155 | 490.7498 | 20 | 1.7977e+308 | 1.7977e+308 | 1.7977e+308
| 2969.402 | 490.7497 | 20.2 | 1.7977e+308 | 1.7977e+308 | 1.7977e+308
| 2970.2212 | 490.7496 | 20.4 | 1.7977e+308 | 1.7977e+308 | 1.7977e+308
| 2971.8233 | 490.7495 | 20.6 | 1.7977e+308 | 1.7977e+308 | 1.7977e+308
| 2972.9115 | 490.7494 | 20.8 | 1.7977e+308 | 1.7977e+308 | 1.7977e+308
| 2974.3716 | 490.7493 | 21 | 1.7977e+308 | 1.7977e+308 | 1.7977e+308
| 2975.8692 | 490.7492 | 21.2 | 1.7977e+308 | 1.7977e+308 | 1.7977e+308
| 2977.0434 | 490.7491 | 21.4 | 1.7977e+308 | 1.7977e+308 | 1.7977e+308
| 2977.6744 | 490.7491 | 21.6 | 1.7977e+308 | 1.7977e+308 | 1.7977e+308
| 2979.0799 | 490.749 | 21.8 | 1.7977e+308 | 1.7977e+308 | 1.7977e+308
| 2980.3026 | 490.7489 | 22 | 1.7977e+308 | 1.7977e+308 | 1.7977e+308
| 2981.3703 | 490.7488 | 22.2 | 1.7977e+308 | 1.7977e+308 | 1.7977e+308
| 2982.4359 | 490.7487 | 22.4 | 1.7977e+308 | 1.7977e+308 | 1.7977e+308
| 2983.2928 | 490.7486 | 22.6 | 1.7977e+308 | 1.7977e+308 | 1.7977e+308
| 2984.4177 | 490.7486 | 22.8 | 1.7977e+308 | 1.7977e+308 | 1.7977e+308
| 2985.1056 | 490.7485 | 23 | 1.7977e+308 | 1.7977e+308 | 1.7977e+308
| 2986.1525 | 490.7484 | 23.2 | 1.7977e+308 | 1.7977e+308 | 1.7977e+308
| 2986.7406 | 490.7484 | 23.4 | 1.7977e+308 | 1.7977e+308 | 1.7977e+308
| 2988.0505 | 490.7483 | 23.6 | 1.7977e+308 | 1.7977e+308 | 1.7977e+308
| 2989.0694 | 490.7482 | 23.8 | 1.7977e+308 | 1.7977e+308 | 1.7977e+308
| 2989.9457 | 490.7481 | 24 | 1.7977e+308 | 1.7977e+308 | 1.7977e+308
| 2990.8179 | 490.7481 | 24.2 | 1.7977e+308 | 1.7977e+308 | 1.7977e+308
| 2991.4959 | 490.748 | 24.4 | 1.7977e+308 | 1.7977e+308 | 1.7977e+308
| 2992.0355 | 490.748 | 24.6 | 1.7977e+308 | 1.7977e+308 | 1.7977e+308
| 2992.7746 | 490.7479 | 24.8 | 1.7977e+308 | 1.7977e+308 | 1.7977e+308
| 2993.7779 | 490.7478 | 25 | 1.7977e+308 | 1.7977e+308 | 1.7977e+308
| 2994.6038 | 490.7478 | 25.2 | 1.7977e+308 | 1.7977e+308 | 1.7977e+308
| 2995.5482 | 490.7477 | 25.4 | 1.7977e+308 | 1.7977e+308 | 1.7977e+308
| 2996.2963 | 490.7477 | 25.6 | 1.7977e+308 | 1.7977e+308 | 1.7977e+308
| 2996.9666 | 490.7476 | 25.76 | 1.7977e+308 | 1.7977e+308 | 1.7977e+308
Unload From Peak Segment Type | 2997.1523 | 490.7476 | 25.84 | 1.7977e+308 | 1.7977e+308 | 1.7977e+308
| 2996.7549 | 485.7956 | 26.2 | 860765.0878 | 60.1218 | 2.9002
| 2990.2445 | 479.2347 | 26.4 | 1.7977e+308 | 1.7977e+308 | 1.7977e+308
| 2983.3497 | 472.6738 | 26.6 | 1.7977e+308 | 1.7977e+308 | 1.7977e+308
| 2975.7025 | 466.0975 | 26.8 | 1.7977e+308 | 1.7977e+308 | 1.7977e+308
| 2968.0122 | 459.5676 | 27 | 1.7977e+308 | 1.7977e+308 | 1.7977e+308
| 2961.0816 | 453.0067 | 27.2 | 1.7977e+308 | 1.7977e+308 | 1.7977e+308
| 2953.1792 | 446.4459 | 27.4 | 1.7977e+308 | 1.7977e+308 | 1.7977e+308
| 2945.3826 | 439.885 | 27.6 | 1.7977e+308 | 1.7977e+308 | 1.7977e+308
| 2937.4485 | 433.3242 | 27.8 | 1.7977e+308 | 1.7977e+308 | 1.7977e+308
| 2929.879 | 426.7788 | 28 | 1.7977e+308 | 1.7977e+308 | 1.7977e+308
| 2920.8965 | 420.2233 | 28.2 | 1.7977e+308 | 1.7977e+308 | 1.7977e+308
| 2912.611 | 413.6573 | 28.4 | 1.7977e+308 | 1.7977e+308 | 1.7977e+308
| 2904.4617 | 407.0965 | 28.6 | 1.7977e+308 | 1.7977e+308 | 1.7977e+308
| 2896.7227 | 400.5357 | 28.8 | 1.7977e+308 | 1.7977e+308 | 1.7977e+308
| 2888.5339 | 394.0058 | 29 | 1.7977e+308 | 1.7977e+308 | 1.7977e+308
| 2880.1284 | 387.445 | 29.2 | 1.7977e+308 | 1.7977e+308 | 1.7977e+308
| 2871.4083 | 380.8719 | 29.4 | 1.7977e+308 | 1.7977e+308 | 1.7977e+308
| 2863.1457 | 374.3235 | 29.6 | 1.7977e+308 | 1.7977e+308 | 1.7977e+308
| 2854.6812 | 367.7472 | 29.8 | 1.7977e+308 | 1.7977e+308 | 1.7977e+308
| 2846.199 | 361.2236 | 30 | 1.7977e+308 | 1.7977e+308 | 1.7977e+308
| 2837.8307 | 354.6566 | 30.2 | 1.7977e+308 | 1.7977e+308 | 1.7977e+308
| 2829.5089 | 348.0958 | 30.4 | 1.7977e+308 | 1.7977e+308 | 1.7977e+308
| 2820.9749 | 341.5351 | 30.6 | 1.7977e+308 | 1.7977e+308 | 1.7977e+308
| 2812.2693 | 334.9743 | 30.8 | 1.7977e+308 | 1.7977e+308 | 1.7977e+308
| 2803.3955 | 328.4329 | 31 | 1.7977e+308 | 1.7977e+308 | 1.7977e+308
| 2794.4289 | 321.8734 | 31.2 | 1.7977e+308 | 1.7977e+308 | 1.7977e+308
| 2785.5157 | 315.3075 | 31.4 | 1.7977e+308 | 1.7977e+308 | 1.7977e+308
| 2776.5145 | 308.7468 | 31.6 | 1.7977e+308 | 1.7977e+308 | 1.7977e+308
| 2767.7017 | 302.186 | 31.8 | 1.7977e+308 | 1.7977e+308 | 1.7977e+308
| 2758.7388 | 295.6563 | 32 | 1.7977e+308 | 1.7977e+308 | 1.7977e+308
| 2749.9537 | 289.0955 | 32.2 | 1.7977e+308 | 1.7977e+308 | 1.7977e+308
| 2740.4201 | 282.5348 | 32.4 | 1.7977e+308 | 1.7977e+308 | 1.7977e+308
| 2731.6786 | 275.9741 | 32.6 | 1.7977e+308 | 1.7977e+308 | 1.7977e+308
| 2722.2505 | 269.3979 | 32.8 | 1.7977e+308 | 1.7977e+308 | 1.7977e+308
| 2712.872 | 262.8681 | 33 | 1.7977e+308 | 1.7977e+308 | 1.7977e+308
| 2703.7555 | 256.3074 | 33.2 | 1.7977e+308 | 1.7977e+308 | 1.7977e+308
| 2694.8035 | 249.7466 | 33.4 | 1.7977e+308 | 1.7977e+308 | 1.7977e+308
| 2685.4375 | 243.1859 | 33.6 | 1.7977e+308 | 1.7977e+308 | 1.7977e+308
| 2675.403 | 236.6253 | 33.8 | 1.7977e+308 | 1.7977e+308 | 1.7977e+308
| 2665.5115 | 230.0956 | 34 | 1.7977e+308 | 1.7977e+308 | 1.7977e+308
| 2655.9344 | 223.5245 | 34.2 | 1.7977e+308 | 1.7977e+308 | 1.7977e+308
| 2645.4209 | 216.9619 | 34.4 | 1.7977e+308 | 1.7977e+308 | 1.7977e+308
| 2635.5435 | 210.3981 | 34.6 | 1.7977e+308 | 1.7977e+308 | 1.7977e+308
| 2625.8116 | 203.8374 | 34.8 | 1.7977e+308 | 1.7977e+308 | 1.7977e+308
| 2615.4826 | 197.3077 | 35 | 1.7977e+308 | 1.7977e+308 | 1.7977e+308
| 2605.1095 | 190.7471 | 35.2 | 1.7977e+308 | 1.7977e+308 | 1.7977e+308
| 2594.9996 | 184.1865 | 35.4 | 1.7977e+308 | 1.7977e+308 | 1.7977e+308
| 2584.3979 | 177.6104 | 35.6 | 1.7977e+308 | 1.7977e+308 | 1.7977e+308
| 2573.6066 | 171.0498 | 35.8 | 1.7977e+308 | 1.7977e+308 | 1.7977e+308
| 2563.5042 | 164.5201 | 36 | 1.7977e+308 | 1.7977e+308 | 1.7977e+308
| 2552.9029 | 157.9594 | 36.2 | 1.7977e+308 | 1.7977e+308 | 1.7977e+308
| 2542.1296 | 151.3988 | 36.4 | 1.7977e+308 | 1.7977e+308 | 1.7977e+308
| 2530.6147 | 144.8383 | 36.6 | 1.7977e+308 | 1.7977e+308 | 1.7977e+308
| 2519.6998 | 138.2777 | 36.8 | 1.7977e+308 | 1.7977e+308 | 1.7977e+308
| 2508.2971 | 131.7481 | 37 | 1.7977e+308 | 1.7977e+308 | 1.7977e+308
| 2496.5716 | 125.1752 | 37.2 | 1.7977e+308 | 1.7977e+308 | 1.7977e+308
| 2485.1205 | 118.6116 | 37.4 | 1.7977e+308 | 1.7977e+308 | 1.7977e+308
| 2472.8907 | 112.0511 | 37.6 | 1.7977e+308 | 1.7977e+308 | 1.7977e+308
| 2461.286 | 105.4905 | 37.8 | 1.7977e+308 | 1.7977e+308 | 1.7977e+308
| 2448.9822 | 98.961 | 38 | 1.7977e+308 | 1.7977e+308 | 1.7977e+308
| 2436.8483 | 92.4005 | 38.2 | 1.7977e+308 | 1.7977e+308 | 1.7977e+308
| 2424.6633 | 85.84 | 38.4 | 1.7977e+308 | 1.7977e+308 | 1.7977e+308
| 2411.4 | 79.2796 | 38.6 | 1.7977e+308 | 1.7977e+308 | 1.7977e+308
| 2398.1553 | 72.7153 | 38.8 | 1.7977e+308 | 1.7977e+308 | 1.7977e+308
| 2384.3777 | 66.1743 | 39 | 1.7977e+308 | 1.7977e+308 | 1.7977e+308
| 2370.3314 | 59.6139 | 39.2 | 1.7977e+308 | 1.7977e+308 | 1.7977e+308
| 2356.5111 | 53.0536 | 39.4 | 1.7977e+308 | 1.7977e+308 | 1.7977e+308
| 2345.2008 | 47.8084 | 39.56 | 1.7977e+308 | 1.7977e+308 | 1.7977e+308
| 2339.989 | 47.7005 | 39.64 | 1.7977e+308 | 1.7977e+308 | 1.7977e+308
| 2336.2906 | 47.7007 | 39.72 | 1.7977e+308 | 1.7977e+308 | 1.7977e+308
| 2334.5773 | 47.7009 | 39.8 | 1.7977e+308 | 1.7977e+308 | 1.7977e+308
Thermal Drift Hold Segment Type | 2333.3252 | 47.701 | 39.88 | 1.7977e+308 | 1.7977e+308 | 1.7977e+308
| 2298.9078 | 47.7036 | 65.08 | 1.7977e+308 | 1.7977e+308 | 1.7977e+308
| 2299.4457 | 47.7036 | 67.4 | 1.7977e+308 | 1.7977e+308 | 1.7977e+308
| 2298.6985 | 47.7036 | 69.4 | 1.7977e+308 | 1.7977e+308 | 1.7977e+308
| 2298.2932 | 47.7036 | 71.4 | 1.7977e+308 | 1.7977e+308 | 1.7977e+308
| 2298.7604 | 47.7036 | 73.4 | 1.7977e+308 | 1.7977e+308 | 1.7977e+308
| 2299.0172 | 47.7036 | 75.4 | 1.7977e+308 | 1.7977e+308 | 1.7977e+308
| 2299.6206 | 47.7035 | 77.4 | 1.7977e+308 | 1.7977e+308 | 1.7977e+308
| 2299.9206 | 47.7035 | 79.4 | 1.7977e+308 | 1.7977e+308 | 1.7977e+308
| 2300.5434 | 47.7035 | 81.4 | 1.7977e+308 | 1.7977e+308 | 1.7977e+308
| 2300.9185 | 47.7034 | 83.4 | 1.7977e+308 | 1.7977e+308 | 1.7977e+308
| 2302.2695 | 47.7033 | 85.4 | 1.7977e+308 | 1.7977e+308 | 1.7977e+308
| 2302.3422 | 47.7033 | 87.4 | 1.7977e+308 | 1.7977e+308 | 1.7977e+308
| 2302.8931 | 47.7033 | 89.4 | 1.7977e+308 | 1.7977e+308 | 1.7977e+308
| 2303.2919 | 47.7033 | 91.4 | 1.7977e+308 | 1.7977e+308 | 1.7977e+308
| 2304.5069 | 47.7032 | 93.4 | 1.7977e+308 | 1.7977e+308 | 1.7977e+308
| 2304.9913 | 47.7031 | 95.4 | 1.7977e+308 | 1.7977e+308 | 1.7977e+308
| 2305.2961 | 47.7031 | 97.4 | 1.7977e+308 | 1.7977e+308 | 1.7977e+308
| 2305.9829 | 47.703 | 99.4 | 1.7977e+308 | 1.7977e+308 | 1.7977e+308
| 2306.2099 | 47.703 | 101.4 | 1.7977e+308 | 1.7977e+308 | 1.7977e+308
| 2306.7786 | 47.703 | 103.4 | 1.7977e+308 | 1.7977e+308 | 1.7977e+308
| 2307.7355 | 47.7029 | 105.4 | 1.7977e+308 | 1.7977e+308 | 1.7977e+308
| 2308.8261 | 47.7028 | 107.4 | 1.7977e+308 | 1.7977e+308 | 1.7977e+308
| 2309.6665 | 47.7028 | 109.4 | 1.7977e+308 | 1.7977e+308 | 1.7977e+308
| 2310.4043 | 47.7027 | 111.4 | 1.7977e+308 | 1.7977e+308 | 1.7977e+308
| 2311.5805 | 47.7026 | 113.4 | 1.7977e+308 | 1.7977e+308 | 1.7977e+308
END

## Test 009
Segment | Displacement Into Surface | Load On Sample | Time On Sample | Stiffness | Modulus | Hardness
| nm | mN | s | N/m | GPa | GPa
Load Segment Type | 0 | 0 | 0 | 1.7977e+308 | 1.7977e+308 | 1.7977e+308
| 0.31396 | 0.00015716 | 0.2 | 1.7977e+308 | 1.7977e+308 | 1.7977e+308
| 0.33584 | 0.00021592 | 0.28 | 1.7977e+308 | 1.7977e+308 | 1.7977e+308
| 0.56537 | 0.00025868 | 0.36 | 1.7977e+308 | 1.7977e+308 | 1.7977e+308
| 0.79072 | 0.00030177 | 0.44 | 1.7977e+308 | 1.7977e+308 | 1.7977e+308
| 152.1945 | 7.8656 | 0.8 | 1.7977e+308 | 1.7977e+308 | 1.7977e+308
| 272.068 | 14.4177 | 1 | 1.7977e+308 | 1.7977e+308 | 1.7977e+308
| 366.2507 | 20.9719 | 1.2 | 1.7977e+308 | 1.7977e+308 | 1.7977e+308
| 447.9595 | 27.5038 | 1.4 | 1.7977e+308 | 1.7977e+308 | 1.7977e+308
| 521.3333 | 34.0518 | 1.6 | 1.7977e+308 | 1.7977e+308 | 1.7977e+308
| 586.1261 | 40.6237 | 1.8 | 1.7977e+308 | 1.7977e+308 | 1.7977e+308
| 644.8033 | 47.1807 | 2 | 1.7977e+308 | 1.7977e+308 | 1.7977e+308
| 700.6177 | 53.7378 | 2.2 | 1.7977e+308 | 1.7977e+308 | 1.7977e+308
| 753.0575 | 60.2642 | 2.4 | 1.7977e+308 | 1.7977e+308 | 1.7977e+308
| 804.0811 | 66.8217 | 2.6 | 1.7977e+308 | 1.7977e+308 | 1.7977e+308
| 852.2625 | 73.3794 | 2.8 | 1.7977e+308 | 1.7977e+308 | 1.7977e+308
| 898.1178 | 79.9373 | 3 | 1.7977e+308 | 1.7977e+308 | 1.7977e+308
| 943.9614 | 86.4983 | 3.2 | 1.7977e+308 | 1.7977e+308 | 1.7977e+308
| 988.8326 | 93.0377 | 3.4 | 1.7977e+308 | 1.7977e+308 | 1.7977e+308
| 1031.6738 | 99.5958 | 3.6 | 1.7977e+308 | 1.7977e+308 | 1.7977e+308
| 1074.1732 | 106.154 | 3.8 | 1.7977e+308 | 1.7977e+308 | 1.7977e+308
| 1116.4914 | 112.7121 | 4 | 1.7977e+308 | 1.7977e+308 | 1.7977e+308
| 1156.8814 | 119.255 | 4.2 | 1.7977e+308 | 1.7977e+308 | 1.7977e+308
| 1196.3087 | 125.7979 | 4.4 | 1.7977e+308 | 1.7977e+308 | 1.7977e+308
| 1235.3027 | 132.3563 | 4.6 | 1.7977e+308 | 1.7977e+308 | 1.7977e+308
| 1275.5022 | 138.9301 | 4.8 | 1.7977e+308 | 1.7977e+308 | 1.7977e+308
| 1313.2237 | 145.4887 | 5 | 1.7977e+308 | 1.7977e+308 | 1.7977e+308
| 1350.3629 | 152.0369 | 5.2 | 1.7977e+308 | 1.7977e+308 | 1.7977e+308
| 1387.1834 | 158.5749 | 5.4 | 1.7977e+308 | 1.7977e+308 | 1.7977e+308
| 1424.2798 | 165.1335 | 5.6 | 1.7977e+308 | 1.7977e+308 | 1.7977e+308
| 1460.1857 | 171.6921 | 5.8 | 1.7977e+308 | 1.7977e+308 | 1.7977e+308
| 1495.3978 | 178.2509 | 6 | 1.7977e+308 | 1.7977e+308 | 1.7977e+308
| 1530.3102 | 184.8251 | 6.2 | 1.7977e+308 | 1.7977e+308 | 1.7977e+308
| 1564.8484 | 191.3529 | 6.4 | 1.7977e+308 | 1.7977e+308 | 1.7977e+308
| 1598.0651 | 197.9118 | 6.6 | 1.7977e+308 | 1.7977e+308 | 1.7977e+308
| 1631.366 | 204.4707 | 6.8 | 1.7977e+308 | 1.7977e+308 | 1.7977e+308
| 1664.0634 | 211.0296 | 7 | 1.7977e+308 | 1.7977e+308 | 1.7977e+308
| 1696.5353 | 217.5782 | 7.2 | 1.7977e+308 | 1.7977e+308 | 1.7977e+308
| 1728.6281 | 224.1165 | 7.4 | 1.7977e+308 | 1.7977e+308 | 1.7977e+308
| 1760.4412 | 230.6833 | 7.6 | 1.7977e+308 | 1.7977e+308 | 1.7977e+308
| 1791.1196 | 237.2501 | 7.8 | 1.7977e+308 | 1.7977e+308 | 1.7977e+308
| 1822.967 | 243.8091 | 8 | 1.7977e+308 | 1.7977e+308 | 1.7977e+308
| 1854.1821 | 250.3578 | 8.2 | 1.7977e+308 | 1.7977e+308 | 1.7977e+308
| 1883.7227 | 256.8963 | 8.4 | 1.7977e+308 | 1.7977e+308 | 1.7977e+308
| 1913.8433 | 263.4554 | 8.6 | 1.7977e+308 | 1.7977e+308 | 1.7977e+308
| 1944.0963 | 270.0145 | 8.8 | 1.7977e+308 | 1.7977e+308 | 1.7977e+308
| 1973.0565 | 276.5737 | 9 | 1.7977e+308 | 1.7977e+308 | 1.7977e+308
| 2000.7742 | 283.1361 | 9.2 | 1.7977e+308 | 1.7977e+308 | 1.7977e+308
| 2029.6581 | 289.6768 | 9.4 | 1.7977e+308 | 1.7977e+308 | 1.7977e+308
| 2059.2851 | 296.2359 | 9.6 | 1.7977e+308 | 1.7977e+308 | 1.7977e+308
| 2088.8879 | 302.7951 | 9.8 | 1.7977e+308 | 1.7977e+308 | 1.7977e+308
| 2118.5272 | 309.3542 | 10 | 1.7977e+308 | 1.7977e+308 | 1.7977e+308
| 2148.4147 | 315.9134 | 10.2 | 1.7977e+308 | 1.7977e+308 | 1.7977e+308
| 2176.0106 | 322.4479 | 10.4 | 1.7977e+308 | 1.7977e+308 | 1.7977e+308
| 2204.5103 | 329.001 | 10.6 | 1.7977e+308 | 1.7977e+308 | 1.7977e+308
| 2232.7431 | 335.5757 | 10.8 | 1.7977e+308 | 1.7977e+308 | 1.7977e+308
| 2260.6593 | 342.1312 | 11 | 1.7977e+308 | 1.7977e+308 | 1.7977e+308
| 2288.8061 | 348.6943 | 11.2 | 1.7977e+308 | 1.7977e+308 | 1.7977e+308
| 2315.5561 | 355.2227 | 11.4 | 1.7977e+308 | 1.7977e+308 | 1.7977e+308
| 2343.4489 | 361.782 | 11.6 | 1.7977e+308 | 1.7977e+308 | 1.7977e+308
| 2372.6699 | 368.3412 | 11.8 | 1.7977e+308 | 1.7977e+308 | 1.7977e+308
| 2401.1455 | 374.9005 | 12 | 1.7977e+308 | 1.7977e+308 | 1.7977e+308
| 2428.9213 | 381.4675 | 12.2 | 1.7977e+308 | 1.7977e+308 | 1.7977e+308
| 2455.9831 | 388.0036 | 12.4 | 1.7977e+308 | 1.7977e+308 | 1.7977e+308
| 2483.0045 | 394.563 | 12.6 | 1.7977e+308 | 1.7977e+308 | 1.7977e+308
| 2509.7898 | 401.1224 | 12.8 | 1.7977e+308 | 1.7977e+308 | 1.7977e+308
| 2536.4802 | 407.6818 | 13 | 1.7977e+308 | 1.7977e+308 | 1.7977e+308
| 2563.025 | 414.2257 | 13.2 | 1.7977e+308 | 1.7977e+308 | 1.7977e+308
| 2588.8337 | 420.7697 | 13.4 | 1.7977e+308 | 1.7977e+308 | 1.7977e+308
| 2614.4664 | 427.3353 | 13.6 | 1.7977e+308 | 1.7977e+308 | 1.7977e+308
| 2640.2282 | 433.8886 | 13.8 | 1.7977e+308 | 1.7977e+308 | 1.7977e+308
| 2666.5616 | 440.4635 | 14 | 1.7977e+308 | 1.7977e+308 | 1.7977e+308
| 2692.6016 | 447.0136 | 14.2 | 1.7977e+308 | 1.7977e+308 | 1.7977e+308
| 2718.807 | 453.5514 | 14.4 | 1.7977e+308 | 1.7977e+308 | 1.7977e+308
| 2743.9932 | 460.1109 | 14.6 | 1.7977e+308 | 1.7977e+308 | 1.7977e+308
| 2769.5969 | 466.6704 | 14.8 | 1.7977e+308 | 1.7977e+308 | 1.7977e+308
| 2794.5616 | 473.2299 | 15 | 1.7977e+308 | 1.7977e+308 | 1.7977e+308
| 2819.4157 | 479.7925 | 15.2 | 1.7977e+308 | 1.7977e+308 | 1.7977e+308
| 2844.1772 | 486.3335 | 15.4 | 1.7977e+308 | 1.7977e+308 | 1.7977e+308
| 2864.1953 | 491.578 | 15.56 | 1.7977e+308 | 1.7977e+308 | 1.7977e+308
Hold Segment Type | 2873.7774 | 491.6856 | 15.64 | 1.7977e+308 | 1.7977e+308 | 1.7977e+308
| 2894.0154 | 491.6841 | 16 | 1.7977e+308 | 1.7977e+308 | 1.7977e+308
| 2899.4447 | 491.6836 | 16.2 | 1.7977e+308 | 1.7977e+308 | 1.7977e+308
| 2903.5438 | 491.6833 | 16.4 | 1.7977e+308 | 1.7977e+308 | 1.7977e+308
| 2907.3492 | 491.683 | 16.6 | 1.7977e+308 | 1.7977e+308 | 1.7977e+308
| 2910.437 | 491.6828 | 16.8 | 1.7977e+308 | 1.7977e+308 | 1.7977e+308
| 2913.2904 | 491.6826 | 17 | 1.7977e+308 | 1.7977e+308 | 1.7977e+308
| 2915.9177 | 491.6824 | 17.2 | 1.7977e+308 | 1.7977e+308 | 1.7977e+308
| 2918.3481 | 491.6822 | 17.4 | 1.7977e+308 | 1.7977e+308 | 1.7977e+308
| 2920.2046 | 491.6821 | 17.6 | 1.7977e+308 | 1.7977e+308 | 1.7977e+308
| 2922.106 | 491.6819 | 17.8 | 1.7977e+308 | 1.7977e+308 | 1.7977e+308
| 2924.1048 | 491.6818 | 18 | 1.7977e+308 | 1.7977e+308 | 1.7977e+308
| 2926.0296 | 491.6816 | 18.2 | 1.7977e+308 | 1.7977e+308 | 1.7977e+308
| 2927.6451 | 491.6815 | 18.4 | 1.7977e+308 | 1.7977e+308 | 1.7977e+308
| 2929.253 | 491.6814 | 18.6 | 1.7977e+308 | 1.7977e+308 | 1.7977e+308
| 2930.7779 | 491.6812 | 18.8 | 1.7977e+308 | 1.7977e+308 | 1.7977e+308
| 2932.6772 | 491.6811 | 19 | 1.7977e+308 | 1.7977e+308 | 1.7977e+308
| 2933.7783 | 491.681 | 19.2 | 1.7977e+308 | 1.7977e+308 | 1.7977e+308
| 2934.6105 | 491.681 | 19.4 | 1.7977e+308 | 1.7977e+308 | 1.7977e+308
| 2935.917 | 491.6809 | 19.6 | 1.7977e+308 | 1.7977e+308 | 1.7977e+308
| 2937.209 | 491.6808 | 19.8 | 1.7977e+308 | 1.7977e+308 | 1.7977e+308
| 2938.4823 | 491.6807 | 20 | 1.7977e+308 | 1.7977e+308 | 1.7977e+308
| 2939.4809 | 491.6806 | 20.2 | 1.7977e+308 | 1.7977e+308 | 1.7977e+308
| 2940.9763 | 491.6805 | 20.4 | 1.7977e+308 | 1.7977e+308 | 1.7977e+308
| 2941.8724 | 491.6804 | 20.6 | 1.7977e+308 | 1.7977e+308 | 1.7977e+308
| 2942.6048 | 491.6803 | 20.8 | 1.7977e+308 | 1.7977e+308 | 1.7977e+308
| 2944.0601 | 491.6802 | 21 | 1.7977e+308 | 1.7977e+308 | 1.7977e+308
| 2945.4184 | 491.6801 | 21.2 | 1.7977e+308 | 1.7977e+308 | 1.7977e+308
| 2946.4253 | 491.68 | 21.4 | 1.7977e+308 | 1.7977e+308 | 1.7977e+308
| 2947.3548 | 491.68 | 21.6 | 1.7977e+308 | 1.7977e+308 | 1.7977e+308
| 2948.3204 | 491.6799 | 21.8 | 1.7977e+308 | 1.7977e+308 | 1.7977e+308
| 2949.8013 | 491.6798 | 22 | 1.7977e+308 | 1.7977e+308 | 1.7977e+308
| 2950.6514 | 491.6797 | 22.2 | 1.7977e+308 | 1.7977e+308 | 1.7977e+308
| 2951.2433 | 491.6797 | 22.4 | 1.7977e+308 | 1.7977e+308 | 1.7977e+308
| 2952.5896 | 491.6796 | 22.6 | 1.7977e+308 | 1.7977e+308 | 1.7977e+308
| 2953.2163 | 491.6795 | 22.8 | 1.7977e+308 | 1.7977e+308 | 1.7977e+308
| 2953.7643 | 491.6795 | 23 | 1.7977e+308 | 1.7977e+308 | 1.7977e+308
| 2954.5637 | 491.6794 | 23.2 | 1.7977e+308 | 1.7977e+308 | 1.7977e+308
| 2955.5103 | 491.6794 | 23.4 | 1.7977e+308 | 1.7977e+308 | 1.7977e+308
| 2956.6647 | 491.6793 | 23.6 | 1.7977e+308 | 1.7977e+308 | 1.7977e+308
| 2957.4754 | 491.6792 | 23.8 | 1.7977e+308 | 1.7977e+308 | 1.7977e+308
| 2958.3149 | 491.6791 | 24 | 1.7977e+308 | 1.7977e+308 | 1.7977e+308
| 2959.5202 | 491.679 | 24.2 | 1.7977e+308 | 1.7977e+308 | 1.7977e+308
| 2960.2021 | 491.679 | 24.4 | 1.7977e+308 | 1.7977e+308 | 1.7977e+308
| 2961.0235 | 491.6789 | 24.6 | 1.7977e+308 | 1.7977e+308 | 1.7977e+308
| 2961.4418 | 491.6789 | 24.8 | 1.7977e+308 | 1.7977e+308 | 1.7977e+308
| 2962.4493 | 491.6788 | 25 | 1.7977e+308 | 1.7977e+308 | 1.7977e+308
| 2963.0746 | 491.6788 | 25.2 | 1.7977e+308 | 1.7977e+308 | 1.7977e+308
| 2963.647 | 491.6787 | 25.4 | 1.7977e+308 | 1.7977e+308 | 1.7977e+308
| 2964.359 | 491.6787 | 25.6 | 1.7977e+308 | 1.7977e+308 | 1.7977e+308
| 2964.7404 | 491.6786 | 25.76 | 1.7977e+308 | 1.7977e+308 | 1.7977e+308
Unload From Peak Segment Type | 2965.089 | 491.6786 | 25.84 | 1.7977e+308 | 1.7977e+308 | 1.7977e+308
| 2964.7226 | 486.7112 | 26.2 | 859938.011 | 60.8841 | 2.9817
| 2958.1503 | 480.1657 | 26.4 | 1.7977e+308 | 1.7977e+308 | 1.7977e+308
| 2950.8926 | 473.6048 | 26.6 | 1.7977e+308 | 1.7977e+308 | 1.7977e+308
| 2943.5665 | 467.0285 | 26.8 | 1.7977e+308 | 1.7977e+308 | 1.7977e+308
| 2935.9772 | 460.4677 | 27 | 1.7977e+308 | 1.7977e+308 | 1.7977e+308
| 2928.5479 | 453.9068 | 27.2 | 1.7977e+308 | 1.7977e+308 | 1.7977e+308
| 2920.6328 | 447.3769 | 27.4 | 1.7977e+308 | 1.7977e+308 | 1.7977e+308
| 2913.0597 | 440.8161 | 27.6 | 1.7977e+308 | 1.7977e+308 | 1.7977e+308
| 2905.0149 | 434.2553 | 27.8 | 1.7977e+308 | 1.7977e+308 | 1.7977e+308
| 2897.1457 | 427.6945 | 28 | 1.7977e+308 | 1.7977e+308 | 1.7977e+308
| 2889.2376 | 421.1259 | 28.2 | 1.7977e+308 | 1.7977e+308 | 1.7977e+308
| 2880.959 | 414.5883 | 28.4 | 1.7977e+308 | 1.7977e+308 | 1.7977e+308
| 2872.7215 | 408.0275 | 28.6 | 1.7977e+308 | 1.7977e+308 | 1.7977e+308
| 2864.4061 | 401.4667 | 28.8 | 1.7977e+308 | 1.7977e+308 | 1.7977e+308
| 2855.9588 | 394.906 | 29 | 1.7977e+308 | 1.7977e+308 | 1.7977e+308
| 2847.5656 | 388.3413 | 29.2 | 1.7977e+308 | 1.7977e+308 | 1.7977e+308
| 2839.3681 | 381.8091 | 29.4 | 1.7977e+308 | 1.7977e+308 | 1.7977e+308
| 2830.9803 | 375.2468 | 29.6 | 1.7977e+308 | 1.7977e+308 | 1.7977e+308
| 2822.5003 | 368.6809 | 29.8 | 1.7977e+308 | 1.7977e+308 | 1.7977e+308
| 2814.153 | 362.1175 | 30 | 1.7977e+308 | 1.7977e+308 | 1.7977e+308
| 2805.1307 | 355.5568 | 30.2 | 1.7977e+308 | 1.7977e+308 | 1.7977e+308
| 2796.7816 | 349.0269 | 30.4 | 1.7977e+308 | 1.7977e+308 | 1.7977e+308
| 2788.1717 | 342.4662 | 30.6 | 1.7977e+308 | 1.7977e+308 | 1.7977e+308
| 2779.4951 | 335.9054 | 30.8 | 1.7977e+308 | 1.7977e+308 | 1.7977e+308
| 2771.233 | 329.3446 | 31 | 1.7977e+308 | 1.7977e+308 | 1.7977e+308
| 2762.7999 | 322.7761 | 31.2 | 1.7977e+308 | 1.7977e+308 | 1.7977e+308
| 2754.094 | 316.2385 | 31.4 | 1.7977e+308 | 1.7977e+308 | 1.7977e+308
| 2745.4989 | 309.6778 | 31.6 | 1.7977e+308 | 1.7977e+308 | 1.7977e+308
| 2736.274 | 303.117 | 31.8 | 1.7977e+308 | 1.7977e+308 | 1.7977e+308
| 2726.537 | 296.5564 | 32 | 1.7977e+308 | 1.7977e+308 | 1.7977e+308
| 2717.1611 | 289.9957 | 32.2 | 1.7977e+308 | 1.7977e+308 | 1.7977e+308
| 2708.6951 | 283.4658 | 32.4 | 1.7977e+308 | 1.7977e+308 | 1.7977e+308
| 2699.6452 | 276.8948 | 32.6 | 1.7977e+308 | 1.7977e+308 | 1.7977e+308
| 2690.3656 | 270.3289 | 32.8 | 1.7977e+308 | 1.7977e+308 | 1.7977e+308
| 2681.0629 | 263.7682 | 33 | 1.7977e+308 | 1.7977e+308 | 1.7977e+308
| 2671.5923 | 257.2075 | 33.2 | 1.7977e+308 | 1.7977e+308 | 1.7977e+308
| 2662.5219 | 250.6777 | 33.4 | 1.7977e+308 | 1.7977e+308 | 1.7977e+308
| 2652.834 | 244.117 | 33.6 | 1.7977e+308 | 1.7977e+308 | 1.7977e+308
| 2643.1878 | 237.5563 | 33.8 | 1.7977e+308 | 1.7977e+308 | 1.7977e+308
| 2634.2491 | 230.9956 | 34 | 1.7977e+308 | 1.7977e+308 | 1.7977e+308
| 2624.6403 | 224.4272 | 34.2 | 1.7977e+308 | 1.7977e+308 | 1.7977e+308
| 2615.1364 | 217.8897 | 34.4 | 1.7977e+308 | 1.7977e+308 | 1.7977e+308
| 2605.204 | 211.329 | 34.6 | 1.7977e+308 | 1.7977e+308 | 1.7977e+308
| 2595.0833 | 204.7684 | 34.8 | 1.7977e+308 | 1.7977e+308 | 1.7977e+308
| 2585.0043 | 198.2077 | 35 | 1.7977e+308 | 1.7977e+308 | 1.7977e+308
| 2574.3277 | 191.6471 | 35.2 | 1.7977e+308 | 1.7977e+308 | 1.7977e+308
| 2564.8743 | 185.1112 | 35.4 | 1.7977e+308 | 1.7977e+308 | 1.7977e+308
| 2554.1001 | 178.549 | 35.6 | 1.7977e+308 | 1.7977e+308 | 1.7977e+308
| 2543.5412 | 171.9807 | 35.8 | 1.7977e+308 | 1.7977e+308 | 1.7977e+308
| 2533.4648 | 165.42 | 36 | 1.7977e+308 | 1.7977e+308 | 1.7977e+308
| 2522.5998 | 158.8594 | 36.2 | 1.7977e+308 | 1.7977e+308 | 1.7977e+308
| 2511.6256 | 152.3298 | 36.4 | 1.7977e+308 | 1.7977e+308 | 1.7977e+308
| 2500.8984 | 145.7692 | 36.6 | 1.7977e+308 | 1.7977e+308 | 1.7977e+308
| 2490.1054 | 139.2086 | 36.8 | 1.7977e+308 | 1.7977e+308 | 1.7977e+308
| 2478.8361 | 132.648 | 37 | 1.7977e+308 | 1.7977e+308 | 1.7977e+308
| 2466.7461 | 126.0798 | 37.2 | 1.7977e+308 | 1.7977e+308 | 1.7977e+308
| 2455.1882 | 119.5424 | 37.4 | 1.7977e+308 | 1.7977e+308 | 1.7977e+308
| 2443.5393 | 112.9819 | 37.6 | 1.7977e+308 | 1.7977e+308 | 1.7977e+308
| 2431.5994 | 106.4214 | 37.8 | 1.7977e+308 | 1.7977e+308 | 1.7977e+308
| 2419.5658 | 99.8609 | 38 | 1.7977e+308 | 1.7977e+308 | 1.7977e+308
| 2407.4893 | 93.2965 | 38.2 | 1.7977e+308 | 1.7977e+308 | 1.7977e+308
| 2395.0544 | 86.7709 | 38.4 | 1.7977e+308 | 1.7977e+308 | 1.7977e+308
| 2382.2974 | 80.2104 | 38.6 | 1.7977e+308 | 1.7977e+308 | 1.7977e+308
| 2369.4374 | 73.6345 | 38.8 | 1.7977e+308 | 1.7977e+308 | 1.7977e+308
| 2356.2229 | 67.0779 | 39 | 1.7977e+308 | 1.7977e+308 | 1.7977e+308
| 2342.3748 | 60.5137 | 39.2 | 1.7977e+308 | 1.7977e+308 | 1.7977e+308
| 2328.3152 | 53.9843 | 39.4 | 1.7977e+308 | 1.7977e+308 | 1.7977e+308
| 2316.6511 | 48.7392 | 39.56 | 1.7977e+308 | 1.7977e+308 | 1.7977e+308
| 2311.309 | 48.5693 | 39.64 | 1.7977e+308 | 1.7977e+308 | 1.7977e+308
| 2307.6497 | 48.5696 | 39.72 | 1.7977e+308 | 1.7977e+308 | 1.7977e+308
| 2305.951 | 48.5698 | 39.8 | 1.7977e+308 | 1.7977e+308 | 1.7977e+308
Thermal Drift Hold Segment Type | 2304.8185 | 48.5698 | 39.88 | 1.7977e+308 | 1.7977e+308 | 1.7977e+308
| 2272.9887 | 48.5723 | 65.08 | 1.7977e+308 | 1.7977e+308 | 1.7977e+308
| 2273.6306 | 48.5722 | 68.4 | 1.7977e+308 | 1.7977e+308 | 1.7977e+308
| 2273.1958 | 48.5722 | 70.4 | 1.7977e+308 | 1.7977e+308 | 1.7977e+308
| 2273.2596 | 48.5722 | 72.4 | 1.7977e+308 | 1.7977e+308 | 1.7977e+308
| 2273.8623 | 48.5722 | 74.4 | 1.7977e+308 | 1.7977e+308 | 1.7977e+308
| 2274.2396 | 48.5722 | 76.4 | 1.7977e+308 | 1.7977e+308 | 1.7977e+308
| 2274.072 | 48.5722 | 78.4 | 1.7977e+308 | 1.7977e+308 | 1.7977e+308
| 2275.0272 | 48.5721 | 80.4 | 1.7977e+308 | 1.7977e+308 | 1.7977e+308
| 2274.3169 | 48.5722 | 82.4 | 1.7977e+308 | 1.7977e+308 | 1.7977e+308
| 2275.7372 | 48.572 | 84.4 | 1.7977e+308 | 1.7977e+308 | 1.7977e+308
| 2275.833 | 48.572 | 86.4 | 1.7977e+308 | 1.7977e+308 | 1.7977e+308
| 2276.5551 | 48.572 | 88.4 | 1.7977e+308 | 1.7977e+308 | 1.7977e+308
| 2276.8798 | 48.572 | 90.4 | 1.7977e+308 | 1.7977e+308 | 1.7977e+308
| 2277.7395 | 48.5719 | 92.4 | 1.7977e+308 | 1.7977e+308 | 1.7977e+308
| 2278.4149 | 48.5718 | 94.4 | 1.7977e+308 | 1.7977e+308 | 1.7977e+308
| 2278.9374 | 48.5718 | 96.4 | 1.7977e+308 | 1.7977e+308 | 1.7977e+308
| 2279.6389 | 48.5717 | 98.4 | 1.7977e+308 | 1.7977e+308 | 1.7977e+308
| 2280.6025 | 48.5717 | 100.4 | 1.7977e+308 | 1.7977e+308 | 1.7977e+308
| 2280.5322 | 48.5717 | 102.4 | 1.7977e+308 | 1.7977e+308 | 1.7977e+308
| 2281.1405 | 48.5716 | 104.4 | 1.7977e+308 | 1.7977e+308 | 1.7977e+308
| 2281.5762 | 48.5716 | 106.4 | 1.7977e+308 | 1.7977e+308 | 1.7977e+308
| 2282.6631 | 48.5715 | 108.4 | 1.7977e+308 | 1.7977e+308 | 1.7977e+308
| 2283.1146 | 48.5715 | 110.4 | 1.7977e+308 | 1.7977e+308 | 1.7977e+308
| 2284.1927 | 48.5714 | 112.4 | 1.7977e+308 | 1.7977e+308 | 1.7977e+308
| 2284.7068 | 48.5714 | 114.4 | 1.7977e+308 | 1.7977e+308 | 1.7977e+308
END

## Test 008
Segment | Displacement Into Surface | Load On Sample | Time On Sample | Stiffness | Modulus | Hardness
| nm | mN | s | N/m | GPa | GPa
Load Segment Type | 0 | 0 | 0 | 1.7977e+308 | 1.7977e+308 | 1.7977e+308
| 0.30696 | 0.00015769 | 0.2 | 1.7977e+308 | 1.7977e+308 | 1.7977e+308
| 0.20876 | 0.00016526 | 0.24 | 1.7977e+308 | 1.7977e+308 | 1.7977e+308
| 0.10747 | 0.00023351 | 0.32 | 1.7977e+308 | 1.7977e+308 | 1.7977e+308
| 0.13378 | 0.00029193 | 0.4 | 1.7977e+308 | 1.7977e+308 | 1.7977e+308
| 220.7086 | 9.5625 | 0.8 | 1.7977e+308 | 1.7977e+308 | 1.7977e+308
| 341.8747 | 16.1146 | 1 | 1.7977e+308 | 1.7977e+308 | 1.7977e+308
| 437.6353 | 22.6686 | 1.2 | 1.7977e+308 | 1.7977e+308 | 1.7977e+308
| 518.5969 | 29.23 | 1.4 | 1.7977e+308 | 1.7977e+308 | 1.7977e+308
| 586.3943 | 35.78 | 1.6 | 1.7977e+308 | 1.7977e+308 | 1.7977e+308
| 648.138 | 42.3134 | 1.8 | 1.7977e+308 | 1.7977e+308 | 1.7977e+308
| 706.6103 | 48.8781 | 2 | 1.7977e+308 | 1.7977e+308 | 1.7977e+308
| 761.4643 | 55.4353 | 2.2 | 1.7977e+308 | 1.7977e+308 | 1.7977e+308
| 813.6716 | 61.9927 | 2.4 | 1.7977e+308 | 1.7977e+308 | 1.7977e+308
| 861.7386 | 68.5504 | 2.6 | 1.7977e+308 | 1.7977e+308 | 1.7977e+308
| 908.5079 | 75.0773 | 2.8 | 1.7977e+308 | 1.7977e+308 | 1.7977e+308
| 953.0389 | 81.6477 | 3 | 1.7977e+308 | 1.7977e+308 | 1.7977e+308
| 995.4386 | 88.2089 | 3.2 | 1.7977e+308 | 1.7977e+308 | 1.7977e+308
| 1036.9254 | 94.7672 | 3.4 | 1.7977e+308 | 1.7977e+308 | 1.7977e+308
| 1077.927 | 101.3254 | 3.6 | 1.7977e+308 | 1.7977e+308 | 1.7977e+308
| 1116.5309 | 107.8529 | 3.8 | 1.7977e+308 | 1.7977e+308 | 1.7977e+308
| 1153.9672 | 114.4115 | 4 | 1.7977e+308 | 1.7977e+308 | 1.7977e+308
| 1191.74 | 121.001 | 4.2 | 1.7977e+308 | 1.7977e+308 | 1.7977e+308
| 1228.4394 | 127.5286 | 4.4 | 1.7977e+308 | 1.7977e+308 | 1.7977e+308
| 1264.3289 | 134.0912 | 4.6 | 1.7977e+308 | 1.7977e+308 | 1.7977e+308
| 1299.7684 | 140.6181 | 4.8 | 1.7977e+308 | 1.7977e+308 | 1.7977e+308
| 1335.4598 | 147.1861 | 5 | 1.7977e+308 | 1.7977e+308 | 1.7977e+308
| 1371.1182 | 153.7479 | 5.2 | 1.7977e+308 | 1.7977e+308 | 1.7977e+308
| 1404.3555 | 160.3068 | 5.4 | 1.7977e+308 | 1.7977e+308 | 1.7977e+308
| 1437.4393 | 166.8657 | 5.6 | 1.7977e+308 | 1.7977e+308 | 1.7977e+308
| 1469.3548 | 173.3937 | 5.8 | 1.7977e+308 | 1.7977e+308 | 1.7977e+308
| 1501.9085 | 179.9836 | 6 | 1.7977e+308 | 1.7977e+308 | 1.7977e+308
| 1534.0624 | 186.524 | 6.2 | 1.7977e+308 | 1.7977e+308 | 1.7977e+308
| 1565.116 | 193.0861 | 6.4 | 1.7977e+308 | 1.7977e+308 | 1.7977e+308
| 1596.9989 | 199.6451 | 6.6 | 1.7977e+308 | 1.7977e+308 | 1.7977e+308
| 1627.9564 | 206.1732 | 6.8 | 1.7977e+308 | 1.7977e+308 | 1.7977e+308
| 1657.2619 | 212.7324 | 7 | 1.7977e+308 | 1.7977e+308 | 1.7977e+308
| 1689.4776 | 219.2913 | 7.2 | 1.7977e+308 | 1.7977e+308 | 1.7977e+308
| 1720.2042 | 225.8504 | 7.4 | 1.7977e+308 | 1.7977e+308 | 1.7977e+308
| 1750.3991 | 232.4095 | 7.6 | 1.7977e+308 | 1.7977e+308 | 1.7977e+308
| 1778.8179 | 238.9455 | 7.8 | 1.7977e+308 | 1.7977e+308 | 1.7977e+308
| 1807.3828 | 245.5125 | 8 | 1.7977e+308 | 1.7977e+308 | 1.7977e+308
| 1836.8004 | 252.0717 | 8.2 | 1.7977e+308 | 1.7977e+308 | 1.7977e+308
| 1866.1228 | 258.6309 | 8.4 | 1.7977e+308 | 1.7977e+308 | 1.7977e+308
| 1895.1474 | 265.1901 | 8.6 | 1.7977e+308 | 1.7977e+308 | 1.7977e+308
| 1923.8876 | 271.7183 | 8.8 | 1.7977e+308 | 1.7977e+308 | 1.7977e+308
| 1952.8062 | 278.2776 | 9 | 1.7977e+308 | 1.7977e+308 | 1.7977e+308
| 1980.4319 | 284.8369 | 9.2 | 1.7977e+308 | 1.7977e+308 | 1.7977e+308
| 2008.4935 | 291.4116 | 9.4 | 1.7977e+308 | 1.7977e+308 | 1.7977e+308
| 2037.57 | 297.9708 | 9.6 | 1.7977e+308 | 1.7977e+308 | 1.7977e+308
| 2064.6527 | 304.4992 | 9.8 | 1.7977e+308 | 1.7977e+308 | 1.7977e+308
| 2091.3501 | 311.0586 | 10 | 1.7977e+308 | 1.7977e+308 | 1.7977e+308
| 2118.2232 | 317.618 | 10.2 | 1.7977e+308 | 1.7977e+308 | 1.7977e+308
| 2145.8149 | 324.1773 | 10.4 | 1.7977e+308 | 1.7977e+308 | 1.7977e+308
| 2172.6062 | 330.7676 | 10.6 | 1.7977e+308 | 1.7977e+308 | 1.7977e+308
| 2199.2739 | 337.2728 | 10.8 | 1.7977e+308 | 1.7977e+308 | 1.7977e+308
| 2225.832 | 343.84 | 11 | 1.7977e+308 | 1.7977e+308 | 1.7977e+308
| 2251.6336 | 350.4149 | 11.2 | 1.7977e+308 | 1.7977e+308 | 1.7977e+308
| 2277.1889 | 356.9589 | 11.4 | 1.7977e+308 | 1.7977e+308 | 1.7977e+308
| 2302.874 | 363.5106 | 11.6 | 1.7977e+308 | 1.7977e+308 | 1.7977e+308
| 2328.4527 | 370.0469 | 11.8 | 1.7977e+308 | 1.7977e+308 | 1.7977e+308
| 2354.3829 | 376.6187 | 12 | 1.7977e+308 | 1.7977e+308 | 1.7977e+308
| 2380.3816 | 383.1658 | 12.2 | 1.7977e+308 | 1.7977e+308 | 1.7977e+308
| 2405.6976 | 389.7407 | 12.4 | 1.7977e+308 | 1.7977e+308 | 1.7977e+308
| 2431.777 | 396.3002 | 12.6 | 1.7977e+308 | 1.7977e+308 | 1.7977e+308
| 2457.7346 | 402.8286 | 12.8 | 1.7977e+308 | 1.7977e+308 | 1.7977e+308
| 2482.8249 | 409.3882 | 13 | 1.7977e+308 | 1.7977e+308 | 1.7977e+308
| 2508.4387 | 415.9476 | 13.2 | 1.7977e+308 | 1.7977e+308 | 1.7977e+308
| 2533.7889 | 422.5133 | 13.4 | 1.7977e+308 | 1.7977e+308 | 1.7977e+308
| 2558.723 | 429.0976 | 13.6 | 1.7977e+308 | 1.7977e+308 | 1.7977e+308
| 2582.9305 | 435.603 | 13.8 | 1.7977e+308 | 1.7977e+308 | 1.7977e+308
| 2607.8121 | 442.1703 | 14 | 1.7977e+308 | 1.7977e+308 | 1.7977e+308
| 2632.0096 | 448.7298 | 14.2 | 1.7977e+308 | 1.7977e+308 | 1.7977e+308
| 2656.5426 | 455.2894 | 14.4 | 1.7977e+308 | 1.7977e+308 | 1.7977e+308
| 2681.2567 | 461.8412 | 14.6 | 1.7977e+308 | 1.7977e+308 | 1.7977e+308
| 2704.9225 | 468.3931 | 14.8 | 1.7977e+308 | 1.7977e+308 | 1.7977e+308
| 2728.9434 | 474.9372 | 15 | 1.7977e+308 | 1.7977e+308 | 1.7977e+308
| 2753.6076 | 481.5122 | 15.2 | 1.7977e+308 | 1.7977e+308 | 1.7977e+308
| 2778.0514 | 488.0687 | 15.4 | 1.7977e+308 | 1.7977e+308 | 1.7977e+308
| 2788.2839 | 490.6863 | 15.48 | 1.7977e+308 | 1.7977e+308 | 1.7977e+308
Hold Segment Type | 2797.9993 | 490.7938 | 15.56 | 1.7977e+308 | 1.7977e+308 | 1.7977e+308
| 2813.6363 | 490.7926 | 15.8 | 1.7977e+308 | 1.7977e+308 | 1.7977e+308
| 2820.3539 | 490.7921 | 16 | 1.7977e+308 | 1.7977e+308 | 1.7977e+308
| 2825.3994 | 490.7917 | 16.2 | 1.7977e+308 | 1.7977e+308 | 1.7977e+308
| 2829.2838 | 490.7915 | 16.4 | 1.7977e+308 | 1.7977e+308 | 1.7977e+308
| 2832.235 | 490.7912 | 16.6 | 1.7977e+308 | 1.7977e+308 | 1.7977e+308
| 2834.9288 | 490.791 | 16.8 | 1.7977e+308 | 1.7977e+308 | 1.7977e+308
| 2837.3549 | 490.7908 | 17 | 1.7977e+308 | 1.7977e+308 | 1.7977e+308
| 2839.8403 | 490.7906 | 17.2 | 1.7977e+308 | 1.7977e+308 | 1.7977e+308
| 2841.9956 | 490.7905 | 17.4 | 1.7977e+308 | 1.7977e+308 | 1.7977e+308
| 2844.0205 | 490.7903 | 17.6 | 1.7977e+308 | 1.7977e+308 | 1.7977e+308
| 2845.9708 | 490.7902 | 17.8 | 1.7977e+308 | 1.7977e+308 | 1.7977e+308
| 2847.4214 | 490.7901 | 18 | 1.7977e+308 | 1.7977e+308 | 1.7977e+308
| 2849.341 | 490.7899 | 18.2 | 1.7977e+308 | 1.7977e+308 | 1.7977e+308
| 2851.0446 | 490.7898 | 18.4 | 1.7977e+308 | 1.7977e+308 | 1.7977e+308
| 2852.6624 | 490.7897 | 18.6 | 1.7977e+308 | 1.7977e+308 | 1.7977e+308
| 2854.0549 | 490.7896 | 18.8 | 1.7977e+308 | 1.7977e+308 | 1.7977e+308
| 2855.6834 | 490.7894 | 19 | 1.7977e+308 | 1.7977e+308 | 1.7977e+308
| 2857.323 | 490.7893 | 19.2 | 1.7977e+308 | 1.7977e+308 | 1.7977e+308
| 2858.8027 | 490.7892 | 19.4 | 1.7977e+308 | 1.7977e+308 | 1.7977e+308
| 2859.9825 | 490.7891 | 19.6 | 1.7977e+308 | 1.7977e+308 | 1.7977e+308
| 2861.1541 | 490.789 | 19.8 | 1.7977e+308 | 1.7977e+308 | 1.7977e+308
| 2862.2707 | 490.7889 | 20 | 1.7977e+308 | 1.7977e+308 | 1.7977e+308
| 2863.5291 | 490.7888 | 20.2 | 1.7977e+308 | 1.7977e+308 | 1.7977e+308
| 2865.0055 | 490.7887 | 20.4 | 1.7977e+308 | 1.7977e+308 | 1.7977e+308
| 2866.3006 | 490.7886 | 20.6 | 1.7977e+308 | 1.7977e+308 | 1.7977e+308
| 2867.3611 | 490.7885 | 20.8 | 1.7977e+308 | 1.7977e+308 | 1.7977e+308
| 2868.7109 | 490.7884 | 21 | 1.7977e+308 | 1.7977e+308 | 1.7977e+308
| 2869.7335 | 490.7884 | 21.2 | 1.7977e+308 | 1.7977e+308 | 1.7977e+308
| 2870.9533 | 490.7883 | 21.4 | 1.7977e+308 | 1.7977e+308 | 1.7977e+308
| 2872.0203 | 490.7882 | 21.6 | 1.7977e+308 | 1.7977e+308 | 1.7977e+308
| 2872.5649 | 490.7881 | 21.8 | 1.7977e+308 | 1.7977e+308 | 1.7977e+308
| 2873.5922 | 490.7881 | 22 | 1.7977e+308 | 1.7977e+308 | 1.7977e+308
| 2874.5794 | 490.788 | 22.2 | 1.7977e+308 | 1.7977e+308 | 1.7977e+308
| 2875.3195 | 490.7879 | 22.4 | 1.7977e+308 | 1.7977e+308 | 1.7977e+308
| 2876.2757 | 490.7879 | 22.6 | 1.7977e+308 | 1.7977e+308 | 1.7977e+308
| 2877.0004 | 490.7878 | 22.8 | 1.7977e+308 | 1.7977e+308 | 1.7977e+308
| 2877.8513 | 490.7877 | 23 | 1.7977e+308 | 1.7977e+308 | 1.7977e+308
| 2878.781 | 490.7877 | 23.2 | 1.7977e+308 | 1.7977e+308 | 1.7977e+308
| 2879.3698 | 490.7876 | 23.4 | 1.7977e+308 | 1.7977e+308 | 1.7977e+308
| 2880.0891 | 490.7876 | 23.6 | 1.7977e+308 | 1.7977e+308 | 1.7977e+308
| 2881.153 | 490.7875 | 23.8 | 1.7977e+308 | 1.7977e+308 | 1.7977e+308
| 2881.9094 | 490.7874 | 24 | 1.7977e+308 | 1.7977e+308 | 1.7977e+308
| 2882.645 | 490.7874 | 24.2 | 1.7977e+308 | 1.7977e+308 | 1.7977e+308
| 2883.2158 | 490.7873 | 24.4 | 1.7977e+308 | 1.7977e+308 | 1.7977e+308
| 2884.5971 | 490.7872 | 24.6 | 1.7977e+308 | 1.7977e+308 | 1.7977e+308
| 2885.4737 | 490.7872 | 24.8 | 1.7977e+308 | 1.7977e+308 | 1.7977e+308
| 2886.0731 | 490.7871 | 25 | 1.7977e+308 | 1.7977e+308 | 1.7977e+308
| 2886.6527 | 490.7871 | 25.2 | 1.7977e+308 | 1.7977e+308 | 1.7977e+308
| 2887.4716 | 490.787 | 25.4 | 1.7977e+308 | 1.7977e+308 | 1.7977e+308
| 2887.9367 | 490.787 | 25.6 | 1.7977e+308 | 1.7977e+308 | 1.7977e+308
| 2888.2746 | 490.7869 | 25.68 | 1.7977e+308 | 1.7977e+308 | 1.7977e+308
Unload From Peak Segment Type | 2888.5082 | 490.7869 | 25.76 | 1.7977e+308 | 1.7977e+308 | 1.7977e+308
| 2889.5221 | 489.7655 | 26 | 855821.159 | 62.6405 | 3.197
| 2885.8026 | 483.1982 | 26.2 | 1.7977e+308 | 1.7977e+308 | 1.7977e+308
| 2878.3678 | 476.6126 | 26.4 | 1.7977e+308 | 1.7977e+308 | 1.7977e+308
| 2870.8461 | 470.0827 | 26.6 | 1.7977e+308 | 1.7977e+308 | 1.7977e+308
| 2863.6106 | 463.5496 | 26.8 | 1.7977e+308 | 1.7977e+308 | 1.7977e+308
| 2855.5239 | 456.9765 | 27 | 1.7977e+308 | 1.7977e+308 | 1.7977e+308
| 2848.1275 | 450.4156 | 27.2 | 1.7977e+308 | 1.7977e+308 | 1.7977e+308
| 2840.863 | 443.8547 | 27.4 | 1.7977e+308 | 1.7977e+308 | 1.7977e+308
| 2833.2183 | 437.2939 | 27.6 | 1.7977e+308 | 1.7977e+308 | 1.7977e+308
| 2825.3765 | 430.764 | 27.8 | 1.7977e+308 | 1.7977e+308 | 1.7977e+308
| 2817.1853 | 424.2032 | 28 | 1.7977e+308 | 1.7977e+308 | 1.7977e+308
| 2808.4605 | 417.6363 | 28.2 | 1.7977e+308 | 1.7977e+308 | 1.7977e+308
| 2799.6702 | 411.0662 | 28.4 | 1.7977e+308 | 1.7977e+308 | 1.7977e+308
| 2791.5113 | 404.5132 | 28.6 | 1.7977e+308 | 1.7977e+308 | 1.7977e+308
| 2783.0561 | 397.9756 | 28.8 | 1.7977e+308 | 1.7977e+308 | 1.7977e+308
| 2774.8137 | 391.4148 | 29 | 1.7977e+308 | 1.7977e+308 | 1.7977e+308
| 2766.4667 | 384.8231 | 29.2 | 1.7977e+308 | 1.7977e+308 | 1.7977e+308
| 2757.9579 | 378.2932 | 29.4 | 1.7977e+308 | 1.7977e+308 | 1.7977e+308
| 2749.2055 | 371.7325 | 29.6 | 1.7977e+308 | 1.7977e+308 | 1.7977e+308
| 2741.0446 | 365.1949 | 29.8 | 1.7977e+308 | 1.7977e+308 | 1.7977e+308
| 2732.6604 | 358.6264 | 30 | 1.7977e+308 | 1.7977e+308 | 1.7977e+308
| 2724.0359 | 352.0656 | 30.2 | 1.7977e+308 | 1.7977e+308 | 1.7977e+308
| 2715.5059 | 345.5048 | 30.4 | 1.7977e+308 | 1.7977e+308 | 1.7977e+308
| 2706.7366 | 338.9441 | 30.6 | 1.7977e+308 | 1.7977e+308 | 1.7977e+308
| 2698.3311 | 332.4143 | 30.8 | 1.7977e+308 | 1.7977e+308 | 1.7977e+308
| 2689.1955 | 325.8535 | 31 | 1.7977e+308 | 1.7977e+308 | 1.7977e+308
| 2680.177 | 319.2773 | 31.2 | 1.7977e+308 | 1.7977e+308 | 1.7977e+308
| 2671.4526 | 312.7166 | 31.4 | 1.7977e+308 | 1.7977e+308 | 1.7977e+308
| 2662.7365 | 306.1558 | 31.6 | 1.7977e+308 | 1.7977e+308 | 1.7977e+308
| 2653.2562 | 299.6261 | 31.8 | 1.7977e+308 | 1.7977e+308 | 1.7977e+308
| 2644.6628 | 293.0653 | 32 | 1.7977e+308 | 1.7977e+308 | 1.7977e+308
| 2635.7811 | 286.5045 | 32.2 | 1.7977e+308 | 1.7977e+308 | 1.7977e+308
| 2627.0594 | 279.9438 | 32.4 | 1.7977e+308 | 1.7977e+308 | 1.7977e+308
| 2617.516 | 273.3769 | 32.6 | 1.7977e+308 | 1.7977e+308 | 1.7977e+308
| 2608.626 | 266.8378 | 32.8 | 1.7977e+308 | 1.7977e+308 | 1.7977e+308
| 2599.2239 | 260.2771 | 33 | 1.7977e+308 | 1.7977e+308 | 1.7977e+308
| 2589.6892 | 253.7164 | 33.2 | 1.7977e+308 | 1.7977e+308 | 1.7977e+308
| 2581.033 | 247.1557 | 33.4 | 1.7977e+308 | 1.7977e+308 | 1.7977e+308
| 2571.4189 | 240.564 | 33.6 | 1.7977e+308 | 1.7977e+308 | 1.7977e+308
| 2562.1411 | 234.0652 | 33.8 | 1.7977e+308 | 1.7977e+308 | 1.7977e+308
| 2552.4237 | 227.4942 | 34 | 1.7977e+308 | 1.7977e+308 | 1.7977e+308
| 2542.3091 | 220.9315 | 34.2 | 1.7977e+308 | 1.7977e+308 | 1.7977e+308
| 2532.307 | 214.3708 | 34.4 | 1.7977e+308 | 1.7977e+308 | 1.7977e+308
| 2522.4206 | 207.8071 | 34.6 | 1.7977e+308 | 1.7977e+308 | 1.7977e+308
| 2512.9548 | 201.2773 | 34.8 | 1.7977e+308 | 1.7977e+308 | 1.7977e+308
| 2502.8112 | 194.7167 | 35 | 1.7977e+308 | 1.7977e+308 | 1.7977e+308
| 2492.8487 | 188.156 | 35.2 | 1.7977e+308 | 1.7977e+308 | 1.7977e+308
| 2482.7461 | 181.5953 | 35.4 | 1.7977e+308 | 1.7977e+308 | 1.7977e+308
| 2472.5333 | 175.0037 | 35.6 | 1.7977e+308 | 1.7977e+308 | 1.7977e+308
| 2462.1329 | 168.4973 | 35.8 | 1.7977e+308 | 1.7977e+308 | 1.7977e+308
| 2451.7154 | 161.9289 | 36 | 1.7977e+308 | 1.7977e+308 | 1.7977e+308
| 2441.264 | 155.3373 | 36.2 | 1.7977e+308 | 1.7977e+308 | 1.7977e+308
| 2430.4 | 148.8077 | 36.4 | 1.7977e+308 | 1.7977e+308 | 1.7977e+308
| 2419.9238 | 142.2471 | 36.6 | 1.7977e+308 | 1.7977e+308 | 1.7977e+308
| 2409.0237 | 135.7174 | 36.8 | 1.7977e+308 | 1.7977e+308 | 1.7977e+308
| 2397.6091 | 129.1259 | 37 | 1.7977e+308 | 1.7977e+308 | 1.7977e+308
| 2386.2637 | 122.5963 | 37.2 | 1.7977e+308 | 1.7977e+308 | 1.7977e+308
| 2375.2827 | 116.0203 | 37.4 | 1.7977e+308 | 1.7977e+308 | 1.7977e+308
| 2363.4825 | 109.4597 | 37.6 | 1.7977e+308 | 1.7977e+308 | 1.7977e+308
| 2352.0467 | 102.9301 | 37.8 | 1.7977e+308 | 1.7977e+308 | 1.7977e+308
| 2340.3101 | 96.3696 | 38 | 1.7977e+308 | 1.7977e+308 | 1.7977e+308
| 2327.7786 | 89.7782 | 38.2 | 1.7977e+308 | 1.7977e+308 | 1.7977e+308
| 2315.2494 | 83.2487 | 38.4 | 1.7977e+308 | 1.7977e+308 | 1.7977e+308
| 2303.1843 | 76.682 | 38.6 | 1.7977e+308 | 1.7977e+308 | 1.7977e+308
| 2290.3207 | 70.1509 | 38.8 | 1.7977e+308 | 1.7977e+308 | 1.7977e+308
| 2276.7977 | 63.5828 | 39 | 1.7977e+308 | 1.7977e+308 | 1.7977e+308
| 2263.0649 | 57.0224 | 39.2 | 1.7977e+308 | 1.7977e+308 | 1.7977e+308
| 2249.476 | 50.4621 | 39.4 | 1.7977e+308 | 1.7977e+308 | 1.7977e+308
| 2243.9447 | 47.8317 | 39.48 | 1.7977e+308 | 1.7977e+308 | 1.7977e+308
| 2238.6467 | 47.6619 | 39.56 | 1.7977e+308 | 1.7977e+308 | 1.7977e+308
| 2235.102 | 47.6622 | 39.64 | 1.7977e+308 | 1.7977e+308 | 1.7977e+308
| 2233.5928 | 47.6623 | 39.72 | 1.7977e+308 | 1.7977e+308 | 1.7977e+308
Thermal Drift Hold Segment Type | 2232.3125 | 47.6624 | 39.8 | 1.7977e+308 | 1.7977e+308 | 1.7977e+308
| 2200.3368 | 47.6648 | 65 | 1.7977e+308 | 1.7977e+308 | 1.7977e+308
| 2200.8772 | 47.6648 | 68.6 | 1.7977e+308 | 1.7977e+308 | 1.7977e+308
| 2200.8914 | 47.6648 | 70.6 | 1.7977e+308 | 1.7977e+308 | 1.7977e+308
| 2201.0809 | 47.6648 | 72.6 | 1.7977e+308 | 1.7977e+308 | 1.7977e+308
| 2201.211 | 47.6647 | 74.6 | 1.7977e+308 | 1.7977e+308 | 1.7977e+308
| 2201.938 | 47.6647 | 76.6 | 1.7977e+308 | 1.7977e+308 | 1.7977e+308
| 2202.4967 | 47.6646 | 78.6 | 1.7977e+308 | 1.7977e+308 | 1.7977e+308
| 2202.8856 | 47.6646 | 80.6 | 1.7977e+308 | 1.7977e+308 | 1.7977e+308
| 2202.9369 | 47.6646 | 82.6 | 1.7977e+308 | 1.7977e+308 | 1.7977e+308
| 2203.2293 | 47.6646 | 84.6 | 1.7977e+308 | 1.7977e+308 | 1.7977e+308
| 2203.8339 | 47.6645 | 86.6 | 1.7977e+308 | 1.7977e+308 | 1.7977e+308
| 2204.2033 | 47.6645 | 88.6 | 1.7977e+308 | 1.7977e+308 | 1.7977e+308
| 2205.2058 | 47.6644 | 90.6 | 1.7977e+308 | 1.7977e+308 | 1.7977e+308
| 2205.3684 | 47.6644 | 92.6 | 1.7977e+308 | 1.7977e+308 | 1.7977e+308
| 2206.1571 | 47.6644 | 94.6 | 1.7977e+308 | 1.7977e+308 | 1.7977e+308
| 2206.6355 | 47.6643 | 96.6 | 1.7977e+308 | 1.7977e+308 | 1.7977e+308
| 2207.4395 | 47.6643 | 98.6 | 1.7977e+308 | 1.7977e+308 | 1.7977e+308
| 2208.025 | 47.6642 | 100.6 | 1.7977e+308 | 1.7977e+308 | 1.7977e+308
| 2208.5999 | 47.6642 | 102.6 | 1.7977e+308 | 1.7977e+308 | 1.7977e+308
| 2209.6503 | 47.6641 | 104.6 | 1.7977e+308 | 1.7977e+308 | 1.7977e+308
| 2210.1606 | 47.6641 | 106.6 | 1.7977e+308 | 1.7977e+308 | 1.7977e+308
| 2210.4901 | 47.664 | 108.6 | 1.7977e+308 | 1.7977e+308 | 1.7977e+308
| 2211.2839 | 47.664 | 110.6 | 1.7977e+308 | 1.7977e+308 | 1.7977e+308
| 2211.0393 | 47.664 | 112.6 | 1.7977e+308 | 1.7977e+308 | 1.7977e+308
| 2211.0099 | 47.664 | 114.6 | 1.7977e+308 | 1.7977e+308 | 1.7977e+308
END

## Test 007
Segment | Displacement Into Surface | Load On Sample | Time On Sample | Stiffness | Modulus | Hardness
| nm | mN | s | N/m | GPa | GPa
Load Segment Type | 0 | 0 | 0 | 1.7977e+308 | 1.7977e+308 | 1.7977e+308
| 0.18692 | 0.00016694 | 0.2 | 1.7977e+308 | 1.7977e+308 | 1.7977e+308
| 0.41762 | 0.0002096 | 0.28 | 1.7977e+308 | 1.7977e+308 | 1.7977e+308
| 0.57579 | 0.00025786 | 0.36 | 1.7977e+308 | 1.7977e+308 | 1.7977e+308
| 0.74191 | 0.0003055 | 0.44 | 1.7977e+308 | 1.7977e+308 | 1.7977e+308
| 152.1882 | 7.0578 | 0.8 | 1.7977e+308 | 1.7977e+308 | 1.7977e+308
| 294.4251 | 13.5804 | 1 | 1.7977e+308 | 1.7977e+308 | 1.7977e+308
| 396.5959 | 20.1339 | 1.2 | 1.7977e+308 | 1.7977e+308 | 1.7977e+308
| 481.2695 | 26.6888 | 1.4 | 1.7977e+308 | 1.7977e+308 | 1.7977e+308
| 555.7175 | 33.2445 | 1.6 | 1.7977e+308 | 1.7977e+308 | 1.7977e+308
| 624.5751 | 39.8006 | 1.8 | 1.7977e+308 | 1.7977e+308 | 1.7977e+308
| 685.4128 | 46.3388 | 2 | 1.7977e+308 | 1.7977e+308 | 1.7977e+308
| 742.6649 | 52.8834 | 2.2 | 1.7977e+308 | 1.7977e+308 | 1.7977e+308
| 795.1396 | 59.4563 | 2.4 | 1.7977e+308 | 1.7977e+308 | 1.7977e+308
| 846.8204 | 66.0137 | 2.6 | 1.7977e+308 | 1.7977e+308 | 1.7977e+308
| 897.4862 | 72.5713 | 2.8 | 1.7977e+308 | 1.7977e+308 | 1.7977e+308
| 946.1908 | 79.1135 | 3 | 1.7977e+308 | 1.7977e+308 | 1.7977e+308
| 991.2841 | 85.6621 | 3.2 | 1.7977e+308 | 1.7977e+308 | 1.7977e+308
| 1035.2992 | 92.2264 | 3.4 | 1.7977e+308 | 1.7977e+308 | 1.7977e+308
| 1078.8928 | 98.7845 | 3.6 | 1.7977e+308 | 1.7977e+308 | 1.7977e+308
| 1119.9738 | 105.3458 | 3.8 | 1.7977e+308 | 1.7977e+308 | 1.7977e+308
| 1160.5382 | 111.8732 | 4 | 1.7977e+308 | 1.7977e+308 | 1.7977e+308
| 1201.1881 | 118.4315 | 4.2 | 1.7977e+308 | 1.7977e+308 | 1.7977e+308
| 1238.8257 | 124.99 | 4.4 | 1.7977e+308 | 1.7977e+308 | 1.7977e+308
| 1276.4156 | 131.5486 | 4.6 | 1.7977e+308 | 1.7977e+308 | 1.7977e+308
| 1313.5345 | 138.1071 | 4.8 | 1.7977e+308 | 1.7977e+308 | 1.7977e+308
| 1349.8187 | 144.6534 | 5 | 1.7977e+308 | 1.7977e+308 | 1.7977e+308
| 1384.3817 | 151.1936 | 5.2 | 1.7977e+308 | 1.7977e+308 | 1.7977e+308
| 1419.355 | 157.7678 | 5.4 | 1.7977e+308 | 1.7977e+308 | 1.7977e+308
| 1453.647 | 164.3266 | 5.6 | 1.7977e+308 | 1.7977e+308 | 1.7977e+308
| 1488.5992 | 170.8854 | 5.8 | 1.7977e+308 | 1.7977e+308 | 1.7977e+308
| 1521.0428 | 177.4134 | 6 | 1.7977e+308 | 1.7977e+308 | 1.7977e+308
| 1553.8122 | 183.9785 | 6.2 | 1.7977e+308 | 1.7977e+308 | 1.7977e+308
| 1586.4241 | 190.5436 | 6.4 | 1.7977e+308 | 1.7977e+308 | 1.7977e+308
| 1617.0576 | 197.098 | 6.6 | 1.7977e+308 | 1.7977e+308 | 1.7977e+308
| 1647.3749 | 203.6648 | 6.8 | 1.7977e+308 | 1.7977e+308 | 1.7977e+308
| 1677.4722 | 210.2137 | 7 | 1.7977e+308 | 1.7977e+308 | 1.7977e+308
| 1712.363 | 216.7518 | 7.2 | 1.7977e+308 | 1.7977e+308 | 1.7977e+308
| 1743.4947 | 223.3108 | 7.4 | 1.7977e+308 | 1.7977e+308 | 1.7977e+308
| 1774.5784 | 229.8699 | 7.6 | 1.7977e+308 | 1.7977e+308 | 1.7977e+308
| 1804.8094 | 236.429 | 7.8 | 1.7977e+308 | 1.7977e+308 | 1.7977e+308
| 1834.6075 | 242.9572 | 8 | 1.7977e+308 | 1.7977e+308 | 1.7977e+308
| 1864.3062 | 249.5163 | 8.2 | 1.7977e+308 | 1.7977e+308 | 1.7977e+308
| 1893.5924 | 256.0817 | 8.4 | 1.7977e+308 | 1.7977e+308 | 1.7977e+308
| 1923.8528 | 262.6501 | 8.6 | 1.7977e+308 | 1.7977e+308 | 1.7977e+308
| 1952.2749 | 269.2093 | 8.8 | 1.7977e+308 | 1.7977e+308 | 1.7977e+308
| 1981.1925 | 275.7531 | 9 | 1.7977e+308 | 1.7977e+308 | 1.7977e+308
| 2009.9114 | 282.2968 | 9.2 | 1.7977e+308 | 1.7977e+308 | 1.7977e+308
| 2038.9596 | 288.856 | 9.4 | 1.7977e+308 | 1.7977e+308 | 1.7977e+308
| 2067.9543 | 295.4307 | 9.6 | 1.7977e+308 | 1.7977e+308 | 1.7977e+308
| 2096.0337 | 301.99 | 9.8 | 1.7977e+308 | 1.7977e+308 | 1.7977e+308
| 2123.4277 | 308.5184 | 10 | 1.7977e+308 | 1.7977e+308 | 1.7977e+308
| 2150.627 | 315.0777 | 10.2 | 1.7977e+308 | 1.7977e+308 | 1.7977e+308
| 2178.058 | 321.637 | 10.4 | 1.7977e+308 | 1.7977e+308 | 1.7977e+308
| 2205.1813 | 328.1964 | 10.6 | 1.7977e+308 | 1.7977e+308 | 1.7977e+308
| 2231.8603 | 334.7558 | 10.8 | 1.7977e+308 | 1.7977e+308 | 1.7977e+308
| 2258.6333 | 341.2842 | 11 | 1.7977e+308 | 1.7977e+308 | 1.7977e+308
| 2285.4626 | 347.8436 | 11.2 | 1.7977e+308 | 1.7977e+308 | 1.7977e+308
| 2312.3986 | 354.4184 | 11.4 | 1.7977e+308 | 1.7977e+308 | 1.7977e+308
| 2339.4227 | 360.9778 | 11.6 | 1.7977e+308 | 1.7977e+308 | 1.7977e+308
| 2366.0582 | 367.5372 | 11.8 | 1.7977e+308 | 1.7977e+308 | 1.7977e+308
| 2391.1957 | 374.0812 | 12 | 1.7977e+308 | 1.7977e+308 | 1.7977e+308
| 2417.3952 | 380.6252 | 12.2 | 1.7977e+308 | 1.7977e+308 | 1.7977e+308
| 2443.6149 | 387.1908 | 12.4 | 1.7977e+308 | 1.7977e+308 | 1.7977e+308
| 2470.0348 | 393.7502 | 12.6 | 1.7977e+308 | 1.7977e+308 | 1.7977e+308
| 2495.9837 | 400.3112 | 12.8 | 1.7977e+308 | 1.7977e+308 | 1.7977e+308
| 2521.4406 | 406.8552 | 13 | 1.7977e+308 | 1.7977e+308 | 1.7977e+308
| 2547.1942 | 413.4069 | 13.2 | 1.7977e+308 | 1.7977e+308 | 1.7977e+308
| 2572.4873 | 419.9664 | 13.4 | 1.7977e+308 | 1.7977e+308 | 1.7977e+308
| 2596.7345 | 426.5259 | 13.6 | 1.7977e+308 | 1.7977e+308 | 1.7977e+308
| 2621.859 | 433.0855 | 13.8 | 1.7977e+308 | 1.7977e+308 | 1.7977e+308
| 2647.2328 | 439.614 | 14 | 1.7977e+308 | 1.7977e+308 | 1.7977e+308
| 2671.1553 | 446.1891 | 14.2 | 1.7977e+308 | 1.7977e+308 | 1.7977e+308
| 2695.3343 | 452.7486 | 14.4 | 1.7977e+308 | 1.7977e+308 | 1.7977e+308
| 2719.5456 | 459.3082 | 14.6 | 1.7977e+308 | 1.7977e+308 | 1.7977e+308
| 2743.8431 | 465.8678 | 14.8 | 1.7977e+308 | 1.7977e+308 | 1.7977e+308
| 2767.9817 | 472.3964 | 15 | 1.7977e+308 | 1.7977e+308 | 1.7977e+308
| 2792.5072 | 478.956 | 15.2 | 1.7977e+308 | 1.7977e+308 | 1.7977e+308
| 2816.8218 | 485.5207 | 15.4 | 1.7977e+308 | 1.7977e+308 | 1.7977e+308
| 2836.5135 | 490.7755 | 15.56 | 1.7977e+308 | 1.7977e+308 | 1.7977e+308
Hold Segment Type | 2845.7738 | 490.9451 | 15.64 | 1.7977e+308 | 1.7977e+308 | 1.7977e+308
| 2865.4516 | 490.9436 | 16 | 1.7977e+308 | 1.7977e+308 | 1.7977e+308
| 2871.1992 | 490.9431 | 16.2 | 1.7977e+308 | 1.7977e+308 | 1.7977e+308
| 2875.2898 | 490.9428 | 16.4 | 1.7977e+308 | 1.7977e+308 | 1.7977e+308
| 2878.2231 | 490.9426 | 16.6 | 1.7977e+308 | 1.7977e+308 | 1.7977e+308
| 2880.8602 | 490.9424 | 16.8 | 1.7977e+308 | 1.7977e+308 | 1.7977e+308
| 2883.3941 | 490.9422 | 17 | 1.7977e+308 | 1.7977e+308 | 1.7977e+308
| 2886.0128 | 490.942 | 17.2 | 1.7977e+308 | 1.7977e+308 | 1.7977e+308
| 2888.5617 | 490.9418 | 17.4 | 1.7977e+308 | 1.7977e+308 | 1.7977e+308
| 2890.8803 | 490.9416 | 17.6 | 1.7977e+308 | 1.7977e+308 | 1.7977e+308
| 2892.5376 | 490.9415 | 17.8 | 1.7977e+308 | 1.7977e+308 | 1.7977e+308
| 2894.5219 | 490.9413 | 18 | 1.7977e+308 | 1.7977e+308 | 1.7977e+308
| 2896.3665 | 490.9412 | 18.2 | 1.7977e+308 | 1.7977e+308 | 1.7977e+308
| 2898.236 | 490.9411 | 18.4 | 1.7977e+308 | 1.7977e+308 | 1.7977e+308
| 2899.8891 | 490.9409 | 18.6 | 1.7977e+308 | 1.7977e+308 | 1.7977e+308
| 2901.2029 | 490.9408 | 18.8 | 1.7977e+308 | 1.7977e+308 | 1.7977e+308
| 2902.597 | 490.9407 | 19 | 1.7977e+308 | 1.7977e+308 | 1.7977e+308
| 2904.1934 | 490.9406 | 19.2 | 1.7977e+308 | 1.7977e+308 | 1.7977e+308
| 2905.5609 | 490.9405 | 19.4 | 1.7977e+308 | 1.7977e+308 | 1.7977e+308
| 2906.7708 | 490.9404 | 19.6 | 1.7977e+308 | 1.7977e+308 | 1.7977e+308
| 2907.8819 | 490.9403 | 19.8 | 1.7977e+308 | 1.7977e+308 | 1.7977e+308
| 2909.3554 | 490.9402 | 20 | 1.7977e+308 | 1.7977e+308 | 1.7977e+308
| 2910.5663 | 490.9401 | 20.2 | 1.7977e+308 | 1.7977e+308 | 1.7977e+308
| 2911.4572 | 490.9401 | 20.4 | 1.7977e+308 | 1.7977e+308 | 1.7977e+308
| 2912.3411 | 490.94 | 20.6 | 1.7977e+308 | 1.7977e+308 | 1.7977e+308
| 2913.2417 | 490.9399 | 20.8 | 1.7977e+308 | 1.7977e+308 | 1.7977e+308
| 2914.2841 | 490.9398 | 21 | 1.7977e+308 | 1.7977e+308 | 1.7977e+308
| 2915.4564 | 490.9397 | 21.2 | 1.7977e+308 | 1.7977e+308 | 1.7977e+308
| 2916.6964 | 490.9397 | 21.4 | 1.7977e+308 | 1.7977e+308 | 1.7977e+308
| 2917.6415 | 490.9396 | 21.6 | 1.7977e+308 | 1.7977e+308 | 1.7977e+308
| 2918.5723 | 490.9395 | 21.8 | 1.7977e+308 | 1.7977e+308 | 1.7977e+308
| 2919.5515 | 490.9394 | 22 | 1.7977e+308 | 1.7977e+308 | 1.7977e+308
| 2920.6591 | 490.9393 | 22.2 | 1.7977e+308 | 1.7977e+308 | 1.7977e+308
| 2921.3607 | 490.9393 | 22.4 | 1.7977e+308 | 1.7977e+308 | 1.7977e+308
| 2922.4853 | 490.9392 | 22.6 | 1.7977e+308 | 1.7977e+308 | 1.7977e+308
| 2923.2519 | 490.9392 | 22.8 | 1.7977e+308 | 1.7977e+308 | 1.7977e+308
| 2923.843 | 490.9391 | 23 | 1.7977e+308 | 1.7977e+308 | 1.7977e+308
| 2924.4104 | 490.9391 | 23.2 | 1.7977e+308 | 1.7977e+308 | 1.7977e+308
| 2925.2308 | 490.939 | 23.4 | 1.7977e+308 | 1.7977e+308 | 1.7977e+308
| 2926.039 | 490.9389 | 23.6 | 1.7977e+308 | 1.7977e+308 | 1.7977e+308
| 2927.057 | 490.9389 | 23.8 | 1.7977e+308 | 1.7977e+308 | 1.7977e+308
| 2927.5797 | 490.9388 | 24 | 1.7977e+308 | 1.7977e+308 | 1.7977e+308
| 2928.7933 | 490.9387 | 24.2 | 1.7977e+308 | 1.7977e+308 | 1.7977e+308
| 2929.8385 | 490.9386 | 24.4 | 1.7977e+308 | 1.7977e+308 | 1.7977e+308
| 2930.4305 | 490.9386 | 24.6 | 1.7977e+308 | 1.7977e+308 | 1.7977e+308
| 2931.265 | 490.9385 | 24.8 | 1.7977e+308 | 1.7977e+308 | 1.7977e+308
| 2931.9713 | 490.9385 | 25 | 1.7977e+308 | 1.7977e+308 | 1.7977e+308
| 2933.0716 | 490.9384 | 25.2 | 1.7977e+308 | 1.7977e+308 | 1.7977e+308
| 2934.0354 | 490.9383 | 25.4 | 1.7977e+308 | 1.7977e+308 | 1.7977e+308
| 2934.4881 | 490.9383 | 25.6 | 1.7977e+308 | 1.7977e+308 | 1.7977e+308
| 2934.7369 | 490.9383 | 25.76 | 1.7977e+308 | 1.7977e+308 | 1.7977e+308
Unload From Peak Segment Type | 2934.9295 | 490.9383 | 25.84 | 1.7977e+308 | 1.7977e+308 | 1.7977e+308
| 2938.5008 | 489.7619 | 26.2 | 869062.3425 | 62.192 | 3.0584
| 2932.4714 | 483.2009 | 26.4 | 1.7977e+308 | 1.7977e+308 | 1.7977e+308
| 2925.5898 | 476.64 | 26.6 | 1.7977e+308 | 1.7977e+308 | 1.7977e+308
| 2918.0518 | 470.073 | 26.8 | 1.7977e+308 | 1.7977e+308 | 1.7977e+308
| 2910.5025 | 463.5493 | 27 | 1.7977e+308 | 1.7977e+308 | 1.7977e+308
| 2903.367 | 456.9884 | 27.2 | 1.7977e+308 | 1.7977e+308 | 1.7977e+308
| 2895.6414 | 450.4198 | 27.4 | 1.7977e+308 | 1.7977e+308 | 1.7977e+308
| 2887.7813 | 443.8513 | 27.6 | 1.7977e+308 | 1.7977e+308 | 1.7977e+308
| 2880.0928 | 437.2904 | 27.8 | 1.7977e+308 | 1.7977e+308 | 1.7977e+308
| 2871.9116 | 430.7606 | 28 | 1.7977e+308 | 1.7977e+308 | 1.7977e+308
| 2864.0044 | 424.1998 | 28.2 | 1.7977e+308 | 1.7977e+308 | 1.7977e+308
| 2856.3799 | 417.6389 | 28.4 | 1.7977e+308 | 1.7977e+308 | 1.7977e+308
| 2848.2578 | 411.0781 | 28.6 | 1.7977e+308 | 1.7977e+308 | 1.7977e+308
| 2840.1815 | 404.5018 | 28.8 | 1.7977e+308 | 1.7977e+308 | 1.7977e+308
| 2831.7556 | 397.972 | 29 | 1.7977e+308 | 1.7977e+308 | 1.7977e+308
| 2824.2245 | 391.4111 | 29.2 | 1.7977e+308 | 1.7977e+308 | 1.7977e+308
| 2815.8815 | 384.8504 | 29.4 | 1.7977e+308 | 1.7977e+308 | 1.7977e+308
| 2807.3871 | 378.2896 | 29.6 | 1.7977e+308 | 1.7977e+308 | 1.7977e+308
| 2799.1824 | 371.7288 | 29.8 | 1.7977e+308 | 1.7977e+308 | 1.7977e+308
| 2790.7538 | 365.199 | 30 | 1.7977e+308 | 1.7977e+308 | 1.7977e+308
| 2782.2001 | 358.6382 | 30.2 | 1.7977e+308 | 1.7977e+308 | 1.7977e+308
| 2773.5064 | 352.062 | 30.4 | 1.7977e+308 | 1.7977e+308 | 1.7977e+308
| 2764.9914 | 345.5012 | 30.6 | 1.7977e+308 | 1.7977e+308 | 1.7977e+308
| 2756.4685 | 338.9404 | 30.8 | 1.7977e+308 | 1.7977e+308 | 1.7977e+308
| 2748.0275 | 332.4106 | 31 | 1.7977e+308 | 1.7977e+308 | 1.7977e+308
| 2739.4554 | 325.8498 | 31.2 | 1.7977e+308 | 1.7977e+308 | 1.7977e+308
| 2730.806 | 319.2767 | 31.4 | 1.7977e+308 | 1.7977e+308 | 1.7977e+308
| 2722.1613 | 312.7283 | 31.6 | 1.7977e+308 | 1.7977e+308 | 1.7977e+308
| 2713.3414 | 306.1521 | 31.8 | 1.7977e+308 | 1.7977e+308 | 1.7977e+308
| 2704.7967 | 299.6006 | 32 | 1.7977e+308 | 1.7977e+308 | 1.7977e+308
| 2696.4713 | 293.0614 | 32.2 | 1.7977e+308 | 1.7977e+308 | 1.7977e+308
| 2687.6306 | 286.5007 | 32.4 | 1.7977e+308 | 1.7977e+308 | 1.7977e+308
| 2678.7277 | 279.94 | 32.6 | 1.7977e+308 | 1.7977e+308 | 1.7977e+308
| 2669.8744 | 273.373 | 32.8 | 1.7977e+308 | 1.7977e+308 | 1.7977e+308
| 2660.3938 | 266.8495 | 33 | 1.7977e+308 | 1.7977e+308 | 1.7977e+308
| 2650.8855 | 260.2888 | 33.2 | 1.7977e+308 | 1.7977e+308 | 1.7977e+308
| 2641.7121 | 253.7203 | 33.4 | 1.7977e+308 | 1.7977e+308 | 1.7977e+308
| 2632.4534 | 247.1518 | 33.6 | 1.7977e+308 | 1.7977e+308 | 1.7977e+308
| 2622.9949 | 240.5911 | 33.8 | 1.7977e+308 | 1.7977e+308 | 1.7977e+308
| 2614.111 | 234.0614 | 34 | 1.7977e+308 | 1.7977e+308 | 1.7977e+308
| 2604.6586 | 227.5007 | 34.2 | 1.7977e+308 | 1.7977e+308 | 1.7977e+308
| 2595.2582 | 220.9276 | 34.4 | 1.7977e+308 | 1.7977e+308 | 1.7977e+308
| 2585.5102 | 214.3669 | 34.6 | 1.7977e+308 | 1.7977e+308 | 1.7977e+308
| 2575.7465 | 207.8031 | 34.8 | 1.7977e+308 | 1.7977e+308 | 1.7977e+308
| 2566.1242 | 201.2734 | 35 | 1.7977e+308 | 1.7977e+308 | 1.7977e+308
| 2556.6282 | 194.7127 | 35.2 | 1.7977e+308 | 1.7977e+308 | 1.7977e+308
| 2546.5949 | 188.152 | 35.4 | 1.7977e+308 | 1.7977e+308 | 1.7977e+308
| 2536.5709 | 181.5914 | 35.6 | 1.7977e+308 | 1.7977e+308 | 1.7977e+308
| 2526.8594 | 175.0307 | 35.8 | 1.7977e+308 | 1.7977e+308 | 1.7977e+308
| 2516.3246 | 168.501 | 36 | 1.7977e+308 | 1.7977e+308 | 1.7977e+308
| 2505.9887 | 161.9249 | 36.2 | 1.7977e+308 | 1.7977e+308 | 1.7977e+308
| 2495.9788 | 155.3488 | 36.4 | 1.7977e+308 | 1.7977e+308 | 1.7977e+308
| 2485.6784 | 148.8036 | 36.6 | 1.7977e+308 | 1.7977e+308 | 1.7977e+308
| 2475.1488 | 142.243 | 36.8 | 1.7977e+308 | 1.7977e+308 | 1.7977e+308
| 2464.0343 | 135.701 | 37 | 1.7977e+308 | 1.7977e+308 | 1.7977e+308
| 2452.836 | 129.1528 | 37.2 | 1.7977e+308 | 1.7977e+308 | 1.7977e+308
| 2442.1998 | 122.5798 | 37.4 | 1.7977e+308 | 1.7977e+308 | 1.7977e+308
| 2431.2671 | 116.0316 | 37.6 | 1.7977e+308 | 1.7977e+308 | 1.7977e+308
| 2419.73 | 109.4556 | 37.8 | 1.7977e+308 | 1.7977e+308 | 1.7977e+308
| 2408.0618 | 102.926 | 38 | 1.7977e+308 | 1.7977e+308 | 1.7977e+308
| 2395.9327 | 96.3655 | 38.2 | 1.7977e+308 | 1.7977e+308 | 1.7977e+308
| 2383.475 | 89.805 | 38.4 | 1.7977e+308 | 1.7977e+308 | 1.7977e+308
| 2371.2896 | 83.2445 | 38.6 | 1.7977e+308 | 1.7977e+308 | 1.7977e+308
| 2358.9418 | 76.684 | 38.8 | 1.7977e+308 | 1.7977e+308 | 1.7977e+308
| 2346.3031 | 70.1545 | 39 | 1.7977e+308 | 1.7977e+308 | 1.7977e+308
| 2333.1264 | 63.5941 | 39.2 | 1.7977e+308 | 1.7977e+308 | 1.7977e+308
| 2319.7349 | 57.0182 | 39.4 | 1.7977e+308 | 1.7977e+308 | 1.7977e+308
| 2306.2113 | 50.4578 | 39.6 | 1.7977e+308 | 1.7977e+308 | 1.7977e+308
| 2300.7691 | 47.843 | 39.68 | 1.7977e+308 | 1.7977e+308 | 1.7977e+308
| 2295.8349 | 47.7196 | 39.76 | 1.7977e+308 | 1.7977e+308 | 1.7977e+308
| 2292.4121 | 47.7198 | 39.84 | 1.7977e+308 | 1.7977e+308 | 1.7977e+308
| 2290.8458 | 47.7199 | 39.92 | 1.7977e+308 | 1.7977e+308 | 1.7977e+308
Thermal Drift Hold Segment Type | 2289.8552 | 47.72 | 40 | 1.7977e+308 | 1.7977e+308 | 1.7977e+308
| 2258.5599 | 47.7224 | 65.2 | 1.7977e+308 | 1.7977e+308 | 1.7977e+308
| 2259.6821 | 47.7223 | 68.2 | 1.7977e+308 | 1.7977e+308 | 1.7977e+308
| 2259.22 | 47.7223 | 70.2 | 1.7977e+308 | 1.7977e+308 | 1.7977e+308
| 2260.1638 | 47.7223 | 72.2 | 1.7977e+308 | 1.7977e+308 | 1.7977e+308
| 2260.3478 | 47.7223 | 74.2 | 1.7977e+308 | 1.7977e+308 | 1.7977e+308
| 2260.196 | 47.7223 | 76.2 | 1.7977e+308 | 1.7977e+308 | 1.7977e+308
| 2259.8535 | 47.7223 | 78.2 | 1.7977e+308 | 1.7977e+308 | 1.7977e+308
| 2260.3463 | 47.7222 | 80.2 | 1.7977e+308 | 1.7977e+308 | 1.7977e+308
| 2261.3301 | 47.7222 | 82.2 | 1.7977e+308 | 1.7977e+308 | 1.7977e+308
| 2261.4616 | 47.7222 | 84.2 | 1.7977e+308 | 1.7977e+308 | 1.7977e+308
| 2262.0016 | 47.7221 | 86.2 | 1.7977e+308 | 1.7977e+308 | 1.7977e+308
| 2262.582 | 47.7221 | 88.2 | 1.7977e+308 | 1.7977e+308 | 1.7977e+308
| 2262.3787 | 47.7221 | 90.2 | 1.7977e+308 | 1.7977e+308 | 1.7977e+308
| 2263.2716 | 47.722 | 92.2 | 1.7977e+308 | 1.7977e+308 | 1.7977e+308
| 2264.4405 | 47.7219 | 94.2 | 1.7977e+308 | 1.7977e+308 | 1.7977e+308
| 2264.5567 | 47.7219 | 96.2 | 1.7977e+308 | 1.7977e+308 | 1.7977e+308
| 2265.4876 | 47.7219 | 98.2 | 1.7977e+308 | 1.7977e+308 | 1.7977e+308
| 2265.9182 | 47.7218 | 100.2 | 1.7977e+308 | 1.7977e+308 | 1.7977e+308
| 2266.6433 | 47.7218 | 102.2 | 1.7977e+308 | 1.7977e+308 | 1.7977e+308
| 2267.4653 | 47.7217 | 104.2 | 1.7977e+308 | 1.7977e+308 | 1.7977e+308
| 2267.8968 | 47.7217 | 106.2 | 1.7977e+308 | 1.7977e+308 | 1.7977e+308
| 2268.1266 | 47.7216 | 108.2 | 1.7977e+308 | 1.7977e+308 | 1.7977e+308
| 2269.4087 | 47.7215 | 110.2 | 1.7977e+308 | 1.7977e+308 | 1.7977e+308
| 2269.2146 | 47.7216 | 112.2 | 1.7977e+308 | 1.7977e+308 | 1.7977e+308
| 2270.2341 | 47.7215 | 114.2 | 1.7977e+308 | 1.7977e+308 | 1.7977e+308
END

## Test 006
Segment | Displacement Into Surface | Load On Sample | Time On Sample | Stiffness | Modulus | Hardness
| nm | mN | s | N/m | GPa | GPa
Load Segment Type | 0 | 0 | 0 | 1.7977e+308 | 1.7977e+308 | 1.7977e+308
| 0.10879 | 0.00011251 | 0.2 | 1.7977e+308 | 1.7977e+308 | 1.7977e+308
| 0.32869 | 0.00019228 | 0.28 | 1.7977e+308 | 1.7977e+308 | 1.7977e+308
| 0.57156 | 0.00025819 | 0.36 | 1.7977e+308 | 1.7977e+308 | 1.7977e+308
| 0.64834 | 0.00031272 | 0.44 | 1.7977e+308 | 1.7977e+308 | 1.7977e+308
| 147.8694 | 6.7517 | 0.8 | 1.7977e+308 | 1.7977e+308 | 1.7977e+308
| 297.8525 | 13.317 | 1 | 1.7977e+308 | 1.7977e+308 | 1.7977e+308
| 407.4931 | 19.8313 | 1.2 | 1.7977e+308 | 1.7977e+308 | 1.7977e+308
| 497.6571 | 26.3935 | 1.4 | 1.7977e+308 | 1.7977e+308 | 1.7977e+308
| 576.6513 | 32.9489 | 1.6 | 1.7977e+308 | 1.7977e+308 | 1.7977e+308
| 647.8199 | 39.5048 | 1.8 | 1.7977e+308 | 1.7977e+308 | 1.7977e+308
| 711.9279 | 46.0536 | 2 | 1.7977e+308 | 1.7977e+308 | 1.7977e+308
| 771.2386 | 52.5872 | 2.2 | 1.7977e+308 | 1.7977e+308 | 1.7977e+308
| 827.601 | 59.1443 | 2.4 | 1.7977e+308 | 1.7977e+308 | 1.7977e+308
| 879.8865 | 65.7095 | 2.6 | 1.7977e+308 | 1.7977e+308 | 1.7977e+308
| 930.9702 | 72.2747 | 2.8 | 1.7977e+308 | 1.7977e+308 | 1.7977e+308
| 979.6049 | 78.8324 | 3 | 1.7977e+308 | 1.7977e+308 | 1.7977e+308
| 1025.223 | 85.3594 | 3.2 | 1.7977e+308 | 1.7977e+308 | 1.7977e+308
| 1069.3362 | 91.9174 | 3.4 | 1.7977e+308 | 1.7977e+308 | 1.7977e+308
| 1112.677 | 98.4755 | 3.6 | 1.7977e+308 | 1.7977e+308 | 1.7977e+308
| 1155.0502 | 105.0337 | 3.8 | 1.7977e+308 | 1.7977e+308 | 1.7977e+308
| 1195.4433 | 111.5959 | 4 | 1.7977e+308 | 1.7977e+308 | 1.7977e+308
| 1235.0982 | 118.1272 | 4.2 | 1.7977e+308 | 1.7977e+308 | 1.7977e+308
| 1274.4861 | 124.6933 | 4.4 | 1.7977e+308 | 1.7977e+308 | 1.7977e+308
| 1311.2634 | 131.2519 | 4.6 | 1.7977e+308 | 1.7977e+308 | 1.7977e+308
| 1348.0856 | 137.8105 | 4.8 | 1.7977e+308 | 1.7977e+308 | 1.7977e+308
| 1383.5708 | 144.3692 | 5 | 1.7977e+308 | 1.7977e+308 | 1.7977e+308
| 1417.5796 | 150.8971 | 5.2 | 1.7977e+308 | 1.7977e+308 | 1.7977e+308
| 1453.1758 | 157.4558 | 5.4 | 1.7977e+308 | 1.7977e+308 | 1.7977e+308
| 1487.4043 | 164.0177 | 5.6 | 1.7977e+308 | 1.7977e+308 | 1.7977e+308
| 1521.0261 | 170.5889 | 5.8 | 1.7977e+308 | 1.7977e+308 | 1.7977e+308
| 1555.4129 | 177.1477 | 6 | 1.7977e+308 | 1.7977e+308 | 1.7977e+308
| 1588.3003 | 183.6757 | 6.2 | 1.7977e+308 | 1.7977e+308 | 1.7977e+308
| 1620.1647 | 190.2347 | 6.4 | 1.7977e+308 | 1.7977e+308 | 1.7977e+308
| 1652.265 | 196.7936 | 6.6 | 1.7977e+308 | 1.7977e+308 | 1.7977e+308
| 1684.7975 | 203.3618 | 6.8 | 1.7977e+308 | 1.7977e+308 | 1.7977e+308
| 1716.5868 | 209.9115 | 7 | 1.7977e+308 | 1.7977e+308 | 1.7977e+308
| 1746.5933 | 216.4475 | 7.2 | 1.7977e+308 | 1.7977e+308 | 1.7977e+308
| 1777.1229 | 223.0143 | 7.4 | 1.7977e+308 | 1.7977e+308 | 1.7977e+308
| 1807.9148 | 229.5734 | 7.6 | 1.7977e+308 | 1.7977e+308 | 1.7977e+308
| 1838.8258 | 236.1324 | 7.8 | 1.7977e+308 | 1.7977e+308 | 1.7977e+308
| 1869.0083 | 242.6915 | 8 | 1.7977e+308 | 1.7977e+308 | 1.7977e+308
| 1897.9113 | 249.2198 | 8.2 | 1.7977e+308 | 1.7977e+308 | 1.7977e+308
| 1926.8846 | 255.779 | 8.4 | 1.7977e+308 | 1.7977e+308 | 1.7977e+308
| 1956.559 | 262.3474 | 8.6 | 1.7977e+308 | 1.7977e+308 | 1.7977e+308
| 1984.8324 | 268.9129 | 8.8 | 1.7977e+308 | 1.7977e+308 | 1.7977e+308
| 2012.7649 | 275.4722 | 9 | 1.7977e+308 | 1.7977e+308 | 1.7977e+308
| 2040.4658 | 282.0005 | 9.2 | 1.7977e+308 | 1.7977e+308 | 1.7977e+308
| 2068.0644 | 288.5599 | 9.4 | 1.7977e+308 | 1.7977e+308 | 1.7977e+308
| 2095.867 | 295.1192 | 9.6 | 1.7977e+308 | 1.7977e+308 | 1.7977e+308
| 2123.5871 | 301.6785 | 9.8 | 1.7977e+308 | 1.7977e+308 | 1.7977e+308
| 2150.3318 | 308.2378 | 10 | 1.7977e+308 | 1.7977e+308 | 1.7977e+308
| 2176.238 | 314.7741 | 10.2 | 1.7977e+308 | 1.7977e+308 | 1.7977e+308
| 2202.7758 | 321.3412 | 10.4 | 1.7977e+308 | 1.7977e+308 | 1.7977e+308
| 2228.5326 | 327.9007 | 10.6 | 1.7977e+308 | 1.7977e+308 | 1.7977e+308
| 2255.1983 | 334.4601 | 10.8 | 1.7977e+308 | 1.7977e+308 | 1.7977e+308
| 2281.0829 | 341.0195 | 11 | 1.7977e+308 | 1.7977e+308 | 1.7977e+308
| 2306.3367 | 347.548 | 11.2 | 1.7977e+308 | 1.7977e+308 | 1.7977e+308
| 2331.3045 | 354.1076 | 11.4 | 1.7977e+308 | 1.7977e+308 | 1.7977e+308
| 2356.3183 | 360.6709 | 11.6 | 1.7977e+308 | 1.7977e+308 | 1.7977e+308
| 2380.9991 | 367.2359 | 11.8 | 1.7977e+308 | 1.7977e+308 | 1.7977e+308
| 2406.6968 | 373.8015 | 12 | 1.7977e+308 | 1.7977e+308 | 1.7977e+308
| 2430.9116 | 380.3302 | 12.2 | 1.7977e+308 | 1.7977e+308 | 1.7977e+308
| 2454.6538 | 386.8898 | 12.4 | 1.7977e+308 | 1.7977e+308 | 1.7977e+308
| 2478.5809 | 393.4494 | 12.6 | 1.7977e+308 | 1.7977e+308 | 1.7977e+308
| 2502.8124 | 400.0089 | 12.8 | 1.7977e+308 | 1.7977e+308 | 1.7977e+308
| 2527.0286 | 406.5685 | 13 | 1.7977e+308 | 1.7977e+308 | 1.7977e+308
| 2550.965 | 413.1049 | 13.2 | 1.7977e+308 | 1.7977e+308 | 1.7977e+308
| 2574.162 | 419.6723 | 13.4 | 1.7977e+308 | 1.7977e+308 | 1.7977e+308
| 2597.4022 | 426.2319 | 13.6 | 1.7977e+308 | 1.7977e+308 | 1.7977e+308
| 2621.3076 | 432.7915 | 13.8 | 1.7977e+308 | 1.7977e+308 | 1.7977e+308
| 2644.9836 | 439.3512 | 14 | 1.7977e+308 | 1.7977e+308 | 1.7977e+308
| 2667.9511 | 445.8799 | 14.2 | 1.7977e+308 | 1.7977e+308 | 1.7977e+308
| 2691.4031 | 452.4395 | 14.4 | 1.7977e+308 | 1.7977e+308 | 1.7977e+308
| 2715.4505 | 459.0146 | 14.6 | 1.7977e+308 | 1.7977e+308 | 1.7977e+308
| 2738.4261 | 465.5681 | 14.8 | 1.7977e+308 | 1.7977e+308 | 1.7977e+308
| 2761.3235 | 472.1339 | 15 | 1.7977e+308 | 1.7977e+308 | 1.7977e+308
| 2783.9364 | 478.6627 | 15.2 | 1.7977e+308 | 1.7977e+308 | 1.7977e+308
| 2806.3837 | 485.2224 | 15.4 | 1.7977e+308 | 1.7977e+308 | 1.7977e+308
| 2825.1203 | 490.467 | 15.56 | 1.7977e+308 | 1.7977e+308 | 1.7977e+308
Hold Segment Type | 2834.1172 | 490.6056 | 15.64 | 1.7977e+308 | 1.7977e+308 | 1.7977e+308
| 2852.6827 | 490.6042 | 16 | 1.7977e+308 | 1.7977e+308 | 1.7977e+308
| 2857.7271 | 490.6038 | 16.2 | 1.7977e+308 | 1.7977e+308 | 1.7977e+308
| 2861.5801 | 490.6035 | 16.4 | 1.7977e+308 | 1.7977e+308 | 1.7977e+308
| 2865.196 | 490.6032 | 16.6 | 1.7977e+308 | 1.7977e+308 | 1.7977e+308
| 2867.685 | 490.603 | 16.8 | 1.7977e+308 | 1.7977e+308 | 1.7977e+308
| 2870.157 | 490.6028 | 17 | 1.7977e+308 | 1.7977e+308 | 1.7977e+308
| 2872.4842 | 490.6027 | 17.2 | 1.7977e+308 | 1.7977e+308 | 1.7977e+308
| 2874.608 | 490.6025 | 17.4 | 1.7977e+308 | 1.7977e+308 | 1.7977e+308
| 2876.727 | 490.6023 | 17.6 | 1.7977e+308 | 1.7977e+308 | 1.7977e+308
| 2878.4042 | 490.6022 | 17.8 | 1.7977e+308 | 1.7977e+308 | 1.7977e+308
| 2879.8976 | 490.6021 | 18 | 1.7977e+308 | 1.7977e+308 | 1.7977e+308
| 2881.6723 | 490.602 | 18.2 | 1.7977e+308 | 1.7977e+308 | 1.7977e+308
| 2883.2071 | 490.6018 | 18.4 | 1.7977e+308 | 1.7977e+308 | 1.7977e+308
| 2885.2179 | 490.6017 | 18.6 | 1.7977e+308 | 1.7977e+308 | 1.7977e+308
| 2886.2655 | 490.6016 | 18.8 | 1.7977e+308 | 1.7977e+308 | 1.7977e+308
| 2887.8068 | 490.6015 | 19 | 1.7977e+308 | 1.7977e+308 | 1.7977e+308
| 2889.1292 | 490.6014 | 19.2 | 1.7977e+308 | 1.7977e+308 | 1.7977e+308
| 2890.7769 | 490.6013 | 19.4 | 1.7977e+308 | 1.7977e+308 | 1.7977e+308
| 2891.7414 | 490.6012 | 19.6 | 1.7977e+308 | 1.7977e+308 | 1.7977e+308
| 2893.1016 | 490.6011 | 19.8 | 1.7977e+308 | 1.7977e+308 | 1.7977e+308
| 2894.0677 | 490.601 | 20 | 1.7977e+308 | 1.7977e+308 | 1.7977e+308
| 2895.086 | 490.6009 | 20.2 | 1.7977e+308 | 1.7977e+308 | 1.7977e+308
| 2896.4673 | 490.6008 | 20.4 | 1.7977e+308 | 1.7977e+308 | 1.7977e+308
| 2897.6954 | 490.6007 | 20.6 | 1.7977e+308 | 1.7977e+308 | 1.7977e+308
| 2898.4501 | 490.6007 | 20.8 | 1.7977e+308 | 1.7977e+308 | 1.7977e+308
| 2899.631 | 490.6006 | 21 | 1.7977e+308 | 1.7977e+308 | 1.7977e+308
| 2900.4426 | 490.6005 | 21.2 | 1.7977e+308 | 1.7977e+308 | 1.7977e+308
| 2901.7163 | 490.6004 | 21.4 | 1.7977e+308 | 1.7977e+308 | 1.7977e+308
| 2902.94 | 490.6003 | 21.6 | 1.7977e+308 | 1.7977e+308 | 1.7977e+308
| 2903.7459 | 490.6003 | 21.8 | 1.7977e+308 | 1.7977e+308 | 1.7977e+308
| 2904.5796 | 490.6002 | 22 | 1.7977e+308 | 1.7977e+308 | 1.7977e+308
| 2905.8628 | 490.6001 | 22.2 | 1.7977e+308 | 1.7977e+308 | 1.7977e+308
| 2906.4641 | 490.6001 | 22.4 | 1.7977e+308 | 1.7977e+308 | 1.7977e+308
| 2907.2206 | 490.6 | 22.6 | 1.7977e+308 | 1.7977e+308 | 1.7977e+308
| 2908.0671 | 490.5999 | 22.8 | 1.7977e+308 | 1.7977e+308 | 1.7977e+308
| 2908.96 | 490.5999 | 23 | 1.7977e+308 | 1.7977e+308 | 1.7977e+308
| 2910.0239 | 490.5998 | 23.2 | 1.7977e+308 | 1.7977e+308 | 1.7977e+308
| 2910.6655 | 490.5997 | 23.4 | 1.7977e+308 | 1.7977e+308 | 1.7977e+308
| 2911.5553 | 490.5997 | 23.6 | 1.7977e+308 | 1.7977e+308 | 1.7977e+308
| 2912.4002 | 490.5996 | 23.8 | 1.7977e+308 | 1.7977e+308 | 1.7977e+308
| 2913.293 | 490.5995 | 24 | 1.7977e+308 | 1.7977e+308 | 1.7977e+308
| 2913.8572 | 490.5995 | 24.2 | 1.7977e+308 | 1.7977e+308 | 1.7977e+308
| 2914.705 | 490.5994 | 24.4 | 1.7977e+308 | 1.7977e+308 | 1.7977e+308
| 2915.5056 | 490.5994 | 24.6 | 1.7977e+308 | 1.7977e+308 | 1.7977e+308
| 2916.1785 | 490.5993 | 24.8 | 1.7977e+308 | 1.7977e+308 | 1.7977e+308
| 2917.149 | 490.5993 | 25 | 1.7977e+308 | 1.7977e+308 | 1.7977e+308
| 2917.5051 | 490.5992 | 25.2 | 1.7977e+308 | 1.7977e+308 | 1.7977e+308
| 2918.4064 | 490.5992 | 25.4 | 1.7977e+308 | 1.7977e+308 | 1.7977e+308
| 2918.8729 | 490.5991 | 25.6 | 1.7977e+308 | 1.7977e+308 | 1.7977e+308
| 2919.3037 | 490.5991 | 25.76 | 1.7977e+308 | 1.7977e+308 | 1.7977e+308
Unload From Peak Segment Type | 2919.724 | 490.5991 | 25.84 | 1.7977e+308 | 1.7977e+308 | 1.7977e+308
| 2919.0655 | 485.6703 | 26.2 | 891444.0146 | 64.0297 | 3.0458
| 2912.4754 | 479.1016 | 26.4 | 1.7977e+308 | 1.7977e+308 | 1.7977e+308
| 2905.4103 | 472.5408 | 26.6 | 1.7977e+308 | 1.7977e+308 | 1.7977e+308
| 2898.1949 | 465.9799 | 26.8 | 1.7977e+308 | 1.7977e+308 | 1.7977e+308
| 2890.7924 | 459.419 | 27 | 1.7977e+308 | 1.7977e+308 | 1.7977e+308
| 2883.8093 | 452.8891 | 27.2 | 1.7977e+308 | 1.7977e+308 | 1.7977e+308
| 2876.5518 | 446.3282 | 27.4 | 1.7977e+308 | 1.7977e+308 | 1.7977e+308
| 2869.1998 | 439.7581 | 27.6 | 1.7977e+308 | 1.7977e+308 | 1.7977e+308
| 2861.4167 | 433.1972 | 27.8 | 1.7977e+308 | 1.7977e+308 | 1.7977e+308
| 2853.333 | 426.6302 | 28 | 1.7977e+308 | 1.7977e+308 | 1.7977e+308
| 2845.6677 | 420.1003 | 28.2 | 1.7977e+308 | 1.7977e+308 | 1.7977e+308
| 2837.6296 | 413.5395 | 28.4 | 1.7977e+308 | 1.7977e+308 | 1.7977e+308
| 2829.8312 | 406.9787 | 28.6 | 1.7977e+308 | 1.7977e+308 | 1.7977e+308
| 2821.8398 | 400.4179 | 28.8 | 1.7977e+308 | 1.7977e+308 | 1.7977e+308
| 2813.9426 | 393.8416 | 29 | 1.7977e+308 | 1.7977e+308 | 1.7977e+308
| 2806.401 | 387.3194 | 29.2 | 1.7977e+308 | 1.7977e+308 | 1.7977e+308
| 2798.5691 | 380.7547 | 29.4 | 1.7977e+308 | 1.7977e+308 | 1.7977e+308
| 2790.2434 | 374.1901 | 29.6 | 1.7977e+308 | 1.7977e+308 | 1.7977e+308
| 2782.3414 | 367.6293 | 29.8 | 1.7977e+308 | 1.7977e+308 | 1.7977e+308
| 2774.3209 | 361.0685 | 30 | 1.7977e+308 | 1.7977e+308 | 1.7977e+308
| 2765.7536 | 354.5386 | 30.2 | 1.7977e+308 | 1.7977e+308 | 1.7977e+308
| 2757.3496 | 347.9779 | 30.4 | 1.7977e+308 | 1.7977e+308 | 1.7977e+308
| 2749.6057 | 341.4077 | 30.6 | 1.7977e+308 | 1.7977e+308 | 1.7977e+308
| 2741.3846 | 334.8408 | 30.8 | 1.7977e+308 | 1.7977e+308 | 1.7977e+308
| 2733.1593 | 328.28 | 31 | 1.7977e+308 | 1.7977e+308 | 1.7977e+308
| 2724.3107 | 321.7502 | 31.2 | 1.7977e+308 | 1.7977e+308 | 1.7977e+308
| 2715.5867 | 315.1894 | 31.4 | 1.7977e+308 | 1.7977e+308 | 1.7977e+308
| 2707.0196 | 308.6286 | 31.6 | 1.7977e+308 | 1.7977e+308 | 1.7977e+308
| 2698.4382 | 302.0586 | 31.8 | 1.7977e+308 | 1.7977e+308 | 1.7977e+308
| 2689.775 | 295.5071 | 32 | 1.7977e+308 | 1.7977e+308 | 1.7977e+308
| 2681.2782 | 288.9618 | 32.2 | 1.7977e+308 | 1.7977e+308 | 1.7977e+308
| 2672.6631 | 282.401 | 32.4 | 1.7977e+308 | 1.7977e+308 | 1.7977e+308
| 2664.1593 | 275.8403 | 32.6 | 1.7977e+308 | 1.7977e+308 | 1.7977e+308
| 2655.4865 | 269.2795 | 32.8 | 1.7977e+308 | 1.7977e+308 | 1.7977e+308
| 2646.8719 | 262.7187 | 33 | 1.7977e+308 | 1.7977e+308 | 1.7977e+308
| 2638.3556 | 256.1889 | 33.2 | 1.7977e+308 | 1.7977e+308 | 1.7977e+308
| 2629.4032 | 249.6189 | 33.4 | 1.7977e+308 | 1.7977e+308 | 1.7977e+308
| 2620.524 | 243.0519 | 33.6 | 1.7977e+308 | 1.7977e+308 | 1.7977e+308
| 2612.0422 | 236.4912 | 33.8 | 1.7977e+308 | 1.7977e+308 | 1.7977e+308
| 2602.746 | 229.9305 | 34 | 1.7977e+308 | 1.7977e+308 | 1.7977e+308
| 2594.0289 | 223.4006 | 34.2 | 1.7977e+308 | 1.7977e+308 | 1.7977e+308
| 2585.3426 | 216.8399 | 34.4 | 1.7977e+308 | 1.7977e+308 | 1.7977e+308
| 2575.8476 | 210.2792 | 34.6 | 1.7977e+308 | 1.7977e+308 | 1.7977e+308
| 2566.8403 | 203.7185 | 34.8 | 1.7977e+308 | 1.7977e+308 | 1.7977e+308
| 2557.2686 | 197.1578 | 35 | 1.7977e+308 | 1.7977e+308 | 1.7977e+308
| 2548.1409 | 190.6202 | 35.2 | 1.7977e+308 | 1.7977e+308 | 1.7977e+308
| 2538.6613 | 184.0518 | 35.4 | 1.7977e+308 | 1.7977e+308 | 1.7977e+308
| 2529.0959 | 177.4911 | 35.6 | 1.7977e+308 | 1.7977e+308 | 1.7977e+308
| 2519.3937 | 170.9304 | 35.8 | 1.7977e+308 | 1.7977e+308 | 1.7977e+308
| 2509.8343 | 164.3697 | 36 | 1.7977e+308 | 1.7977e+308 | 1.7977e+308
| 2500.141 | 157.84 | 36.2 | 1.7977e+308 | 1.7977e+308 | 1.7977e+308
| 2490.509 | 151.2793 | 36.4 | 1.7977e+308 | 1.7977e+308 | 1.7977e+308
| 2480.7465 | 144.7032 | 36.6 | 1.7977e+308 | 1.7977e+308 | 1.7977e+308
| 2470.3915 | 138.1425 | 36.8 | 1.7977e+308 | 1.7977e+308 | 1.7977e+308
| 2460.2424 | 131.5819 | 37 | 1.7977e+308 | 1.7977e+308 | 1.7977e+308
| 2449.6102 | 125.0522 | 37.2 | 1.7977e+308 | 1.7977e+308 | 1.7977e+308
| 2438.7575 | 118.4916 | 37.4 | 1.7977e+308 | 1.7977e+308 | 1.7977e+308
| 2427.7145 | 111.9311 | 37.6 | 1.7977e+308 | 1.7977e+308 | 1.7977e+308
| 2417.1044 | 105.3704 | 37.8 | 1.7977e+308 | 1.7977e+308 | 1.7977e+308
| 2406.151 | 98.8099 | 38 | 1.7977e+308 | 1.7977e+308 | 1.7977e+308
| 2395.4267 | 92.2725 | 38.2 | 1.7977e+308 | 1.7977e+308 | 1.7977e+308
| 2383.7125 | 85.7081 | 38.4 | 1.7977e+308 | 1.7977e+308 | 1.7977e+308
| 2372.0223 | 79.1437 | 38.6 | 1.7977e+308 | 1.7977e+308 | 1.7977e+308
| 2360.1866 | 72.5831 | 38.8 | 1.7977e+308 | 1.7977e+308 | 1.7977e+308
| 2348.8717 | 66.0226 | 39 | 1.7977e+308 | 1.7977e+308 | 1.7977e+308
| 2336.5713 | 59.4931 | 39.2 | 1.7977e+308 | 1.7977e+308 | 1.7977e+308
| 2323.5814 | 52.9295 | 39.4 | 1.7977e+308 | 1.7977e+308 | 1.7977e+308
| 2316.031 | 48.9871 | 39.52 | 1.7977e+308 | 1.7977e+308 | 1.7977e+308
| 2311.0546 | 48.8482 | 39.6 | 1.7977e+308 | 1.7977e+308 | 1.7977e+308
| 2307.8302 | 48.8484 | 39.68 | 1.7977e+308 | 1.7977e+308 | 1.7977e+308
| 2306.4128 | 48.8485 | 39.76 | 1.7977e+308 | 1.7977e+308 | 1.7977e+308
Thermal Drift Hold Segment Type | 2305.4458 | 48.8486 | 39.84 | 1.7977e+308 | 1.7977e+308 | 1.7977e+308
| 2278.3504 | 48.8507 | 65.04 | 1.7977e+308 | 1.7977e+308 | 1.7977e+308
| 2279.03 | 48.8506 | 68 | 1.7977e+308 | 1.7977e+308 | 1.7977e+308
| 2279.2617 | 48.8506 | 70 | 1.7977e+308 | 1.7977e+308 | 1.7977e+308
| 2279.142 | 48.8506 | 72 | 1.7977e+308 | 1.7977e+308 | 1.7977e+308
| 2279.3732 | 48.8506 | 74 | 1.7977e+308 | 1.7977e+308 | 1.7977e+308
| 2279.4343 | 48.8506 | 76 | 1.7977e+308 | 1.7977e+308 | 1.7977e+308
| 2279.6948 | 48.8505 | 78 | 1.7977e+308 | 1.7977e+308 | 1.7977e+308
| 2280.4413 | 48.8505 | 80 | 1.7977e+308 | 1.7977e+308 | 1.7977e+308
| 2280.6855 | 48.8505 | 82 | 1.7977e+308 | 1.7977e+308 | 1.7977e+308
| 2280.8769 | 48.8505 | 84 | 1.7977e+308 | 1.7977e+308 | 1.7977e+308
| 2281.0349 | 48.8504 | 86 | 1.7977e+308 | 1.7977e+308 | 1.7977e+308
| 2281.0946 | 48.8504 | 88 | 1.7977e+308 | 1.7977e+308 | 1.7977e+308
| 2281.9514 | 48.8504 | 90 | 1.7977e+308 | 1.7977e+308 | 1.7977e+308
| 2282.159 | 48.8504 | 92 | 1.7977e+308 | 1.7977e+308 | 1.7977e+308
| 2282.8331 | 48.8503 | 94 | 1.7977e+308 | 1.7977e+308 | 1.7977e+308
| 2283.381 | 48.8503 | 96 | 1.7977e+308 | 1.7977e+308 | 1.7977e+308
| 2284.0102 | 48.8502 | 98 | 1.7977e+308 | 1.7977e+308 | 1.7977e+308
| 2284.101 | 48.8502 | 100 | 1.7977e+308 | 1.7977e+308 | 1.7977e+308
| 2285.3501 | 48.8501 | 102 | 1.7977e+308 | 1.7977e+308 | 1.7977e+308
| 2285.982 | 48.8501 | 104 | 1.7977e+308 | 1.7977e+308 | 1.7977e+308
| 2286.0881 | 48.8501 | 106 | 1.7977e+308 | 1.7977e+308 | 1.7977e+308
| 2286.7854 | 48.85 | 108 | 1.7977e+308 | 1.7977e+308 | 1.7977e+308
| 2287.2411 | 48.85 | 110 | 1.7977e+308 | 1.7977e+308 | 1.7977e+308
| 2287.9245 | 48.8499 | 112 | 1.7977e+308 | 1.7977e+308 | 1.7977e+308
| 2288.7516 | 48.8498 | 114 | 1.7977e+308 | 1.7977e+308 | 1.7977e+308
END

## Test 005
Segment | Displacement Into Surface | Load On Sample | Time On Sample | Stiffness | Modulus | Hardness
| nm | mN | s | N/m | GPa | GPa
Load Segment Type | 0 | 0 | 0 | 1.7977e+308 | 1.7977e+308 | 1.7977e+308
| 0.18019 | 0.00016746 | 0.2 | 1.7977e+308 | 1.7977e+308 | 1.7977e+308
| 0.34635 | 0.00021511 | 0.28 | 1.7977e+308 | 1.7977e+308 | 1.7977e+308
| 0.54833 | 0.00025999 | 0.36 | 1.7977e+308 | 1.7977e+308 | 1.7977e+308
| 0.61187 | 0.00031555 | 0.44 | 1.7977e+308 | 1.7977e+308 | 1.7977e+308
| 168.9874 | 7.9107 | 0.8 | 1.7977e+308 | 1.7977e+308 | 1.7977e+308
| 297.2255 | 14.4622 | 1 | 1.7977e+308 | 1.7977e+308 | 1.7977e+308
| 390.4309 | 21.0165 | 1.2 | 1.7977e+308 | 1.7977e+308 | 1.7977e+308
| 469.8292 | 27.5718 | 1.4 | 1.7977e+308 | 1.7977e+308 | 1.7977e+308
| 539.2057 | 34.0969 | 1.6 | 1.7977e+308 | 1.7977e+308 | 1.7977e+308
| 601.6466 | 40.6536 | 1.8 | 1.7977e+308 | 1.7977e+308 | 1.7977e+308
| 660.5507 | 47.2259 | 2 | 1.7977e+308 | 1.7977e+308 | 1.7977e+308
| 716.3197 | 53.7831 | 2.2 | 1.7977e+308 | 1.7977e+308 | 1.7977e+308
| 770.1047 | 60.3404 | 2.4 | 1.7977e+308 | 1.7977e+308 | 1.7977e+308
| 820.9222 | 66.8669 | 2.6 | 1.7977e+308 | 1.7977e+308 | 1.7977e+308
| 870.2396 | 73.4246 | 2.8 | 1.7977e+308 | 1.7977e+308 | 1.7977e+308
| 916.7422 | 79.9824 | 3 | 1.7977e+308 | 1.7977e+308 | 1.7977e+308
| 963.3145 | 86.5403 | 3.2 | 1.7977e+308 | 1.7977e+308 | 1.7977e+308
| 1007.7029 | 93.1099 | 3.4 | 1.7977e+308 | 1.7977e+308 | 1.7977e+308
| 1050.2362 | 99.641 | 3.6 | 1.7977e+308 | 1.7977e+308 | 1.7977e+308
| 1091.2367 | 106.1993 | 3.8 | 1.7977e+308 | 1.7977e+308 | 1.7977e+308
| 1130.7591 | 112.7577 | 4 | 1.7977e+308 | 1.7977e+308 | 1.7977e+308
| 1170.796 | 119.316 | 4.2 | 1.7977e+308 | 1.7977e+308 | 1.7977e+308
| 1211.1449 | 125.8774 | 4.4 | 1.7977e+308 | 1.7977e+308 | 1.7977e+308
| 1249.6991 | 132.4019 | 4.6 | 1.7977e+308 | 1.7977e+308 | 1.7977e+308
| 1287.8213 | 138.9604 | 4.8 | 1.7977e+308 | 1.7977e+308 | 1.7977e+308
| 1324.4176 | 145.5252 | 5 | 1.7977e+308 | 1.7977e+308 | 1.7977e+308
| 1360.8911 | 152.0931 | 5.2 | 1.7977e+308 | 1.7977e+308 | 1.7977e+308
| 1396.5364 | 158.6518 | 5.4 | 1.7977e+308 | 1.7977e+308 | 1.7977e+308
| 1431.4238 | 165.1796 | 5.6 | 1.7977e+308 | 1.7977e+308 | 1.7977e+308
| 1464.7364 | 171.7385 | 5.8 | 1.7977e+308 | 1.7977e+308 | 1.7977e+308
| 1498.9458 | 178.2973 | 6 | 1.7977e+308 | 1.7977e+308 | 1.7977e+308
| 1532.0826 | 184.8562 | 6.2 | 1.7977e+308 | 1.7977e+308 | 1.7977e+308
| 1565.4149 | 191.4243 | 6.4 | 1.7977e+308 | 1.7977e+308 | 1.7977e+308
| 1596.1252 | 197.9586 | 6.6 | 1.7977e+308 | 1.7977e+308 | 1.7977e+308
| 1627.141 | 204.5146 | 6.8 | 1.7977e+308 | 1.7977e+308 | 1.7977e+308
| 1658.5225 | 211.0767 | 7 | 1.7977e+308 | 1.7977e+308 | 1.7977e+308
| 1689.0671 | 217.6358 | 7.2 | 1.7977e+308 | 1.7977e+308 | 1.7977e+308
| 1719.8786 | 224.1949 | 7.4 | 1.7977e+308 | 1.7977e+308 | 1.7977e+308
| 1749.7687 | 230.723 | 7.6 | 1.7977e+308 | 1.7977e+308 | 1.7977e+308
| 1780.008 | 237.2822 | 7.8 | 1.7977e+308 | 1.7977e+308 | 1.7977e+308
| 1809.131 | 243.8568 | 8 | 1.7977e+308 | 1.7977e+308 | 1.7977e+308
| 1839.0284 | 250.416 | 8.2 | 1.7977e+308 | 1.7977e+308 | 1.7977e+308
| 1867.7398 | 256.9752 | 8.4 | 1.7977e+308 | 1.7977e+308 | 1.7977e+308
| 1895.6079 | 263.5035 | 8.6 | 1.7977e+308 | 1.7977e+308 | 1.7977e+308
| 1924.9127 | 270.0627 | 8.8 | 1.7977e+308 | 1.7977e+308 | 1.7977e+308
| 1954.099 | 276.6343 | 9 | 1.7977e+308 | 1.7977e+308 | 1.7977e+308
| 1981.7855 | 283.1812 | 9.2 | 1.7977e+308 | 1.7977e+308 | 1.7977e+308
| 2009.2393 | 289.7431 | 9.4 | 1.7977e+308 | 1.7977e+308 | 1.7977e+308
| 2035.8539 | 296.2845 | 9.6 | 1.7977e+308 | 1.7977e+308 | 1.7977e+308
| 2062.6922 | 302.8438 | 9.8 | 1.7977e+308 | 1.7977e+308 | 1.7977e+308
| 2090.659 | 309.4031 | 10 | 1.7977e+308 | 1.7977e+308 | 1.7977e+308
| 2118.5714 | 315.9624 | 10.2 | 1.7977e+308 | 1.7977e+308 | 1.7977e+308
| 2145.5793 | 322.5218 | 10.4 | 1.7977e+308 | 1.7977e+308 | 1.7977e+308
| 2171.1909 | 329.0812 | 10.6 | 1.7977e+308 | 1.7977e+308 | 1.7977e+308
| 2197.1327 | 335.6097 | 10.8 | 1.7977e+308 | 1.7977e+308 | 1.7977e+308
| 2222.7126 | 342.1847 | 11 | 1.7977e+308 | 1.7977e+308 | 1.7977e+308
| 2248.2402 | 348.7441 | 11.2 | 1.7977e+308 | 1.7977e+308 | 1.7977e+308
| 2273.9146 | 355.3036 | 11.4 | 1.7977e+308 | 1.7977e+308 | 1.7977e+308
| 2299.2703 | 361.8321 | 11.6 | 1.7977e+308 | 1.7977e+308 | 1.7977e+308
| 2324.6802 | 368.3916 | 11.8 | 1.7977e+308 | 1.7977e+308 | 1.7977e+308
| 2349.5947 | 374.9511 | 12 | 1.7977e+308 | 1.7977e+308 | 1.7977e+308
| 2374.6094 | 381.523 | 12.2 | 1.7977e+308 | 1.7977e+308 | 1.7977e+308
| 2399.4547 | 388.0818 | 12.4 | 1.7977e+308 | 1.7977e+308 | 1.7977e+308
| 2425.4306 | 394.6141 | 12.6 | 1.7977e+308 | 1.7977e+308 | 1.7977e+308
| 2449.8405 | 401.1737 | 12.8 | 1.7977e+308 | 1.7977e+308 | 1.7977e+308
| 2473.89 | 407.7333 | 13 | 1.7977e+308 | 1.7977e+308 | 1.7977e+308
| 2498.3108 | 414.2929 | 13.2 | 1.7977e+308 | 1.7977e+308 | 1.7977e+308
| 2522.7387 | 420.8524 | 13.4 | 1.7977e+308 | 1.7977e+308 | 1.7977e+308
| 2546.6616 | 427.3811 | 13.6 | 1.7977e+308 | 1.7977e+308 | 1.7977e+308
| 2570.8983 | 433.9406 | 13.8 | 1.7977e+308 | 1.7977e+308 | 1.7977e+308
| 2594.5548 | 440.5054 | 14 | 1.7977e+308 | 1.7977e+308 | 1.7977e+308
| 2618.1011 | 447.0754 | 14.2 | 1.7977e+308 | 1.7977e+308 | 1.7977e+308
| 2641.9738 | 453.635 | 14.4 | 1.7977e+308 | 1.7977e+308 | 1.7977e+308
| 2665.1888 | 460.1637 | 14.6 | 1.7977e+308 | 1.7977e+308 | 1.7977e+308
| 2688.4768 | 466.7233 | 14.8 | 1.7977e+308 | 1.7977e+308 | 1.7977e+308
| 2712.3892 | 473.2829 | 15 | 1.7977e+308 | 1.7977e+308 | 1.7977e+308
| 2735.4644 | 479.8426 | 15.2 | 1.7977e+308 | 1.7977e+308 | 1.7977e+308
| 2758.6351 | 486.4048 | 15.4 | 1.7977e+308 | 1.7977e+308 | 1.7977e+308
| 2777.5085 | 491.6314 | 15.56 | 1.7977e+308 | 1.7977e+308 | 1.7977e+308
Hold Segment Type | 2786.572 | 491.8009 | 15.64 | 1.7977e+308 | 1.7977e+308 | 1.7977e+308
| 2805.504 | 491.7994 | 16 | 1.7977e+308 | 1.7977e+308 | 1.7977e+308
| 2810.632 | 491.7991 | 16.2 | 1.7977e+308 | 1.7977e+308 | 1.7977e+308
| 2814.6867 | 491.7987 | 16.4 | 1.7977e+308 | 1.7977e+308 | 1.7977e+308
| 2818.4539 | 491.7985 | 16.6 | 1.7977e+308 | 1.7977e+308 | 1.7977e+308
| 2820.9717 | 491.7983 | 16.8 | 1.7977e+308 | 1.7977e+308 | 1.7977e+308
| 2823.5975 | 491.7981 | 17 | 1.7977e+308 | 1.7977e+308 | 1.7977e+308
| 2825.7368 | 491.7979 | 17.2 | 1.7977e+308 | 1.7977e+308 | 1.7977e+308
| 2828.1134 | 491.7977 | 17.4 | 1.7977e+308 | 1.7977e+308 | 1.7977e+308
| 2829.8996 | 491.7976 | 17.6 | 1.7977e+308 | 1.7977e+308 | 1.7977e+308
| 2831.9086 | 491.7974 | 17.8 | 1.7977e+308 | 1.7977e+308 | 1.7977e+308
| 2833.981 | 491.7973 | 18 | 1.7977e+308 | 1.7977e+308 | 1.7977e+308
| 2835.9649 | 491.7971 | 18.2 | 1.7977e+308 | 1.7977e+308 | 1.7977e+308
| 2837.2746 | 491.797 | 18.4 | 1.7977e+308 | 1.7977e+308 | 1.7977e+308
| 2839.1824 | 491.7969 | 18.6 | 1.7977e+308 | 1.7977e+308 | 1.7977e+308
| 2840.6959 | 491.7968 | 18.8 | 1.7977e+308 | 1.7977e+308 | 1.7977e+308
| 2842.1288 | 491.7966 | 19 | 1.7977e+308 | 1.7977e+308 | 1.7977e+308
| 2843.6508 | 491.7965 | 19.2 | 1.7977e+308 | 1.7977e+308 | 1.7977e+308
| 2844.3946 | 491.7965 | 19.4 | 1.7977e+308 | 1.7977e+308 | 1.7977e+308
| 2845.2059 | 491.7964 | 19.6 | 1.7977e+308 | 1.7977e+308 | 1.7977e+308
| 2846.5841 | 491.7963 | 19.8 | 1.7977e+308 | 1.7977e+308 | 1.7977e+308
| 2847.5677 | 491.7962 | 20 | 1.7977e+308 | 1.7977e+308 | 1.7977e+308
| 2849.1828 | 491.7961 | 20.2 | 1.7977e+308 | 1.7977e+308 | 1.7977e+308
| 2849.9782 | 491.796 | 20.4 | 1.7977e+308 | 1.7977e+308 | 1.7977e+308
| 2851.0644 | 491.796 | 20.6 | 1.7977e+308 | 1.7977e+308 | 1.7977e+308
| 2852.0642 | 491.7959 | 20.8 | 1.7977e+308 | 1.7977e+308 | 1.7977e+308
| 2853.2662 | 491.7958 | 21 | 1.7977e+308 | 1.7977e+308 | 1.7977e+308
| 2854.013 | 491.7957 | 21.2 | 1.7977e+308 | 1.7977e+308 | 1.7977e+308
| 2854.6867 | 491.7957 | 21.4 | 1.7977e+308 | 1.7977e+308 | 1.7977e+308
| 2855.588 | 491.7956 | 21.6 | 1.7977e+308 | 1.7977e+308 | 1.7977e+308
| 2856.8151 | 491.7955 | 21.8 | 1.7977e+308 | 1.7977e+308 | 1.7977e+308
| 2857.8854 | 491.7954 | 22 | 1.7977e+308 | 1.7977e+308 | 1.7977e+308
| 2858.9191 | 491.7954 | 22.2 | 1.7977e+308 | 1.7977e+308 | 1.7977e+308
| 2859.5738 | 491.7953 | 22.4 | 1.7977e+308 | 1.7977e+308 | 1.7977e+308
| 2860.4714 | 491.7952 | 22.6 | 1.7977e+308 | 1.7977e+308 | 1.7977e+308
| 2861.622 | 491.7952 | 22.8 | 1.7977e+308 | 1.7977e+308 | 1.7977e+308
| 2862.1472 | 491.7951 | 23 | 1.7977e+308 | 1.7977e+308 | 1.7977e+308
| 2863.0849 | 491.795 | 23.2 | 1.7977e+308 | 1.7977e+308 | 1.7977e+308
| 2864.3409 | 491.795 | 23.4 | 1.7977e+308 | 1.7977e+308 | 1.7977e+308
| 2865.1828 | 491.7949 | 23.6 | 1.7977e+308 | 1.7977e+308 | 1.7977e+308
| 2865.7753 | 491.7948 | 23.8 | 1.7977e+308 | 1.7977e+308 | 1.7977e+308
| 2866.4163 | 491.7948 | 24 | 1.7977e+308 | 1.7977e+308 | 1.7977e+308
| 2866.9804 | 491.7947 | 24.2 | 1.7977e+308 | 1.7977e+308 | 1.7977e+308
| 2867.3969 | 491.7947 | 24.4 | 1.7977e+308 | 1.7977e+308 | 1.7977e+308
| 2868.1521 | 491.7947 | 24.6 | 1.7977e+308 | 1.7977e+308 | 1.7977e+308
| 2869.0217 | 491.7946 | 24.8 | 1.7977e+308 | 1.7977e+308 | 1.7977e+308
| 2869.659 | 491.7945 | 25 | 1.7977e+308 | 1.7977e+308 | 1.7977e+308
| 2870.6983 | 491.7945 | 25.2 | 1.7977e+308 | 1.7977e+308 | 1.7977e+308
| 2871.608 | 491.7944 | 25.4 | 1.7977e+308 | 1.7977e+308 | 1.7977e+308
| 2872.153 | 491.7944 | 25.6 | 1.7977e+308 | 1.7977e+308 | 1.7977e+308
| 2872.837 | 491.7943 | 25.76 | 1.7977e+308 | 1.7977e+308 | 1.7977e+308
Unload From Peak Segment Type | 2873.2611 | 491.7943 | 25.84 | 1.7977e+308 | 1.7977e+308 | 1.7977e+308
| 2873.2182 | 486.8732 | 26.2 | 866092.6352 | 63.6718 | 3.2006
| 2866.717 | 480.3123 | 26.4 | 1.7977e+308 | 1.7977e+308 | 1.7977e+308
| 2859.1897 | 473.7824 | 26.6 | 1.7977e+308 | 1.7977e+308 | 1.7977e+308
| 2851.8392 | 467.2153 | 26.8 | 1.7977e+308 | 1.7977e+308 | 1.7977e+308
| 2844.3031 | 460.6452 | 27 | 1.7977e+308 | 1.7977e+308 | 1.7977e+308
| 2836.6834 | 454.0844 | 27.2 | 1.7977e+308 | 1.7977e+308 | 1.7977e+308
| 2828.9572 | 447.5235 | 27.4 | 1.7977e+308 | 1.7977e+308 | 1.7977e+308
| 2821.5662 | 440.9936 | 27.6 | 1.7977e+308 | 1.7977e+308 | 1.7977e+308
| 2814.0522 | 434.4328 | 27.8 | 1.7977e+308 | 1.7977e+308 | 1.7977e+308
| 2806.1532 | 427.8596 | 28 | 1.7977e+308 | 1.7977e+308 | 1.7977e+308
| 2798.2943 | 421.3111 | 28.2 | 1.7977e+308 | 1.7977e+308 | 1.7977e+308
| 2790.3042 | 414.7472 | 28.4 | 1.7977e+308 | 1.7977e+308 | 1.7977e+308
| 2782.5543 | 408.208 | 28.6 | 1.7977e+308 | 1.7977e+308 | 1.7977e+308
| 2774.3089 | 401.6441 | 28.8 | 1.7977e+308 | 1.7977e+308 | 1.7977e+308
| 2766.2073 | 395.0833 | 29 | 1.7977e+308 | 1.7977e+308 | 1.7977e+308
| 2758.2526 | 388.5225 | 29.2 | 1.7977e+308 | 1.7977e+308 | 1.7977e+308
| 2750.5582 | 381.9617 | 29.4 | 1.7977e+308 | 1.7977e+308 | 1.7977e+308
| 2742.4397 | 375.4318 | 29.6 | 1.7977e+308 | 1.7977e+308 | 1.7977e+308
| 2734.1049 | 368.871 | 29.8 | 1.7977e+308 | 1.7977e+308 | 1.7977e+308
| 2724.3808 | 362.2949 | 30 | 1.7977e+308 | 1.7977e+308 | 1.7977e+308
| 2716.096 | 355.7341 | 30.2 | 1.7977e+308 | 1.7977e+308 | 1.7977e+308
| 2708.1993 | 349.1733 | 30.4 | 1.7977e+308 | 1.7977e+308 | 1.7977e+308
| 2699.9722 | 342.6434 | 30.6 | 1.7977e+308 | 1.7977e+308 | 1.7977e+308
| 2691.7916 | 336.0826 | 30.8 | 1.7977e+308 | 1.7977e+308 | 1.7977e+308
| 2683.3945 | 329.5218 | 31 | 1.7977e+308 | 1.7977e+308 | 1.7977e+308
| 2675.0466 | 322.9611 | 31.2 | 1.7977e+308 | 1.7977e+308 | 1.7977e+308
| 2666.307 | 316.3972 | 31.4 | 1.7977e+308 | 1.7977e+308 | 1.7977e+308
| 2657.8537 | 309.855 | 31.6 | 1.7977e+308 | 1.7977e+308 | 1.7977e+308
| 2649.464 | 303.2942 | 31.8 | 1.7977e+308 | 1.7977e+308 | 1.7977e+308
| 2640.8141 | 296.7335 | 32 | 1.7977e+308 | 1.7977e+308 | 1.7977e+308
| 2632.3232 | 290.1727 | 32.2 | 1.7977e+308 | 1.7977e+308 | 1.7977e+308
| 2623.9425 | 283.6119 | 32.4 | 1.7977e+308 | 1.7977e+308 | 1.7977e+308
| 2615.3894 | 277.0759 | 32.6 | 1.7977e+308 | 1.7977e+308 | 1.7977e+308
| 2606.5193 | 270.5213 | 32.8 | 1.7977e+308 | 1.7977e+308 | 1.7977e+308
| 2597.8719 | 263.9451 | 33 | 1.7977e+308 | 1.7977e+308 | 1.7977e+308
| 2588.8696 | 257.3844 | 33.2 | 1.7977e+308 | 1.7977e+308 | 1.7977e+308
| 2580.3396 | 250.8236 | 33.4 | 1.7977e+308 | 1.7977e+308 | 1.7977e+308
| 2571.3346 | 244.2938 | 33.6 | 1.7977e+308 | 1.7977e+308 | 1.7977e+308
| 2562.03 | 237.7331 | 33.8 | 1.7977e+308 | 1.7977e+308 | 1.7977e+308
| 2553.3226 | 231.1723 | 34 | 1.7977e+308 | 1.7977e+308 | 1.7977e+308
| 2544.1618 | 224.6116 | 34.2 | 1.7977e+308 | 1.7977e+308 | 1.7977e+308
| 2535.3419 | 218.0457 | 34.4 | 1.7977e+308 | 1.7977e+308 | 1.7977e+308
| 2526.3371 | 211.4901 | 34.6 | 1.7977e+308 | 1.7977e+308 | 1.7977e+308
| 2517.4065 | 204.9448 | 34.8 | 1.7977e+308 | 1.7977e+308 | 1.7977e+308
| 2508.0632 | 198.3841 | 35 | 1.7977e+308 | 1.7977e+308 | 1.7977e+308
| 2498.5009 | 191.8234 | 35.2 | 1.7977e+308 | 1.7977e+308 | 1.7977e+308
| 2489.429 | 185.2627 | 35.4 | 1.7977e+308 | 1.7977e+308 | 1.7977e+308
| 2479.9928 | 178.733 | 35.6 | 1.7977e+308 | 1.7977e+308 | 1.7977e+308
| 2470.1296 | 172.1723 | 35.8 | 1.7977e+308 | 1.7977e+308 | 1.7977e+308
| 2459.9954 | 165.5962 | 36 | 1.7977e+308 | 1.7977e+308 | 1.7977e+308
| 2450.3236 | 159.0355 | 36.2 | 1.7977e+308 | 1.7977e+308 | 1.7977e+308
| 2440.7302 | 152.4748 | 36.4 | 1.7977e+308 | 1.7977e+308 | 1.7977e+308
| 2430.5519 | 145.9451 | 36.6 | 1.7977e+308 | 1.7977e+308 | 1.7977e+308
| 2421.014 | 139.3844 | 36.8 | 1.7977e+308 | 1.7977e+308 | 1.7977e+308
| 2410.6896 | 132.8238 | 37 | 1.7977e+308 | 1.7977e+308 | 1.7977e+308
| 2400.1432 | 126.2631 | 37.2 | 1.7977e+308 | 1.7977e+308 | 1.7977e+308
| 2389.3273 | 119.6974 | 37.4 | 1.7977e+308 | 1.7977e+308 | 1.7977e+308
| 2379.6425 | 113.1573 | 37.6 | 1.7977e+308 | 1.7977e+308 | 1.7977e+308
| 2368.9059 | 106.5967 | 37.8 | 1.7977e+308 | 1.7977e+308 | 1.7977e+308
| 2357.8905 | 100.0362 | 38 | 1.7977e+308 | 1.7977e+308 | 1.7977e+308
| 2347.164 | 93.4755 | 38.2 | 1.7977e+308 | 1.7977e+308 | 1.7977e+308
| 2336.1514 | 86.915 | 38.4 | 1.7977e+308 | 1.7977e+308 | 1.7977e+308
| 2324.8358 | 80.3854 | 38.6 | 1.7977e+308 | 1.7977e+308 | 1.7977e+308
| 2313.4452 | 73.8248 | 38.8 | 1.7977e+308 | 1.7977e+308 | 1.7977e+308
| 2301.3321 | 67.2488 | 39 | 1.7977e+308 | 1.7977e+308 | 1.7977e+308
| 2289.4236 | 60.6883 | 39.2 | 1.7977e+308 | 1.7977e+308 | 1.7977e+308
| 2276.8881 | 54.1278 | 39.4 | 1.7977e+308 | 1.7977e+308 | 1.7977e+308
| 2266.9319 | 48.9135 | 39.56 | 1.7977e+308 | 1.7977e+308 | 1.7977e+308
| 2262.1164 | 48.8056 | 39.64 | 1.7977e+308 | 1.7977e+308 | 1.7977e+308
| 2258.9494 | 48.8058 | 39.72 | 1.7977e+308 | 1.7977e+308 | 1.7977e+308
| 2257.4293 | 48.8059 | 39.8 | 1.7977e+308 | 1.7977e+308 | 1.7977e+308
Thermal Drift Hold Segment Type | 2256.7081 | 48.806 | 39.88 | 1.7977e+308 | 1.7977e+308 | 1.7977e+308
| 2230.9331 | 48.8079 | 65.08 | 1.7977e+308 | 1.7977e+308 | 1.7977e+308
| 2230.5147 | 48.808 | 68.8 | 1.7977e+308 | 1.7977e+308 | 1.7977e+308
| 2230.2407 | 48.808 | 70.8 | 1.7977e+308 | 1.7977e+308 | 1.7977e+308
| 2230.2922 | 48.808 | 72.8 | 1.7977e+308 | 1.7977e+308 | 1.7977e+308
| 2231.1723 | 48.8079 | 74.8 | 1.7977e+308 | 1.7977e+308 | 1.7977e+308
| 2231.508 | 48.8079 | 76.8 | 1.7977e+308 | 1.7977e+308 | 1.7977e+308
| 2231.9616 | 48.8079 | 78.8 | 1.7977e+308 | 1.7977e+308 | 1.7977e+308
| 2232.2245 | 48.8078 | 80.8 | 1.7977e+308 | 1.7977e+308 | 1.7977e+308
| 2232.4121 | 48.8078 | 82.8 | 1.7977e+308 | 1.7977e+308 | 1.7977e+308
| 2233.5916 | 48.8077 | 84.8 | 1.7977e+308 | 1.7977e+308 | 1.7977e+308
| 2233.1423 | 48.8078 | 86.8 | 1.7977e+308 | 1.7977e+308 | 1.7977e+308
| 2233.4697 | 48.8077 | 88.8 | 1.7977e+308 | 1.7977e+308 | 1.7977e+308
| 2234.0382 | 48.8077 | 90.8 | 1.7977e+308 | 1.7977e+308 | 1.7977e+308
| 2234.8562 | 48.8076 | 92.8 | 1.7977e+308 | 1.7977e+308 | 1.7977e+308
| 2235.0751 | 48.8076 | 94.8 | 1.7977e+308 | 1.7977e+308 | 1.7977e+308
| 2235.7484 | 48.8076 | 96.8 | 1.7977e+308 | 1.7977e+308 | 1.7977e+308
| 2236.1583 | 48.8075 | 98.8 | 1.7977e+308 | 1.7977e+308 | 1.7977e+308
| 2236.2511 | 48.8075 | 100.8 | 1.7977e+308 | 1.7977e+308 | 1.7977e+308
| 2236.9791 | 48.8075 | 102.8 | 1.7977e+308 | 1.7977e+308 | 1.7977e+308
| 2237.2114 | 48.8074 | 104.8 | 1.7977e+308 | 1.7977e+308 | 1.7977e+308
| 2237.4081 | 48.8074 | 106.8 | 1.7977e+308 | 1.7977e+308 | 1.7977e+308
| 2238.0117 | 48.8074 | 108.8 | 1.7977e+308 | 1.7977e+308 | 1.7977e+308
| 2238.6982 | 48.8073 | 110.8 | 1.7977e+308 | 1.7977e+308 | 1.7977e+308
| 2240.1194 | 48.8072 | 112.8 | 1.7977e+308 | 1.7977e+308 | 1.7977e+308
| 2240.3916 | 48.8072 | 114.8 | 1.7977e+308 | 1.7977e+308 | 1.7977e+308
END

## Test 004
Segment | Displacement Into Surface | Load On Sample | Time On Sample | Stiffness | Modulus | Hardness
| nm | mN | s | N/m | GPa | GPa
Load Segment Type | 0 | 0 | 0 | 1.7977e+308 | 1.7977e+308 | 1.7977e+308
| 0.054742 | 0.00011668 | 0.2 | 1.7977e+308 | 1.7977e+308 | 1.7977e+308
| 0.0027067 | 0.00018114 | 0.28 | 1.7977e+308 | 1.7977e+308 | 1.7977e+308
| 0.0023964 | 0.00024161 | 0.36 | 1.7977e+308 | 1.7977e+308 | 1.7977e+308
| 0.20179 | 0.0002867 | 0.44 | 1.7977e+308 | 1.7977e+308 | 1.7977e+308
| 196.6772 | 8.8525 | 0.8 | 1.7977e+308 | 1.7977e+308 | 1.7977e+308
| 322.0802 | 15.4197 | 1 | 1.7977e+308 | 1.7977e+308 | 1.7977e+308
| 415.6772 | 21.974 | 1.2 | 1.7977e+308 | 1.7977e+308 | 1.7977e+308
| 494.5908 | 28.4984 | 1.4 | 1.7977e+308 | 1.7977e+308 | 1.7977e+308
| 563.9446 | 35.0545 | 1.6 | 1.7977e+308 | 1.7977e+308 | 1.7977e+308
| 627.7635 | 41.611 | 1.8 | 1.7977e+308 | 1.7977e+308 | 1.7977e+308
| 685.6278 | 48.168 | 2 | 1.7977e+308 | 1.7977e+308 | 1.7977e+308
| 741.4782 | 54.7328 | 2.2 | 1.7977e+308 | 1.7977e+308 | 1.7977e+308
| 791.3286 | 61.2672 | 2.4 | 1.7977e+308 | 1.7977e+308 | 1.7977e+308
| 839.6037 | 67.8249 | 2.6 | 1.7977e+308 | 1.7977e+308 | 1.7977e+308
| 884.7852 | 74.3829 | 2.8 | 1.7977e+308 | 1.7977e+308 | 1.7977e+308
| 928.9438 | 80.9409 | 3 | 1.7977e+308 | 1.7977e+308 | 1.7977e+308
| 971.4051 | 87.4991 | 3.2 | 1.7977e+308 | 1.7977e+308 | 1.7977e+308
| 1012.1207 | 94.0326 | 3.4 | 1.7977e+308 | 1.7977e+308 | 1.7977e+308
| 1052.3372 | 100.5972 | 3.6 | 1.7977e+308 | 1.7977e+308 | 1.7977e+308
| 1090.5299 | 107.1557 | 3.8 | 1.7977e+308 | 1.7977e+308 | 1.7977e+308
| 1127.3522 | 113.7174 | 4 | 1.7977e+308 | 1.7977e+308 | 1.7977e+308
| 1163.353 | 120.276 | 4.2 | 1.7977e+308 | 1.7977e+308 | 1.7977e+308
| 1198.9711 | 126.8038 | 4.4 | 1.7977e+308 | 1.7977e+308 | 1.7977e+308
| 1233.2678 | 133.3626 | 4.6 | 1.7977e+308 | 1.7977e+308 | 1.7977e+308
| 1267.1126 | 139.9214 | 4.8 | 1.7977e+308 | 1.7977e+308 | 1.7977e+308
| 1300.6311 | 146.4828 | 5 | 1.7977e+308 | 1.7977e+308 | 1.7977e+308
| 1335.028 | 153.0421 | 5.2 | 1.7977e+308 | 1.7977e+308 | 1.7977e+308
| 1367.0499 | 159.5825 | 5.4 | 1.7977e+308 | 1.7977e+308 | 1.7977e+308
| 1399.5979 | 166.1415 | 5.6 | 1.7977e+308 | 1.7977e+308 | 1.7977e+308
| 1431.4546 | 172.7005 | 5.8 | 1.7977e+308 | 1.7977e+308 | 1.7977e+308
| 1463.6872 | 179.2594 | 6 | 1.7977e+308 | 1.7977e+308 | 1.7977e+308
| 1495.0201 | 185.8184 | 6.2 | 1.7977e+308 | 1.7977e+308 | 1.7977e+308
| 1525.6765 | 192.3466 | 6.4 | 1.7977e+308 | 1.7977e+308 | 1.7977e+308
| 1556.5789 | 198.9056 | 6.6 | 1.7977e+308 | 1.7977e+308 | 1.7977e+308
| 1587.0493 | 205.4647 | 6.8 | 1.7977e+308 | 1.7977e+308 | 1.7977e+308
| 1618.4115 | 212.033 | 7 | 1.7977e+308 | 1.7977e+308 | 1.7977e+308
| 1648.116 | 218.5984 | 7.2 | 1.7977e+308 | 1.7977e+308 | 1.7977e+308
| 1676.978 | 225.1266 | 7.4 | 1.7977e+308 | 1.7977e+308 | 1.7977e+308
| 1706.6049 | 231.6858 | 7.6 | 1.7977e+308 | 1.7977e+308 | 1.7977e+308
| 1736.0828 | 238.245 | 7.8 | 1.7977e+308 | 1.7977e+308 | 1.7977e+308
| 1765.8321 | 244.8067 | 8 | 1.7977e+308 | 1.7977e+308 | 1.7977e+308
| 1794.8448 | 251.3788 | 8.2 | 1.7977e+308 | 1.7977e+308 | 1.7977e+308
| 1823.4385 | 257.9071 | 8.4 | 1.7977e+308 | 1.7977e+308 | 1.7977e+308
| 1851.9098 | 264.4663 | 8.6 | 1.7977e+308 | 1.7977e+308 | 1.7977e+308
| 1880.1582 | 271.0256 | 8.8 | 1.7977e+308 | 1.7977e+308 | 1.7977e+308
| 1909.3422 | 277.5848 | 9 | 1.7977e+308 | 1.7977e+308 | 1.7977e+308
| 1936.9139 | 284.1441 | 9.2 | 1.7977e+308 | 1.7977e+308 | 1.7977e+308
| 1964.6838 | 290.6725 | 9.4 | 1.7977e+308 | 1.7977e+308 | 1.7977e+308
| 1992.7399 | 297.2395 | 9.6 | 1.7977e+308 | 1.7977e+308 | 1.7977e+308
| 2020.2699 | 303.7911 | 9.8 | 1.7977e+308 | 1.7977e+308 | 1.7977e+308
| 2047.4964 | 310.3659 | 10 | 1.7977e+308 | 1.7977e+308 | 1.7977e+308
| 2074.4863 | 316.9252 | 10.2 | 1.7977e+308 | 1.7977e+308 | 1.7977e+308
| 2101.3088 | 323.4537 | 10.4 | 1.7977e+308 | 1.7977e+308 | 1.7977e+308
| 2128.406 | 330.013 | 10.6 | 1.7977e+308 | 1.7977e+308 | 1.7977e+308
| 2154.9538 | 336.5724 | 10.8 | 1.7977e+308 | 1.7977e+308 | 1.7977e+308
| 2181.1426 | 343.1318 | 11 | 1.7977e+308 | 1.7977e+308 | 1.7977e+308
| 2208.1834 | 349.6912 | 11.2 | 1.7977e+308 | 1.7977e+308 | 1.7977e+308
| 2233.7661 | 356.2352 | 11.4 | 1.7977e+308 | 1.7977e+308 | 1.7977e+308
| 2260.0847 | 362.7946 | 11.6 | 1.7977e+308 | 1.7977e+308 | 1.7977e+308
| 2286.1346 | 369.354 | 11.8 | 1.7977e+308 | 1.7977e+308 | 1.7977e+308
| 2311.9149 | 375.9135 | 12 | 1.7977e+308 | 1.7977e+308 | 1.7977e+308
| 2337.5376 | 382.473 | 12.2 | 1.7977e+308 | 1.7977e+308 | 1.7977e+308
| 2362.423 | 389.0015 | 12.4 | 1.7977e+308 | 1.7977e+308 | 1.7977e+308
| 2387.2066 | 395.5611 | 12.6 | 1.7977e+308 | 1.7977e+308 | 1.7977e+308
| 2412.4237 | 402.1267 | 12.8 | 1.7977e+308 | 1.7977e+308 | 1.7977e+308
| 2437.7263 | 408.6955 | 13 | 1.7977e+308 | 1.7977e+308 | 1.7977e+308
| 2462.6008 | 415.255 | 13.2 | 1.7977e+308 | 1.7977e+308 | 1.7977e+308
| 2488.2804 | 421.7836 | 13.4 | 1.7977e+308 | 1.7977e+308 | 1.7977e+308
| 2512.665 | 428.3431 | 13.6 | 1.7977e+308 | 1.7977e+308 | 1.7977e+308
| 2537.2311 | 434.9027 | 13.8 | 1.7977e+308 | 1.7977e+308 | 1.7977e+308
| 2561.8116 | 441.4622 | 14 | 1.7977e+308 | 1.7977e+308 | 1.7977e+308
| 2586.5216 | 448.0249 | 14.2 | 1.7977e+308 | 1.7977e+308 | 1.7977e+308
| 2610.6272 | 454.5659 | 14.4 | 1.7977e+308 | 1.7977e+308 | 1.7977e+308
| 2634.8738 | 461.1254 | 14.6 | 1.7977e+308 | 1.7977e+308 | 1.7977e+308
| 2659.0321 | 467.685 | 14.8 | 1.7977e+308 | 1.7977e+308 | 1.7977e+308
| 2683.1125 | 474.2446 | 15 | 1.7977e+308 | 1.7977e+308 | 1.7977e+308
| 2706.9996 | 480.8042 | 15.2 | 1.7977e+308 | 1.7977e+308 | 1.7977e+308
| 2730.4841 | 487.3391 | 15.4 | 1.7977e+308 | 1.7977e+308 | 1.7977e+308
| 2745.0738 | 491.2779 | 15.52 | 1.7977e+308 | 1.7977e+308 | 1.7977e+308
Hold Segment Type | 2754.145 | 491.3855 | 15.6 | 1.7977e+308 | 1.7977e+308 | 1.7977e+308
| 2775.38 | 491.3839 | 16 | 1.7977e+308 | 1.7977e+308 | 1.7977e+308
| 2780.124 | 491.3835 | 16.2 | 1.7977e+308 | 1.7977e+308 | 1.7977e+308
| 2784.1196 | 491.3832 | 16.4 | 1.7977e+308 | 1.7977e+308 | 1.7977e+308
| 2787.4151 | 491.383 | 16.6 | 1.7977e+308 | 1.7977e+308 | 1.7977e+308
| 2790.2661 | 491.3828 | 16.8 | 1.7977e+308 | 1.7977e+308 | 1.7977e+308
| 2792.8272 | 491.3826 | 17 | 1.7977e+308 | 1.7977e+308 | 1.7977e+308
| 2795.267 | 491.3824 | 17.2 | 1.7977e+308 | 1.7977e+308 | 1.7977e+308
| 2796.8055 | 491.3823 | 17.4 | 1.7977e+308 | 1.7977e+308 | 1.7977e+308
| 2798.8211 | 491.3821 | 17.6 | 1.7977e+308 | 1.7977e+308 | 1.7977e+308
| 2800.3944 | 491.382 | 17.8 | 1.7977e+308 | 1.7977e+308 | 1.7977e+308
| 2802.7397 | 491.3818 | 18 | 1.7977e+308 | 1.7977e+308 | 1.7977e+308
| 2804.8564 | 491.3817 | 18.2 | 1.7977e+308 | 1.7977e+308 | 1.7977e+308
| 2806.2393 | 491.3815 | 18.4 | 1.7977e+308 | 1.7977e+308 | 1.7977e+308
| 2807.5859 | 491.3814 | 18.6 | 1.7977e+308 | 1.7977e+308 | 1.7977e+308
| 2809.0722 | 491.3813 | 18.8 | 1.7977e+308 | 1.7977e+308 | 1.7977e+308
| 2810.8546 | 491.3812 | 19 | 1.7977e+308 | 1.7977e+308 | 1.7977e+308
| 2812.1824 | 491.3811 | 19.2 | 1.7977e+308 | 1.7977e+308 | 1.7977e+308
| 2813.3203 | 491.381 | 19.4 | 1.7977e+308 | 1.7977e+308 | 1.7977e+308
| 2814.5894 | 491.3809 | 19.6 | 1.7977e+308 | 1.7977e+308 | 1.7977e+308
| 2815.5596 | 491.3808 | 19.8 | 1.7977e+308 | 1.7977e+308 | 1.7977e+308
| 2816.9423 | 491.3807 | 20 | 1.7977e+308 | 1.7977e+308 | 1.7977e+308
| 2818.2786 | 491.3806 | 20.2 | 1.7977e+308 | 1.7977e+308 | 1.7977e+308
| 2819.2543 | 491.3806 | 20.4 | 1.7977e+308 | 1.7977e+308 | 1.7977e+308
| 2820.528 | 491.3805 | 20.6 | 1.7977e+308 | 1.7977e+308 | 1.7977e+308
| 2821.5622 | 491.3804 | 20.8 | 1.7977e+308 | 1.7977e+308 | 1.7977e+308
| 2822.8791 | 491.3803 | 21 | 1.7977e+308 | 1.7977e+308 | 1.7977e+308
| 2823.629 | 491.3802 | 21.2 | 1.7977e+308 | 1.7977e+308 | 1.7977e+308
| 2824.5982 | 491.3801 | 21.4 | 1.7977e+308 | 1.7977e+308 | 1.7977e+308
| 2825.6448 | 491.3801 | 21.6 | 1.7977e+308 | 1.7977e+308 | 1.7977e+308
| 2826.7948 | 491.38 | 21.8 | 1.7977e+308 | 1.7977e+308 | 1.7977e+308
| 2827.5401 | 491.3799 | 22 | 1.7977e+308 | 1.7977e+308 | 1.7977e+308
| 2828.5201 | 491.3798 | 22.2 | 1.7977e+308 | 1.7977e+308 | 1.7977e+308
| 2829.3216 | 491.3798 | 22.4 | 1.7977e+308 | 1.7977e+308 | 1.7977e+308
| 2830.15 | 491.3797 | 22.6 | 1.7977e+308 | 1.7977e+308 | 1.7977e+308
| 2831.0951 | 491.3796 | 22.8 | 1.7977e+308 | 1.7977e+308 | 1.7977e+308
| 2832.1874 | 491.3796 | 23 | 1.7977e+308 | 1.7977e+308 | 1.7977e+308
| 2832.647 | 491.3795 | 23.2 | 1.7977e+308 | 1.7977e+308 | 1.7977e+308
| 2833.8223 | 491.3794 | 23.4 | 1.7977e+308 | 1.7977e+308 | 1.7977e+308
| 2834.6682 | 491.3794 | 23.6 | 1.7977e+308 | 1.7977e+308 | 1.7977e+308
| 2835.4334 | 491.3793 | 23.8 | 1.7977e+308 | 1.7977e+308 | 1.7977e+308
| 2836.3016 | 491.3793 | 24 | 1.7977e+308 | 1.7977e+308 | 1.7977e+308
| 2836.8699 | 491.3792 | 24.2 | 1.7977e+308 | 1.7977e+308 | 1.7977e+308
| 2837.4077 | 491.3792 | 24.4 | 1.7977e+308 | 1.7977e+308 | 1.7977e+308
| 2838.2434 | 491.3791 | 24.6 | 1.7977e+308 | 1.7977e+308 | 1.7977e+308
| 2839.1458 | 491.379 | 24.8 | 1.7977e+308 | 1.7977e+308 | 1.7977e+308
| 2839.6367 | 491.379 | 25 | 1.7977e+308 | 1.7977e+308 | 1.7977e+308
| 2840.3213 | 491.3789 | 25.2 | 1.7977e+308 | 1.7977e+308 | 1.7977e+308
| 2841.0288 | 491.3789 | 25.4 | 1.7977e+308 | 1.7977e+308 | 1.7977e+308
| 2841.482 | 491.3789 | 25.6 | 1.7977e+308 | 1.7977e+308 | 1.7977e+308
| 2841.8532 | 491.3788 | 25.72 | 1.7977e+308 | 1.7977e+308 | 1.7977e+308
Unload From Peak Segment Type | 2842.0882 | 491.3788 | 25.8 | 1.7977e+308 | 1.7977e+308 | 1.7977e+308
| 2840.8358 | 485.0806 | 26.2 | 848647.0544 | 63.3871 | 3.2932
| 2833.807 | 478.5506 | 26.4 | 1.7977e+308 | 1.7977e+308 | 1.7977e+308
| 2826.1098 | 471.9898 | 26.6 | 1.7977e+308 | 1.7977e+308 | 1.7977e+308
| 2819.0946 | 465.4289 | 26.8 | 1.7977e+308 | 1.7977e+308 | 1.7977e+308
| 2811.1188 | 458.8681 | 27 | 1.7977e+308 | 1.7977e+308 | 1.7977e+308
| 2804.0045 | 452.2995 | 27.2 | 1.7977e+308 | 1.7977e+308 | 1.7977e+308
| 2796.1086 | 445.7711 | 27.4 | 1.7977e+308 | 1.7977e+308 | 1.7977e+308
| 2788.3777 | 439.201 | 27.6 | 1.7977e+308 | 1.7977e+308 | 1.7977e+308
| 2780.1695 | 432.6402 | 27.8 | 1.7977e+308 | 1.7977e+308 | 1.7977e+308
| 2771.6529 | 426.0795 | 28 | 1.7977e+308 | 1.7977e+308 | 1.7977e+308
| 2763.805 | 419.5186 | 28.2 | 1.7977e+308 | 1.7977e+308 | 1.7977e+308
| 2755.5192 | 412.9888 | 28.4 | 1.7977e+308 | 1.7977e+308 | 1.7977e+308
| 2747.6012 | 406.4156 | 28.6 | 1.7977e+308 | 1.7977e+308 | 1.7977e+308
| 2739.4643 | 399.8672 | 28.8 | 1.7977e+308 | 1.7977e+308 | 1.7977e+308
| 2731.4704 | 393.2909 | 29 | 1.7977e+308 | 1.7977e+308 | 1.7977e+308
| 2723.0371 | 386.7301 | 29.2 | 1.7977e+308 | 1.7977e+308 | 1.7977e+308
| 2714.9285 | 380.2003 | 29.4 | 1.7977e+308 | 1.7977e+308 | 1.7977e+308
| 2706.7985 | 373.6395 | 29.6 | 1.7977e+308 | 1.7977e+308 | 1.7977e+308
| 2698.6982 | 367.0786 | 29.8 | 1.7977e+308 | 1.7977e+308 | 1.7977e+308
| 2690.4249 | 360.5179 | 30 | 1.7977e+308 | 1.7977e+308 | 1.7977e+308
| 2682.0556 | 353.9493 | 30.2 | 1.7977e+308 | 1.7977e+308 | 1.7977e+308
| 2674.1009 | 347.4117 | 30.4 | 1.7977e+308 | 1.7977e+308 | 1.7977e+308
| 2665.6088 | 340.851 | 30.6 | 1.7977e+308 | 1.7977e+308 | 1.7977e+308
| 2657.1152 | 334.2902 | 30.8 | 1.7977e+308 | 1.7977e+308 | 1.7977e+308
| 2648.4328 | 327.7294 | 31 | 1.7977e+308 | 1.7977e+308 | 1.7977e+308
| 2639.5612 | 321.1687 | 31.2 | 1.7977e+308 | 1.7977e+308 | 1.7977e+308
| 2631.209 | 314.6388 | 31.4 | 1.7977e+308 | 1.7977e+308 | 1.7977e+308
| 2622.401 | 308.0719 | 31.6 | 1.7977e+308 | 1.7977e+308 | 1.7977e+308
| 2613.8706 | 301.5173 | 31.8 | 1.7977e+308 | 1.7977e+308 | 1.7977e+308
| 2605.5604 | 294.9411 | 32 | 1.7977e+308 | 1.7977e+308 | 1.7977e+308
| 2597.0736 | 288.3803 | 32.2 | 1.7977e+308 | 1.7977e+308 | 1.7977e+308
| 2588.2741 | 281.8505 | 32.4 | 1.7977e+308 | 1.7977e+308 | 1.7977e+308
| 2579.7155 | 275.2897 | 32.6 | 1.7977e+308 | 1.7977e+308 | 1.7977e+308
| 2571.1025 | 268.7289 | 32.8 | 1.7977e+308 | 1.7977e+308 | 1.7977e+308
| 2561.7944 | 262.1644 | 33 | 1.7977e+308 | 1.7977e+308 | 1.7977e+308
| 2553.3285 | 255.5997 | 33.2 | 1.7977e+308 | 1.7977e+308 | 1.7977e+308
| 2544.5877 | 249.0622 | 33.4 | 1.7977e+308 | 1.7977e+308 | 1.7977e+308
| 2536.0234 | 242.5014 | 33.6 | 1.7977e+308 | 1.7977e+308 | 1.7977e+308
| 2526.7315 | 235.9407 | 33.8 | 1.7977e+308 | 1.7977e+308 | 1.7977e+308
| 2516.5908 | 229.38 | 34 | 1.7977e+308 | 1.7977e+308 | 1.7977e+308
| 2507.5595 | 222.8193 | 34.2 | 1.7977e+308 | 1.7977e+308 | 1.7977e+308
| 2497.832 | 216.2896 | 34.4 | 1.7977e+308 | 1.7977e+308 | 1.7977e+308
| 2488.6314 | 209.7288 | 34.6 | 1.7977e+308 | 1.7977e+308 | 1.7977e+308
| 2479.1349 | 203.1558 | 34.8 | 1.7977e+308 | 1.7977e+308 | 1.7977e+308
| 2470.0734 | 196.5919 | 35 | 1.7977e+308 | 1.7977e+308 | 1.7977e+308
| 2460.6061 | 190.0312 | 35.2 | 1.7977e+308 | 1.7977e+308 | 1.7977e+308
| 2451.2745 | 183.5015 | 35.4 | 1.7977e+308 | 1.7977e+308 | 1.7977e+308
| 2441.5284 | 176.9253 | 35.6 | 1.7977e+308 | 1.7977e+308 | 1.7977e+308
| 2431.8169 | 170.3801 | 35.8 | 1.7977e+308 | 1.7977e+308 | 1.7977e+308
| 2421.9772 | 163.8169 | 36 | 1.7977e+308 | 1.7977e+308 | 1.7977e+308
| 2412.4151 | 157.2588 | 36.2 | 1.7977e+308 | 1.7977e+308 | 1.7977e+308
| 2402.6722 | 150.7135 | 36.4 | 1.7977e+308 | 1.7977e+308 | 1.7977e+308
| 2392.8589 | 144.1529 | 36.6 | 1.7977e+308 | 1.7977e+308 | 1.7977e+308
| 2382.3366 | 137.5923 | 36.8 | 1.7977e+308 | 1.7977e+308 | 1.7977e+308
| 2371.5578 | 131.0317 | 37 | 1.7977e+308 | 1.7977e+308 | 1.7977e+308
| 2361.0911 | 124.471 | 37.2 | 1.7977e+308 | 1.7977e+308 | 1.7977e+308
| 2350.2372 | 117.9414 | 37.4 | 1.7977e+308 | 1.7977e+308 | 1.7977e+308
| 2340.0592 | 111.373 | 37.6 | 1.7977e+308 | 1.7977e+308 | 1.7977e+308
| 2329.1432 | 104.8201 | 37.8 | 1.7977e+308 | 1.7977e+308 | 1.7977e+308
| 2318.0255 | 98.2441 | 38 | 1.7977e+308 | 1.7977e+308 | 1.7977e+308
| 2307.0174 | 91.6835 | 38.2 | 1.7977e+308 | 1.7977e+308 | 1.7977e+308
| 2295.3986 | 85.1539 | 38.4 | 1.7977e+308 | 1.7977e+308 | 1.7977e+308
| 2283.6513 | 78.5934 | 38.6 | 1.7977e+308 | 1.7977e+308 | 1.7977e+308
| 2272.4399 | 72.0328 | 38.8 | 1.7977e+308 | 1.7977e+308 | 1.7977e+308
| 2260.584 | 65.4692 | 39 | 1.7977e+308 | 1.7977e+308 | 1.7977e+308
| 2247.714 | 58.8964 | 39.2 | 1.7977e+308 | 1.7977e+308 | 1.7977e+308
| 2235.0439 | 52.3669 | 39.4 | 1.7977e+308 | 1.7977e+308 | 1.7977e+308
| 2227.104 | 48.4368 | 39.52 | 1.7977e+308 | 1.7977e+308 | 1.7977e+308
| 2222.077 | 48.3289 | 39.6 | 1.7977e+308 | 1.7977e+308 | 1.7977e+308
| 2218.9799 | 48.3291 | 39.68 | 1.7977e+308 | 1.7977e+308 | 1.7977e+308
| 2217.3109 | 48.3293 | 39.76 | 1.7977e+308 | 1.7977e+308 | 1.7977e+308
Thermal Drift Hold Segment Type | 2216.4857 | 48.3293 | 39.84 | 1.7977e+308 | 1.7977e+308 | 1.7977e+308
| 2190.6085 | 48.3313 | 65.04 | 1.7977e+308 | 1.7977e+308 | 1.7977e+308
| 2190.6791 | 48.3313 | 68.6 | 1.7977e+308 | 1.7977e+308 | 1.7977e+308
| 2190.4975 | 48.3313 | 70.6 | 1.7977e+308 | 1.7977e+308 | 1.7977e+308
| 2191.1745 | 48.3313 | 72.6 | 1.7977e+308 | 1.7977e+308 | 1.7977e+308
| 2191.5214 | 48.3312 | 74.6 | 1.7977e+308 | 1.7977e+308 | 1.7977e+308
| 2191.9902 | 48.3312 | 76.6 | 1.7977e+308 | 1.7977e+308 | 1.7977e+308
| 2192.0124 | 48.3312 | 78.6 | 1.7977e+308 | 1.7977e+308 | 1.7977e+308
| 2192.2325 | 48.3312 | 80.6 | 1.7977e+308 | 1.7977e+308 | 1.7977e+308
| 2193.1975 | 48.3311 | 82.6 | 1.7977e+308 | 1.7977e+308 | 1.7977e+308
| 2193.3302 | 48.3311 | 84.6 | 1.7977e+308 | 1.7977e+308 | 1.7977e+308
| 2193.896 | 48.331 | 86.6 | 1.7977e+308 | 1.7977e+308 | 1.7977e+308
| 2194.3791 | 48.331 | 88.6 | 1.7977e+308 | 1.7977e+308 | 1.7977e+308
| 2194.7067 | 48.331 | 90.6 | 1.7977e+308 | 1.7977e+308 | 1.7977e+308
| 2195.2474 | 48.3309 | 92.6 | 1.7977e+308 | 1.7977e+308 | 1.7977e+308
| 2195.0375 | 48.331 | 94.6 | 1.7977e+308 | 1.7977e+308 | 1.7977e+308
| 2195.702 | 48.3309 | 96.6 | 1.7977e+308 | 1.7977e+308 | 1.7977e+308
| 2195.9942 | 48.3309 | 98.6 | 1.7977e+308 | 1.7977e+308 | 1.7977e+308
| 2196.5159 | 48.3308 | 100.6 | 1.7977e+308 | 1.7977e+308 | 1.7977e+308
| 2196.5204 | 48.3308 | 102.6 | 1.7977e+308 | 1.7977e+308 | 1.7977e+308
| 2196.9362 | 48.3308 | 104.6 | 1.7977e+308 | 1.7977e+308 | 1.7977e+308
| 2197.7093 | 48.3307 | 106.6 | 1.7977e+308 | 1.7977e+308 | 1.7977e+308
| 2198.185 | 48.3307 | 108.6 | 1.7977e+308 | 1.7977e+308 | 1.7977e+308
| 2199.5381 | 48.3306 | 110.6 | 1.7977e+308 | 1.7977e+308 | 1.7977e+308
| 2199.7306 | 48.3306 | 112.6 | 1.7977e+308 | 1.7977e+308 | 1.7977e+308
| 2200.6275 | 48.3305 | 114.6 | 1.7977e+308 | 1.7977e+308 | 1.7977e+308
END

## Test 003
Segment | Displacement Into Surface | Load On Sample | Time On Sample | Stiffness | Modulus | Hardness
| nm | mN | s | N/m | GPa | GPa
Load Segment Type | 0 | 0 | 0 | 1.7977e+308 | 1.7977e+308 | 1.7977e+308
| 0.75677 | 0.00012307 | 0.2 | 1.7977e+308 | 1.7977e+308 | 1.7977e+308
| 0.54588 | 0.00019976 | 0.28 | 1.7977e+308 | 1.7977e+308 | 1.7977e+308
| 0.72084 | 0.00024674 | 0.36 | 1.7977e+308 | 1.7977e+308 | 1.7977e+308
| 0.90721 | 0.00029284 | 0.44 | 1.7977e+308 | 1.7977e+308 | 1.7977e+308
| 171.1648 | 7.7558 | 0.8 | 1.7977e+308 | 1.7977e+308 | 1.7977e+308
| 304.3635 | 14.276 | 1 | 1.7977e+308 | 1.7977e+308 | 1.7977e+308
| 400.6649 | 20.83 | 1.2 | 1.7977e+308 | 1.7977e+308 | 1.7977e+308
| 480.9472 | 27.3853 | 1.4 | 1.7977e+308 | 1.7977e+308 | 1.7977e+308
| 552.7768 | 33.9412 | 1.6 | 1.7977e+308 | 1.7977e+308 | 1.7977e+308
| 617.7941 | 40.4976 | 1.8 | 1.7977e+308 | 1.7977e+308 | 1.7977e+308
| 673.517 | 47.0238 | 2 | 1.7977e+308 | 1.7977e+308 | 1.7977e+308
| 728.0477 | 53.5888 | 2.2 | 1.7977e+308 | 1.7977e+308 | 1.7977e+308
| 779.2412 | 60.1448 | 2.4 | 1.7977e+308 | 1.7977e+308 | 1.7977e+308
| 828.0337 | 66.7117 | 2.6 | 1.7977e+308 | 1.7977e+308 | 1.7977e+308
| 873.9289 | 73.2696 | 2.8 | 1.7977e+308 | 1.7977e+308 | 1.7977e+308
| 918.1975 | 79.7967 | 3 | 1.7977e+308 | 1.7977e+308 | 1.7977e+308
| 961.4352 | 86.3548 | 3.2 | 1.7977e+308 | 1.7977e+308 | 1.7977e+308
| 1002.4035 | 92.9131 | 3.4 | 1.7977e+308 | 1.7977e+308 | 1.7977e+308
| 1043.277 | 99.4714 | 3.6 | 1.7977e+308 | 1.7977e+308 | 1.7977e+308
| 1083.1352 | 106.0375 | 3.8 | 1.7977e+308 | 1.7977e+308 | 1.7977e+308
| 1121.7383 | 112.5727 | 4 | 1.7977e+308 | 1.7977e+308 | 1.7977e+308
| 1158.3162 | 119.1314 | 4.2 | 1.7977e+308 | 1.7977e+308 | 1.7977e+308
| 1195.6875 | 125.6899 | 4.4 | 1.7977e+308 | 1.7977e+308 | 1.7977e+308
| 1231.8517 | 132.2486 | 4.6 | 1.7977e+308 | 1.7977e+308 | 1.7977e+308
| 1267.2365 | 138.8073 | 4.8 | 1.7977e+308 | 1.7977e+308 | 1.7977e+308
| 1303.1092 | 145.335 | 5 | 1.7977e+308 | 1.7977e+308 | 1.7977e+308
| 1338.4949 | 151.9015 | 5.2 | 1.7977e+308 | 1.7977e+308 | 1.7977e+308
| 1374.4694 | 158.4679 | 5.4 | 1.7977e+308 | 1.7977e+308 | 1.7977e+308
| 1410.8338 | 165.0265 | 5.6 | 1.7977e+308 | 1.7977e+308 | 1.7977e+308
| 1445.4585 | 171.5853 | 5.8 | 1.7977e+308 | 1.7977e+308 | 1.7977e+308
| 1479.9992 | 178.1131 | 6 | 1.7977e+308 | 1.7977e+308 | 1.7977e+308
| 1515.0535 | 184.6719 | 6.2 | 1.7977e+308 | 1.7977e+308 | 1.7977e+308
| 1549.3903 | 191.2307 | 6.4 | 1.7977e+308 | 1.7977e+308 | 1.7977e+308
| 1582.0551 | 197.802 | 6.6 | 1.7977e+308 | 1.7977e+308 | 1.7977e+308
| 1614.9396 | 204.364 | 6.8 | 1.7977e+308 | 1.7977e+308 | 1.7977e+308
| 1646.2914 | 210.8921 | 7 | 1.7977e+308 | 1.7977e+308 | 1.7977e+308
| 1677.0811 | 217.4511 | 7.2 | 1.7977e+308 | 1.7977e+308 | 1.7977e+308
| 1707.0632 | 224.0103 | 7.4 | 1.7977e+308 | 1.7977e+308 | 1.7977e+308
| 1736.9741 | 230.5694 | 7.6 | 1.7977e+308 | 1.7977e+308 | 1.7977e+308
| 1767.0107 | 237.1285 | 7.8 | 1.7977e+308 | 1.7977e+308 | 1.7977e+308
| 1795.8662 | 243.6568 | 8 | 1.7977e+308 | 1.7977e+308 | 1.7977e+308
| 1825.2669 | 250.216 | 8.2 | 1.7977e+308 | 1.7977e+308 | 1.7977e+308
| 1854.4858 | 256.7906 | 8.4 | 1.7977e+308 | 1.7977e+308 | 1.7977e+308
| 1883.4894 | 263.3498 | 8.6 | 1.7977e+308 | 1.7977e+308 | 1.7977e+308
| 1911.8603 | 269.9091 | 8.8 | 1.7977e+308 | 1.7977e+308 | 1.7977e+308
| 1940.3871 | 276.4374 | 9 | 1.7977e+308 | 1.7977e+308 | 1.7977e+308
| 1969.9516 | 282.9965 | 9.2 | 1.7977e+308 | 1.7977e+308 | 1.7977e+308
| 1998.568 | 289.5635 | 9.4 | 1.7977e+308 | 1.7977e+308 | 1.7977e+308
| 2026.0426 | 296.1151 | 9.6 | 1.7977e+308 | 1.7977e+308 | 1.7977e+308
| 2053.5229 | 302.6899 | 9.8 | 1.7977e+308 | 1.7977e+308 | 1.7977e+308
| 2080.8427 | 309.2183 | 10 | 1.7977e+308 | 1.7977e+308 | 1.7977e+308
| 2108.1599 | 315.7776 | 10.2 | 1.7977e+308 | 1.7977e+308 | 1.7977e+308
| 2135.2061 | 322.337 | 10.4 | 1.7977e+308 | 1.7977e+308 | 1.7977e+308
| 2161.8232 | 328.8964 | 10.6 | 1.7977e+308 | 1.7977e+308 | 1.7977e+308
| 2188.0159 | 335.4558 | 10.8 | 1.7977e+308 | 1.7977e+308 | 1.7977e+308
| 2214.3355 | 341.9843 | 11 | 1.7977e+308 | 1.7977e+308 | 1.7977e+308
| 2241.1274 | 348.5436 | 11.2 | 1.7977e+308 | 1.7977e+308 | 1.7977e+308
| 2267.6125 | 355.1185 | 11.4 | 1.7977e+308 | 1.7977e+308 | 1.7977e+308
| 2293.5005 | 361.678 | 11.6 | 1.7977e+308 | 1.7977e+308 | 1.7977e+308
| 2318.8416 | 368.2375 | 11.8 | 1.7977e+308 | 1.7977e+308 | 1.7977e+308
| 2344.2099 | 374.766 | 12 | 1.7977e+308 | 1.7977e+308 | 1.7977e+308
| 2369.3217 | 381.3255 | 12.2 | 1.7977e+308 | 1.7977e+308 | 1.7977e+308
| 2394.4892 | 387.885 | 12.4 | 1.7977e+308 | 1.7977e+308 | 1.7977e+308
| 2420.2419 | 394.4445 | 12.6 | 1.7977e+308 | 1.7977e+308 | 1.7977e+308
| 2445.1824 | 401.0164 | 12.8 | 1.7977e+308 | 1.7977e+308 | 1.7977e+308
| 2469.6396 | 407.5481 | 13 | 1.7977e+308 | 1.7977e+308 | 1.7977e+308
| 2493.9632 | 414.1076 | 13.2 | 1.7977e+308 | 1.7977e+308 | 1.7977e+308
| 2518.1708 | 420.6672 | 13.4 | 1.7977e+308 | 1.7977e+308 | 1.7977e+308
| 2543.0164 | 427.2267 | 13.6 | 1.7977e+308 | 1.7977e+308 | 1.7977e+308
| 2567.8701 | 433.7862 | 13.8 | 1.7977e+308 | 1.7977e+308 | 1.7977e+308
| 2591.2367 | 440.3149 | 14 | 1.7977e+308 | 1.7977e+308 | 1.7977e+308
| 2615.0469 | 446.8745 | 14.2 | 1.7977e+308 | 1.7977e+308 | 1.7977e+308
| 2639.1653 | 453.4496 | 14.4 | 1.7977e+308 | 1.7977e+308 | 1.7977e+308
| 2663.3208 | 460.0092 | 14.6 | 1.7977e+308 | 1.7977e+308 | 1.7977e+308
| 2686.8661 | 466.5688 | 14.8 | 1.7977e+308 | 1.7977e+308 | 1.7977e+308
| 2710.2325 | 473.0975 | 15 | 1.7977e+308 | 1.7977e+308 | 1.7977e+308
| 2733.6449 | 479.6571 | 15.2 | 1.7977e+308 | 1.7977e+308 | 1.7977e+308
| 2757.219 | 486.2167 | 15.4 | 1.7977e+308 | 1.7977e+308 | 1.7977e+308
| 2776.066 | 491.4768 | 15.56 | 1.7977e+308 | 1.7977e+308 | 1.7977e+308
Hold Segment Type | 2785.3136 | 491.6463 | 15.64 | 1.7977e+308 | 1.7977e+308 | 1.7977e+308
| 2804.6959 | 491.6448 | 16 | 1.7977e+308 | 1.7977e+308 | 1.7977e+308
| 2809.6597 | 491.6445 | 16.2 | 1.7977e+308 | 1.7977e+308 | 1.7977e+308
| 2813.9414 | 491.6441 | 16.4 | 1.7977e+308 | 1.7977e+308 | 1.7977e+308
| 2817.3791 | 491.6439 | 16.6 | 1.7977e+308 | 1.7977e+308 | 1.7977e+308
| 2820.3884 | 491.6436 | 16.8 | 1.7977e+308 | 1.7977e+308 | 1.7977e+308
| 2823.3045 | 491.6434 | 17 | 1.7977e+308 | 1.7977e+308 | 1.7977e+308
| 2825.7032 | 491.6432 | 17.2 | 1.7977e+308 | 1.7977e+308 | 1.7977e+308
| 2828.0519 | 491.6431 | 17.4 | 1.7977e+308 | 1.7977e+308 | 1.7977e+308
| 2829.9573 | 491.6429 | 17.6 | 1.7977e+308 | 1.7977e+308 | 1.7977e+308
| 2832.0494 | 491.6428 | 17.8 | 1.7977e+308 | 1.7977e+308 | 1.7977e+308
| 2833.8427 | 491.6426 | 18 | 1.7977e+308 | 1.7977e+308 | 1.7977e+308
| 2835.9113 | 491.6425 | 18.2 | 1.7977e+308 | 1.7977e+308 | 1.7977e+308
| 2837.5863 | 491.6423 | 18.4 | 1.7977e+308 | 1.7977e+308 | 1.7977e+308
| 2838.7434 | 491.6422 | 18.6 | 1.7977e+308 | 1.7977e+308 | 1.7977e+308
| 2839.8974 | 491.6422 | 18.8 | 1.7977e+308 | 1.7977e+308 | 1.7977e+308
| 2841.9244 | 491.642 | 19 | 1.7977e+308 | 1.7977e+308 | 1.7977e+308
| 2843.7814 | 491.6419 | 19.2 | 1.7977e+308 | 1.7977e+308 | 1.7977e+308
| 2844.8906 | 491.6418 | 19.4 | 1.7977e+308 | 1.7977e+308 | 1.7977e+308
| 2846.1694 | 491.6417 | 19.6 | 1.7977e+308 | 1.7977e+308 | 1.7977e+308
| 2847.023 | 491.6416 | 19.8 | 1.7977e+308 | 1.7977e+308 | 1.7977e+308
| 2848.535 | 491.6415 | 20 | 1.7977e+308 | 1.7977e+308 | 1.7977e+308
| 2849.6525 | 491.6414 | 20.2 | 1.7977e+308 | 1.7977e+308 | 1.7977e+308
| 2850.7179 | 491.6413 | 20.4 | 1.7977e+308 | 1.7977e+308 | 1.7977e+308
| 2851.7508 | 491.6413 | 20.6 | 1.7977e+308 | 1.7977e+308 | 1.7977e+308
| 2852.6233 | 491.6412 | 20.8 | 1.7977e+308 | 1.7977e+308 | 1.7977e+308
| 2853.3255 | 491.6411 | 21 | 1.7977e+308 | 1.7977e+308 | 1.7977e+308
| 2854.4127 | 491.641 | 21.2 | 1.7977e+308 | 1.7977e+308 | 1.7977e+308
| 2855.9428 | 491.6409 | 21.4 | 1.7977e+308 | 1.7977e+308 | 1.7977e+308
| 2857.0596 | 491.6408 | 21.6 | 1.7977e+308 | 1.7977e+308 | 1.7977e+308
| 2857.8934 | 491.6408 | 21.8 | 1.7977e+308 | 1.7977e+308 | 1.7977e+308
| 2858.9479 | 491.6407 | 22 | 1.7977e+308 | 1.7977e+308 | 1.7977e+308
| 2859.8341 | 491.6406 | 22.2 | 1.7977e+308 | 1.7977e+308 | 1.7977e+308
| 2860.4199 | 491.6406 | 22.4 | 1.7977e+308 | 1.7977e+308 | 1.7977e+308
| 2860.9582 | 491.6405 | 22.6 | 1.7977e+308 | 1.7977e+308 | 1.7977e+308
| 2861.7543 | 491.6405 | 22.8 | 1.7977e+308 | 1.7977e+308 | 1.7977e+308
| 2862.701 | 491.6404 | 23 | 1.7977e+308 | 1.7977e+308 | 1.7977e+308
| 2863.6588 | 491.6403 | 23.2 | 1.7977e+308 | 1.7977e+308 | 1.7977e+308
| 2864.1477 | 491.6403 | 23.4 | 1.7977e+308 | 1.7977e+308 | 1.7977e+308
| 2865.2513 | 491.6402 | 23.6 | 1.7977e+308 | 1.7977e+308 | 1.7977e+308
| 2866.256 | 491.6401 | 23.8 | 1.7977e+308 | 1.7977e+308 | 1.7977e+308
| 2867.0499 | 491.6401 | 24 | 1.7977e+308 | 1.7977e+308 | 1.7977e+308
| 2867.6802 | 491.64 | 24.2 | 1.7977e+308 | 1.7977e+308 | 1.7977e+308
| 2868.3734 | 491.64 | 24.4 | 1.7977e+308 | 1.7977e+308 | 1.7977e+308
| 2868.7207 | 491.64 | 24.6 | 1.7977e+308 | 1.7977e+308 | 1.7977e+308
| 2869.5007 | 491.6399 | 24.8 | 1.7977e+308 | 1.7977e+308 | 1.7977e+308
| 2870.6057 | 491.6398 | 25 | 1.7977e+308 | 1.7977e+308 | 1.7977e+308
| 2871.1443 | 491.6398 | 25.2 | 1.7977e+308 | 1.7977e+308 | 1.7977e+308
| 2871.5635 | 491.6397 | 25.4 | 1.7977e+308 | 1.7977e+308 | 1.7977e+308
| 2872.0305 | 491.6397 | 25.6 | 1.7977e+308 | 1.7977e+308 | 1.7977e+308
| 2872.7077 | 491.6397 | 25.76 | 1.7977e+308 | 1.7977e+308 | 1.7977e+308
Unload From Peak Segment Type | 2872.8949 | 491.6396 | 25.84 | 1.7977e+308 | 1.7977e+308 | 1.7977e+308
| 2872.8744 | 486.7495 | 26.2 | 853301.7577 | 62.8546 | 3.2168
| 2866.5177 | 480.1886 | 26.4 | 1.7977e+308 | 1.7977e+308 | 1.7977e+308
| 2858.9586 | 473.6277 | 26.6 | 1.7977e+308 | 1.7977e+308 | 1.7977e+308
| 2851.5366 | 467.0669 | 26.8 | 1.7977e+308 | 1.7977e+308 | 1.7977e+308
| 2843.9649 | 460.537 | 27 | 1.7977e+308 | 1.7977e+308 | 1.7977e+308
| 2835.5578 | 453.9762 | 27.2 | 1.7977e+308 | 1.7977e+308 | 1.7977e+308
| 2827.6572 | 447.4092 | 27.4 | 1.7977e+308 | 1.7977e+308 | 1.7977e+308
| 2820.0672 | 440.8391 | 27.6 | 1.7977e+308 | 1.7977e+308 | 1.7977e+308
| 2812.1936 | 434.2782 | 27.8 | 1.7977e+308 | 1.7977e+308 | 1.7977e+308
| 2804.3111 | 427.7484 | 28 | 1.7977e+308 | 1.7977e+308 | 1.7977e+308
| 2796.1898 | 421.1876 | 28.2 | 1.7977e+308 | 1.7977e+308 | 1.7977e+308
| 2789.0839 | 414.6267 | 28.4 | 1.7977e+308 | 1.7977e+308 | 1.7977e+308
| 2780.6785 | 408.0659 | 28.6 | 1.7977e+308 | 1.7977e+308 | 1.7977e+308
| 2772.6819 | 401.4896 | 28.8 | 1.7977e+308 | 1.7977e+308 | 1.7977e+308
| 2764.6277 | 394.9598 | 29 | 1.7977e+308 | 1.7977e+308 | 1.7977e+308
| 2756.5152 | 388.4012 | 29.2 | 1.7977e+308 | 1.7977e+308 | 1.7977e+308
| 2748.3072 | 381.8382 | 29.4 | 1.7977e+308 | 1.7977e+308 | 1.7977e+308
| 2740.784 | 375.2773 | 29.6 | 1.7977e+308 | 1.7977e+308 | 1.7977e+308
| 2732.5087 | 368.7165 | 29.8 | 1.7977e+308 | 1.7977e+308 | 1.7977e+308
| 2724.0829 | 362.1867 | 30 | 1.7977e+308 | 1.7977e+308 | 1.7977e+308
| 2715.5349 | 355.6182 | 30.2 | 1.7977e+308 | 1.7977e+308 | 1.7977e+308
| 2706.9237 | 349.0497 | 30.4 | 1.7977e+308 | 1.7977e+308 | 1.7977e+308
| 2698.7249 | 342.4889 | 30.6 | 1.7977e+308 | 1.7977e+308 | 1.7977e+308
| 2690.3856 | 335.9281 | 30.8 | 1.7977e+308 | 1.7977e+308 | 1.7977e+308
| 2681.573 | 329.3983 | 31 | 1.7977e+308 | 1.7977e+308 | 1.7977e+308
| 2673.57 | 322.8375 | 31.2 | 1.7977e+308 | 1.7977e+308 | 1.7977e+308
| 2664.9905 | 316.2767 | 31.4 | 1.7977e+308 | 1.7977e+308 | 1.7977e+308
| 2656.4814 | 309.7159 | 31.6 | 1.7977e+308 | 1.7977e+308 | 1.7977e+308
| 2647.9194 | 303.1474 | 31.8 | 1.7977e+308 | 1.7977e+308 | 1.7977e+308
| 2639.7329 | 296.6099 | 32 | 1.7977e+308 | 1.7977e+308 | 1.7977e+308
| 2631.4329 | 290.0491 | 32.2 | 1.7977e+308 | 1.7977e+308 | 1.7977e+308
| 2622.8897 | 283.4883 | 32.4 | 1.7977e+308 | 1.7977e+308 | 1.7977e+308
| 2613.928 | 276.9276 | 32.6 | 1.7977e+308 | 1.7977e+308 | 1.7977e+308
| 2605.876 | 270.3668 | 32.8 | 1.7977e+308 | 1.7977e+308 | 1.7977e+308
| 2597.0024 | 263.837 | 33 | 1.7977e+308 | 1.7977e+308 | 1.7977e+308
| 2588.5294 | 257.2607 | 33.2 | 1.7977e+308 | 1.7977e+308 | 1.7977e+308
| 2579.2135 | 250.7 | 33.4 | 1.7977e+308 | 1.7977e+308 | 1.7977e+308
| 2569.8619 | 244.1393 | 33.6 | 1.7977e+308 | 1.7977e+308 | 1.7977e+308
| 2561.0216 | 237.5785 | 33.8 | 1.7977e+308 | 1.7977e+308 | 1.7977e+308
| 2552.5042 | 231.0487 | 34 | 1.7977e+308 | 1.7977e+308 | 1.7977e+308
| 2543.8162 | 224.488 | 34.2 | 1.7977e+308 | 1.7977e+308 | 1.7977e+308
| 2534.492 | 217.9272 | 34.4 | 1.7977e+308 | 1.7977e+308 | 1.7977e+308
| 2525.1666 | 211.3665 | 34.6 | 1.7977e+308 | 1.7977e+308 | 1.7977e+308
| 2515.8495 | 204.7903 | 34.8 | 1.7977e+308 | 1.7977e+308 | 1.7977e+308
| 2506.7292 | 198.2644 | 35 | 1.7977e+308 | 1.7977e+308 | 1.7977e+308
| 2497.7789 | 191.6998 | 35.2 | 1.7977e+308 | 1.7977e+308 | 1.7977e+308
| 2487.8898 | 185.1392 | 35.4 | 1.7977e+308 | 1.7977e+308 | 1.7977e+308
| 2478.8403 | 178.5475 | 35.6 | 1.7977e+308 | 1.7977e+308 | 1.7977e+308
| 2469.5457 | 172.0177 | 35.8 | 1.7977e+308 | 1.7977e+308 | 1.7977e+308
| 2460.0819 | 165.488 | 36 | 1.7977e+308 | 1.7977e+308 | 1.7977e+308
| 2450.4397 | 158.9273 | 36.2 | 1.7977e+308 | 1.7977e+308 | 1.7977e+308
| 2440.4121 | 152.3512 | 36.4 | 1.7977e+308 | 1.7977e+308 | 1.7977e+308
| 2430.3841 | 145.7905 | 36.6 | 1.7977e+308 | 1.7977e+308 | 1.7977e+308
| 2420.1419 | 139.2299 | 36.8 | 1.7977e+308 | 1.7977e+308 | 1.7977e+308
| 2410.1485 | 132.7001 | 37 | 1.7977e+308 | 1.7977e+308 | 1.7977e+308
| 2399.8923 | 126.1395 | 37.2 | 1.7977e+308 | 1.7977e+308 | 1.7977e+308
| 2389.9729 | 119.5711 | 37.4 | 1.7977e+308 | 1.7977e+308 | 1.7977e+308
| 2378.9877 | 113.0183 | 37.6 | 1.7977e+308 | 1.7977e+308 | 1.7977e+308
| 2368.3664 | 106.4422 | 37.8 | 1.7977e+308 | 1.7977e+308 | 1.7977e+308
| 2357.7375 | 99.9125 | 38 | 1.7977e+308 | 1.7977e+308 | 1.7977e+308
| 2346.8523 | 93.3519 | 38.2 | 1.7977e+308 | 1.7977e+308 | 1.7977e+308
| 2335.7305 | 86.7913 | 38.4 | 1.7977e+308 | 1.7977e+308 | 1.7977e+308
| 2324.2072 | 80.2308 | 38.6 | 1.7977e+308 | 1.7977e+308 | 1.7977e+308
| 2311.6581 | 73.6703 | 38.8 | 1.7977e+308 | 1.7977e+308 | 1.7977e+308
| 2299.7433 | 67.1408 | 39 | 1.7977e+308 | 1.7977e+308 | 1.7977e+308
| 2287.3914 | 60.571 | 39.2 | 1.7977e+308 | 1.7977e+308 | 1.7977e+308
| 2274.9533 | 54.0043 | 39.4 | 1.7977e+308 | 1.7977e+308 | 1.7977e+308
| 2264.4023 | 48.7591 | 39.56 | 1.7977e+308 | 1.7977e+308 | 1.7977e+308
| 2259.3667 | 48.5274 | 39.64 | 1.7977e+308 | 1.7977e+308 | 1.7977e+308
| 2256.1922 | 48.5276 | 39.72 | 1.7977e+308 | 1.7977e+308 | 1.7977e+308
| 2254.9315 | 48.5277 | 39.8 | 1.7977e+308 | 1.7977e+308 | 1.7977e+308
Thermal Drift Hold Segment Type | 2254.1883 | 48.5277 | 39.88 | 1.7977e+308 | 1.7977e+308 | 1.7977e+308
| 2228.2648 | 48.5297 | 65.08 | 1.7977e+308 | 1.7977e+308 | 1.7977e+308
| 2228.4823 | 48.5297 | 68.8 | 1.7977e+308 | 1.7977e+308 | 1.7977e+308
| 2228.6951 | 48.5297 | 70.8 | 1.7977e+308 | 1.7977e+308 | 1.7977e+308
| 2228.6238 | 48.5297 | 72.8 | 1.7977e+308 | 1.7977e+308 | 1.7977e+308
| 2229.0136 | 48.5297 | 74.8 | 1.7977e+308 | 1.7977e+308 | 1.7977e+308
| 2228.6582 | 48.5297 | 76.8 | 1.7977e+308 | 1.7977e+308 | 1.7977e+308
| 2229.6366 | 48.5296 | 78.8 | 1.7977e+308 | 1.7977e+308 | 1.7977e+308
| 2229.2218 | 48.5296 | 80.8 | 1.7977e+308 | 1.7977e+308 | 1.7977e+308
| 2229.3675 | 48.5296 | 82.8 | 1.7977e+308 | 1.7977e+308 | 1.7977e+308
| 2229.6893 | 48.5296 | 84.8 | 1.7977e+308 | 1.7977e+308 | 1.7977e+308
| 2230.2399 | 48.5296 | 86.8 | 1.7977e+308 | 1.7977e+308 | 1.7977e+308
| 2231.0574 | 48.5295 | 88.8 | 1.7977e+308 | 1.7977e+308 | 1.7977e+308
| 2230.8044 | 48.5295 | 90.8 | 1.7977e+308 | 1.7977e+308 | 1.7977e+308
| 2231.4234 | 48.5295 | 92.8 | 1.7977e+308 | 1.7977e+308 | 1.7977e+308
| 2232.4001 | 48.5294 | 94.8 | 1.7977e+308 | 1.7977e+308 | 1.7977e+308
| 2232.8917 | 48.5294 | 96.8 | 1.7977e+308 | 1.7977e+308 | 1.7977e+308
| 2233.6114 | 48.5293 | 98.8 | 1.7977e+308 | 1.7977e+308 | 1.7977e+308
| 2233.5958 | 48.5293 | 100.8 | 1.7977e+308 | 1.7977e+308 | 1.7977e+308
| 2234.3957 | 48.5292 | 102.8 | 1.7977e+308 | 1.7977e+308 | 1.7977e+308
| 2234.6856 | 48.5292 | 104.8 | 1.7977e+308 | 1.7977e+308 | 1.7977e+308
| 2235.3812 | 48.5292 | 106.8 | 1.7977e+308 | 1.7977e+308 | 1.7977e+308
| 2236.247 | 48.5291 | 108.8 | 1.7977e+308 | 1.7977e+308 | 1.7977e+308
| 2236.8777 | 48.5291 | 110.8 | 1.7977e+308 | 1.7977e+308 | 1.7977e+308
| 2237.5738 | 48.529 | 112.8 | 1.7977e+308 | 1.7977e+308 | 1.7977e+308
| 2237.8716 | 48.529 | 114.8 | 1.7977e+308 | 1.7977e+308 | 1.7977e+308
END

## Test 002
Segment | Displacement Into Surface | Load On Sample | Time On Sample | Stiffness | Modulus | Hardness
| nm | mN | s | N/m | GPa | GPa
Load Segment Type | 0 | 0 | 0 | 1.7977e+308 | 1.7977e+308 | 1.7977e+308
| 0.61438 | 0.00010384 | 0.2 | 1.7977e+308 | 1.7977e+308 | 1.7977e+308
| 0.88072 | 0.00017402 | 0.28 | 1.7977e+308 | 1.7977e+308 | 1.7977e+308
| 0.83072 | 0.00023831 | 0.36 | 1.7977e+308 | 1.7977e+308 | 1.7977e+308
| 0.79069 | 0.00030184 | 0.44 | 1.7977e+308 | 1.7977e+308 | 1.7977e+308
| 143.7569 | 6.783 | 0.8 | 1.7977e+308 | 1.7977e+308 | 1.7977e+308
| 282.6081 | 13.3337 | 1 | 1.7977e+308 | 1.7977e+308 | 1.7977e+308
| 377.0268 | 19.8879 | 1.2 | 1.7977e+308 | 1.7977e+308 | 1.7977e+308
| 452.6288 | 26.4512 | 1.4 | 1.7977e+308 | 1.7977e+308 | 1.7977e+308
| 520.1201 | 32.9843 | 1.6 | 1.7977e+308 | 1.7977e+308 | 1.7977e+308
| 583.0117 | 39.5409 | 1.8 | 1.7977e+308 | 1.7977e+308 | 1.7977e+308
| 641.5316 | 46.0978 | 2 | 1.7977e+308 | 1.7977e+308 | 1.7977e+308
| 694.5682 | 52.6583 | 2.2 | 1.7977e+308 | 1.7977e+308 | 1.7977e+308
| 745.4231 | 59.2127 | 2.4 | 1.7977e+308 | 1.7977e+308 | 1.7977e+308
| 793.7007 | 65.7395 | 2.6 | 1.7977e+308 | 1.7977e+308 | 1.7977e+308
| 840.0969 | 72.3051 | 2.8 | 1.7977e+308 | 1.7977e+308 | 1.7977e+308
| 884.4822 | 78.8708 | 3 | 1.7977e+308 | 1.7977e+308 | 1.7977e+308
| 927.7706 | 85.4289 | 3.2 | 1.7977e+308 | 1.7977e+308 | 1.7977e+308
| 969.0132 | 91.9872 | 3.4 | 1.7977e+308 | 1.7977e+308 | 1.7977e+308
| 1007.5927 | 98.5147 | 3.6 | 1.7977e+308 | 1.7977e+308 | 1.7977e+308
| 1048.5191 | 105.0885 | 3.8 | 1.7977e+308 | 1.7977e+308 | 1.7977e+308
| 1086.2155 | 111.6393 | 4 | 1.7977e+308 | 1.7977e+308 | 1.7977e+308
| 1124.2279 | 118.19 | 4.2 | 1.7977e+308 | 1.7977e+308 | 1.7977e+308
| 1160.3039 | 124.7564 | 4.4 | 1.7977e+308 | 1.7977e+308 | 1.7977e+308
| 1196.9361 | 131.2888 | 4.6 | 1.7977e+308 | 1.7977e+308 | 1.7977e+308
| 1231.4796 | 137.8506 | 4.8 | 1.7977e+308 | 1.7977e+308 | 1.7977e+308
| 1265.6214 | 144.4094 | 5 | 1.7977e+308 | 1.7977e+308 | 1.7977e+308
| 1300.1181 | 150.9708 | 5.2 | 1.7977e+308 | 1.7977e+308 | 1.7977e+308
| 1334.0977 | 157.5301 | 5.4 | 1.7977e+308 | 1.7977e+308 | 1.7977e+308
| 1366.8228 | 164.055 | 5.6 | 1.7977e+308 | 1.7977e+308 | 1.7977e+308
| 1399.149 | 170.614 | 5.8 | 1.7977e+308 | 1.7977e+308 | 1.7977e+308
| 1431.431 | 177.1884 | 6 | 1.7977e+308 | 1.7977e+308 | 1.7977e+308
| 1463.2348 | 183.7412 | 6.2 | 1.7977e+308 | 1.7977e+308 | 1.7977e+308
| 1495.7123 | 190.3063 | 6.4 | 1.7977e+308 | 1.7977e+308 | 1.7977e+308
| 1525.5206 | 196.8345 | 6.6 | 1.7977e+308 | 1.7977e+308 | 1.7977e+308
| 1556.0422 | 203.3936 | 6.8 | 1.7977e+308 | 1.7977e+308 | 1.7977e+308
| 1585.2802 | 209.9528 | 7 | 1.7977e+308 | 1.7977e+308 | 1.7977e+308
| 1615.2347 | 216.5212 | 7.2 | 1.7977e+308 | 1.7977e+308 | 1.7977e+308
| 1644.4586 | 223.075 | 7.4 | 1.7977e+308 | 1.7977e+308 | 1.7977e+308
| 1673.0267 | 229.6118 | 7.6 | 1.7977e+308 | 1.7977e+308 | 1.7977e+308
| 1701.5984 | 236.1741 | 7.8 | 1.7977e+308 | 1.7977e+308 | 1.7977e+308
| 1730.1283 | 242.7334 | 8 | 1.7977e+308 | 1.7977e+308 | 1.7977e+308
| 1758.8606 | 249.2926 | 8.2 | 1.7977e+308 | 1.7977e+308 | 1.7977e+308
| 1787.6003 | 255.8518 | 8.4 | 1.7977e+308 | 1.7977e+308 | 1.7977e+308
| 1815.1948 | 262.3802 | 8.6 | 1.7977e+308 | 1.7977e+308 | 1.7977e+308
| 1842.5064 | 268.9395 | 8.8 | 1.7977e+308 | 1.7977e+308 | 1.7977e+308
| 1870.1624 | 275.5143 | 9 | 1.7977e+308 | 1.7977e+308 | 1.7977e+308
| 1897.7366 | 282.0697 | 9.2 | 1.7977e+308 | 1.7977e+308 | 1.7977e+308
| 1925.0242 | 288.633 | 9.4 | 1.7977e+308 | 1.7977e+308 | 1.7977e+308
| 1951.6917 | 295.1614 | 9.6 | 1.7977e+308 | 1.7977e+308 | 1.7977e+308
| 1978.7237 | 301.7207 | 9.8 | 1.7977e+308 | 1.7977e+308 | 1.7977e+308
| 2006.291 | 308.2801 | 10 | 1.7977e+308 | 1.7977e+308 | 1.7977e+308
| 2033.6801 | 314.8394 | 10.2 | 1.7977e+308 | 1.7977e+308 | 1.7977e+308
| 2061.3094 | 321.4142 | 10.4 | 1.7977e+308 | 1.7977e+308 | 1.7977e+308
| 2087.9505 | 327.9426 | 10.6 | 1.7977e+308 | 1.7977e+308 | 1.7977e+308
| 2113.3899 | 334.5021 | 10.8 | 1.7977e+308 | 1.7977e+308 | 1.7977e+308
| 2140.1872 | 341.0615 | 11 | 1.7977e+308 | 1.7977e+308 | 1.7977e+308
| 2166.3529 | 347.6209 | 11.2 | 1.7977e+308 | 1.7977e+308 | 1.7977e+308
| 2192.0096 | 354.1804 | 11.4 | 1.7977e+308 | 1.7977e+308 | 1.7977e+308
| 2219.247 | 360.7149 | 11.6 | 1.7977e+308 | 1.7977e+308 | 1.7977e+308
| 2245.9086 | 367.2743 | 11.8 | 1.7977e+308 | 1.7977e+308 | 1.7977e+308
| 2272.2729 | 373.843 | 12 | 1.7977e+308 | 1.7977e+308 | 1.7977e+308
| 2298.6849 | 380.4024 | 12.2 | 1.7977e+308 | 1.7977e+308 | 1.7977e+308
| 2325.7274 | 386.9618 | 12.4 | 1.7977e+308 | 1.7977e+308 | 1.7977e+308
| 2352.9795 | 393.4902 | 12.6 | 1.7977e+308 | 1.7977e+308 | 1.7977e+308
| 2379.2806 | 400.0496 | 12.8 | 1.7977e+308 | 1.7977e+308 | 1.7977e+308
| 2405.5865 | 406.609 | 13 | 1.7977e+308 | 1.7977e+308 | 1.7977e+308
| 2432.074 | 413.1684 | 13.2 | 1.7977e+308 | 1.7977e+308 | 1.7977e+308
| 2457.8208 | 419.731 | 13.4 | 1.7977e+308 | 1.7977e+308 | 1.7977e+308
| 2483.7029 | 426.2687 | 13.6 | 1.7977e+308 | 1.7977e+308 | 1.7977e+308
| 2510.1242 | 432.8312 | 13.8 | 1.7977e+308 | 1.7977e+308 | 1.7977e+308
| 2536.2106 | 439.3907 | 14 | 1.7977e+308 | 1.7977e+308 | 1.7977e+308
| 2562.6881 | 445.9501 | 14.2 | 1.7977e+308 | 1.7977e+308 | 1.7977e+308
| 2588.7531 | 452.5095 | 14.4 | 1.7977e+308 | 1.7977e+308 | 1.7977e+308
| 2615.0369 | 459.038 | 14.6 | 1.7977e+308 | 1.7977e+308 | 1.7977e+308
| 2642.2065 | 465.5973 | 14.8 | 1.7977e+308 | 1.7977e+308 | 1.7977e+308
| 2667.3655 | 472.1723 | 15 | 1.7977e+308 | 1.7977e+308 | 1.7977e+308
| 2692.9583 | 478.7317 | 15.2 | 1.7977e+308 | 1.7977e+308 | 1.7977e+308
| 2718.7319 | 485.2912 | 15.4 | 1.7977e+308 | 1.7977e+308 | 1.7977e+308
| 2739.7106 | 490.5047 | 15.56 | 1.7977e+308 | 1.7977e+308 | 1.7977e+308
Hold Segment Type | 2750.1466 | 490.6741 | 15.64 | 1.7977e+308 | 1.7977e+308 | 1.7977e+308
| 2772.0878 | 490.6724 | 16 | 1.7977e+308 | 1.7977e+308 | 1.7977e+308
| 2778.0637 | 490.672 | 16.2 | 1.7977e+308 | 1.7977e+308 | 1.7977e+308
| 2782.0783 | 490.6717 | 16.4 | 1.7977e+308 | 1.7977e+308 | 1.7977e+308
| 2785.6009 | 490.6714 | 16.6 | 1.7977e+308 | 1.7977e+308 | 1.7977e+308
| 2788.8524 | 490.6712 | 16.8 | 1.7977e+308 | 1.7977e+308 | 1.7977e+308
| 2791.6474 | 490.671 | 17 | 1.7977e+308 | 1.7977e+308 | 1.7977e+308
| 2794.0367 | 490.6708 | 17.2 | 1.7977e+308 | 1.7977e+308 | 1.7977e+308
| 2796.3944 | 490.6706 | 17.4 | 1.7977e+308 | 1.7977e+308 | 1.7977e+308
| 2798.6587 | 490.6704 | 17.6 | 1.7977e+308 | 1.7977e+308 | 1.7977e+308
| 2800.7205 | 490.6703 | 17.8 | 1.7977e+308 | 1.7977e+308 | 1.7977e+308
| 2802.3611 | 490.6701 | 18 | 1.7977e+308 | 1.7977e+308 | 1.7977e+308
| 2804.3549 | 490.67 | 18.2 | 1.7977e+308 | 1.7977e+308 | 1.7977e+308
| 2805.9205 | 490.6699 | 18.4 | 1.7977e+308 | 1.7977e+308 | 1.7977e+308
| 2807.4213 | 490.6697 | 18.6 | 1.7977e+308 | 1.7977e+308 | 1.7977e+308
| 2808.8015 | 490.6696 | 18.8 | 1.7977e+308 | 1.7977e+308 | 1.7977e+308
| 2810.3795 | 490.6695 | 19 | 1.7977e+308 | 1.7977e+308 | 1.7977e+308
| 2811.9384 | 490.6694 | 19.2 | 1.7977e+308 | 1.7977e+308 | 1.7977e+308
| 2813.2932 | 490.6693 | 19.4 | 1.7977e+308 | 1.7977e+308 | 1.7977e+308
| 2814.5788 | 490.6692 | 19.6 | 1.7977e+308 | 1.7977e+308 | 1.7977e+308
| 2815.6409 | 490.6691 | 19.8 | 1.7977e+308 | 1.7977e+308 | 1.7977e+308
| 2817.0313 | 490.669 | 20 | 1.7977e+308 | 1.7977e+308 | 1.7977e+308
| 2818.0456 | 490.6689 | 20.2 | 1.7977e+308 | 1.7977e+308 | 1.7977e+308
| 2818.9729 | 490.6689 | 20.4 | 1.7977e+308 | 1.7977e+308 | 1.7977e+308
| 2820.0665 | 490.6688 | 20.6 | 1.7977e+308 | 1.7977e+308 | 1.7977e+308
| 2820.7722 | 490.6687 | 20.8 | 1.7977e+308 | 1.7977e+308 | 1.7977e+308
| 2821.8649 | 490.6686 | 21 | 1.7977e+308 | 1.7977e+308 | 1.7977e+308
| 2822.6939 | 490.6686 | 21.2 | 1.7977e+308 | 1.7977e+308 | 1.7977e+308
| 2823.5624 | 490.6685 | 21.4 | 1.7977e+308 | 1.7977e+308 | 1.7977e+308
| 2824.9354 | 490.6684 | 21.6 | 1.7977e+308 | 1.7977e+308 | 1.7977e+308
| 2825.7055 | 490.6684 | 21.8 | 1.7977e+308 | 1.7977e+308 | 1.7977e+308
| 2826.6582 | 490.6683 | 22 | 1.7977e+308 | 1.7977e+308 | 1.7977e+308
| 2827.3349 | 490.6682 | 22.2 | 1.7977e+308 | 1.7977e+308 | 1.7977e+308
| 2828.5641 | 490.6681 | 22.4 | 1.7977e+308 | 1.7977e+308 | 1.7977e+308
| 2829.076 | 490.6681 | 22.6 | 1.7977e+308 | 1.7977e+308 | 1.7977e+308
| 2830.1831 | 490.668 | 22.8 | 1.7977e+308 | 1.7977e+308 | 1.7977e+308
| 2831.6592 | 490.6679 | 23 | 1.7977e+308 | 1.7977e+308 | 1.7977e+308
| 2831.9773 | 490.6679 | 23.2 | 1.7977e+308 | 1.7977e+308 | 1.7977e+308
| 2833.0326 | 490.6678 | 23.4 | 1.7977e+308 | 1.7977e+308 | 1.7977e+308
| 2833.6102 | 490.6677 | 23.6 | 1.7977e+308 | 1.7977e+308 | 1.7977e+308
| 2834.4869 | 490.6677 | 23.8 | 1.7977e+308 | 1.7977e+308 | 1.7977e+308
| 2835.3057 | 490.6676 | 24 | 1.7977e+308 | 1.7977e+308 | 1.7977e+308
| 2836.4555 | 490.6675 | 24.2 | 1.7977e+308 | 1.7977e+308 | 1.7977e+308
| 2836.9019 | 490.6675 | 24.4 | 1.7977e+308 | 1.7977e+308 | 1.7977e+308
| 2837.2503 | 490.6675 | 24.6 | 1.7977e+308 | 1.7977e+308 | 1.7977e+308
| 2837.8733 | 490.6674 | 24.8 | 1.7977e+308 | 1.7977e+308 | 1.7977e+308
| 2838.9872 | 490.6673 | 25 | 1.7977e+308 | 1.7977e+308 | 1.7977e+308
| 2839.7273 | 490.6673 | 25.2 | 1.7977e+308 | 1.7977e+308 | 1.7977e+308
| 2840.6518 | 490.6672 | 25.4 | 1.7977e+308 | 1.7977e+308 | 1.7977e+308
| 2841.2346 | 490.6672 | 25.6 | 1.7977e+308 | 1.7977e+308 | 1.7977e+308
| 2841.8579 | 490.6671 | 25.76 | 1.7977e+308 | 1.7977e+308 | 1.7977e+308
Unload From Peak Segment Type | 2842.2164 | 490.6671 | 25.84 | 1.7977e+308 | 1.7977e+308 | 1.7977e+308
| 2841.7267 | 485.7422 | 26.2 | 857156.6677 | 63.9323 | 3.2853
| 2834.6912 | 479.1774 | 26.4 | 1.7977e+308 | 1.7977e+308 | 1.7977e+308
| 2827.7257 | 472.6398 | 26.6 | 1.7977e+308 | 1.7977e+308 | 1.7977e+308
| 2820.2374 | 466.0789 | 26.8 | 1.7977e+308 | 1.7977e+308 | 1.7977e+308
| 2812.296 | 459.5181 | 27 | 1.7977e+308 | 1.7977e+308 | 1.7977e+308
| 2804.9473 | 452.9572 | 27.2 | 1.7977e+308 | 1.7977e+308 | 1.7977e+308
| 2797.4062 | 446.3964 | 27.4 | 1.7977e+308 | 1.7977e+308 | 1.7977e+308
| 2789.6081 | 439.8588 | 27.6 | 1.7977e+308 | 1.7977e+308 | 1.7977e+308
| 2781.6108 | 433.3057 | 27.8 | 1.7977e+308 | 1.7977e+308 | 1.7977e+308
| 2773.5469 | 426.7294 | 28 | 1.7977e+308 | 1.7977e+308 | 1.7977e+308
| 2765.4347 | 420.1686 | 28.2 | 1.7977e+308 | 1.7977e+308 | 1.7977e+308
| 2757.2808 | 413.6078 | 28.4 | 1.7977e+308 | 1.7977e+308 | 1.7977e+308
| 2749.5024 | 407.0779 | 28.6 | 1.7977e+308 | 1.7977e+308 | 1.7977e+308
| 2741.7857 | 400.5171 | 28.8 | 1.7977e+308 | 1.7977e+308 | 1.7977e+308
| 2733.1883 | 393.9408 | 29 | 1.7977e+308 | 1.7977e+308 | 1.7977e+308
| 2725.0163 | 387.3955 | 29.2 | 1.7977e+308 | 1.7977e+308 | 1.7977e+308
| 2716.6656 | 380.8193 | 29.4 | 1.7977e+308 | 1.7977e+308 | 1.7977e+308
| 2708.5923 | 374.2894 | 29.6 | 1.7977e+308 | 1.7977e+308 | 1.7977e+308
| 2699.9925 | 367.7286 | 29.8 | 1.7977e+308 | 1.7977e+308 | 1.7977e+308
| 2691.5025 | 361.1679 | 30 | 1.7977e+308 | 1.7977e+308 | 1.7977e+308
| 2683.8751 | 354.607 | 30.2 | 1.7977e+308 | 1.7977e+308 | 1.7977e+308
| 2675.5367 | 348.0431 | 30.4 | 1.7977e+308 | 1.7977e+308 | 1.7977e+308
| 2667.127 | 341.5102 | 30.6 | 1.7977e+308 | 1.7977e+308 | 1.7977e+308
| 2658.107 | 334.9557 | 30.8 | 1.7977e+308 | 1.7977e+308 | 1.7977e+308
| 2648.8082 | 328.3826 | 31 | 1.7977e+308 | 1.7977e+308 | 1.7977e+308
| 2640.032 | 321.8187 | 31.2 | 1.7977e+308 | 1.7977e+308 | 1.7977e+308
| 2631.4393 | 315.258 | 31.4 | 1.7977e+308 | 1.7977e+308 | 1.7977e+308
| 2622.9133 | 308.7281 | 31.6 | 1.7977e+308 | 1.7977e+308 | 1.7977e+308
| 2614.3619 | 302.1674 | 31.8 | 1.7977e+308 | 1.7977e+308 | 1.7977e+308
| 2605.7119 | 295.6066 | 32 | 1.7977e+308 | 1.7977e+308 | 1.7977e+308
| 2597.1262 | 289.0458 | 32.2 | 1.7977e+308 | 1.7977e+308 | 1.7977e+308
| 2588.1697 | 282.482 | 32.4 | 1.7977e+308 | 1.7977e+308 | 1.7977e+308
| 2579.4309 | 275.9244 | 32.6 | 1.7977e+308 | 1.7977e+308 | 1.7977e+308
| 2570.4833 | 269.3791 | 32.8 | 1.7977e+308 | 1.7977e+308 | 1.7977e+308
| 2561.8842 | 262.8183 | 33 | 1.7977e+308 | 1.7977e+308 | 1.7977e+308
| 2553.4131 | 256.2575 | 33.2 | 1.7977e+308 | 1.7977e+308 | 1.7977e+308
| 2544.1263 | 249.6968 | 33.4 | 1.7977e+308 | 1.7977e+308 | 1.7977e+308
| 2535.0454 | 243.1671 | 33.6 | 1.7977e+308 | 1.7977e+308 | 1.7977e+308
| 2525.8917 | 236.6063 | 33.8 | 1.7977e+308 | 1.7977e+308 | 1.7977e+308
| 2516.8949 | 230.0301 | 34 | 1.7977e+308 | 1.7977e+308 | 1.7977e+308
| 2507.5427 | 223.4694 | 34.2 | 1.7977e+308 | 1.7977e+308 | 1.7977e+308
| 2498.5754 | 216.9087 | 34.4 | 1.7977e+308 | 1.7977e+308 | 1.7977e+308
| 2489.4278 | 210.3789 | 34.6 | 1.7977e+308 | 1.7977e+308 | 1.7977e+308
| 2481.0801 | 203.8181 | 34.8 | 1.7977e+308 | 1.7977e+308 | 1.7977e+308
| 2471.6124 | 197.2574 | 35 | 1.7977e+308 | 1.7977e+308 | 1.7977e+308
| 2461.8138 | 190.6967 | 35.2 | 1.7977e+308 | 1.7977e+308 | 1.7977e+308
| 2452.5363 | 184.1283 | 35.4 | 1.7977e+308 | 1.7977e+308 | 1.7977e+308
| 2442.8897 | 177.5908 | 35.6 | 1.7977e+308 | 1.7977e+308 | 1.7977e+308
| 2433.5299 | 171.0301 | 35.8 | 1.7977e+308 | 1.7977e+308 | 1.7977e+308
| 2423.9411 | 164.4694 | 36 | 1.7977e+308 | 1.7977e+308 | 1.7977e+308
| 2414.7753 | 157.9087 | 36.2 | 1.7977e+308 | 1.7977e+308 | 1.7977e+308
| 2404.2827 | 151.3481 | 36.4 | 1.7977e+308 | 1.7977e+308 | 1.7977e+308
| 2394.3336 | 144.8184 | 36.6 | 1.7977e+308 | 1.7977e+308 | 1.7977e+308
| 2383.6189 | 138.2516 | 36.8 | 1.7977e+308 | 1.7977e+308 | 1.7977e+308
| 2372.8899 | 131.6817 | 37 | 1.7977e+308 | 1.7977e+308 | 1.7977e+308
| 2362.6402 | 125.121 | 37.2 | 1.7977e+308 | 1.7977e+308 | 1.7977e+308
| 2352.1862 | 118.5604 | 37.4 | 1.7977e+308 | 1.7977e+308 | 1.7977e+308
| 2341.7535 | 112.0307 | 37.6 | 1.7977e+308 | 1.7977e+308 | 1.7977e+308
| 2330.5501 | 105.4702 | 37.8 | 1.7977e+308 | 1.7977e+308 | 1.7977e+308
| 2319.6051 | 98.9096 | 38 | 1.7977e+308 | 1.7977e+308 | 1.7977e+308
| 2308.6851 | 92.349 | 38.2 | 1.7977e+308 | 1.7977e+308 | 1.7977e+308
| 2297.6656 | 85.7853 | 38.4 | 1.7977e+308 | 1.7977e+308 | 1.7977e+308
| 2286.2912 | 79.2433 | 38.6 | 1.7977e+308 | 1.7977e+308 | 1.7977e+308
| 2274.7306 | 72.6828 | 38.8 | 1.7977e+308 | 1.7977e+308 | 1.7977e+308
| 2262.5562 | 66.1223 | 39 | 1.7977e+308 | 1.7977e+308 | 1.7977e+308
| 2250.2255 | 59.5618 | 39.2 | 1.7977e+308 | 1.7977e+308 | 1.7977e+308
| 2237.5517 | 53.0014 | 39.4 | 1.7977e+308 | 1.7977e+308 | 1.7977e+308
| 2226.9349 | 47.7716 | 39.56 | 1.7977e+308 | 1.7977e+308 | 1.7977e+308
| 2222.0649 | 47.6946 | 39.64 | 1.7977e+308 | 1.7977e+308 | 1.7977e+308
| 2219.127 | 47.6948 | 39.72 | 1.7977e+308 | 1.7977e+308 | 1.7977e+308
| 2217.8856 | 47.6949 | 39.8 | 1.7977e+308 | 1.7977e+308 | 1.7977e+308
Thermal Drift Hold Segment Type | 2217.2158 | 47.695 | 39.88 | 1.7977e+308 | 1.7977e+308 | 1.7977e+308
| 2193.5823 | 47.6968 | 65.08 | 1.7977e+308 | 1.7977e+308 | 1.7977e+308
| 2193.7399 | 47.6968 | 68 | 1.7977e+308 | 1.7977e+308 | 1.7977e+308
| 2194.1123 | 47.6967 | 70 | 1.7977e+308 | 1.7977e+308 | 1.7977e+308
| 2194.0618 | 47.6967 | 72 | 1.7977e+308 | 1.7977e+308 | 1.7977e+308
| 2194.3906 | 47.6967 | 74 | 1.7977e+308 | 1.7977e+308 | 1.7977e+308
| 2194.7143 | 47.6967 | 76 | 1.7977e+308 | 1.7977e+308 | 1.7977e+308
| 2194.9637 | 47.6967 | 78 | 1.7977e+308 | 1.7977e+308 | 1.7977e+308
| 2195.5415 | 47.6966 | 80 | 1.7977e+308 | 1.7977e+308 | 1.7977e+308
| 2195.753 | 47.6966 | 82 | 1.7977e+308 | 1.7977e+308 | 1.7977e+308
| 2195.8884 | 47.6966 | 84 | 1.7977e+308 | 1.7977e+308 | 1.7977e+308
| 2196.5401 | 47.6965 | 86 | 1.7977e+308 | 1.7977e+308 | 1.7977e+308
| 2195.7267 | 47.6966 | 88 | 1.7977e+308 | 1.7977e+308 | 1.7977e+308
| 2196.585 | 47.6965 | 90 | 1.7977e+308 | 1.7977e+308 | 1.7977e+308
| 2197.3075 | 47.6965 | 92 | 1.7977e+308 | 1.7977e+308 | 1.7977e+308
| 2197.21 | 47.6965 | 94 | 1.7977e+308 | 1.7977e+308 | 1.7977e+308
| 2198.11 | 47.6964 | 96 | 1.7977e+308 | 1.7977e+308 | 1.7977e+308
| 2198.3637 | 47.6964 | 98 | 1.7977e+308 | 1.7977e+308 | 1.7977e+308
| 2199.2038 | 47.6963 | 100 | 1.7977e+308 | 1.7977e+308 | 1.7977e+308
| 2199.6369 | 47.6963 | 102 | 1.7977e+308 | 1.7977e+308 | 1.7977e+308
| 2199.8132 | 47.6963 | 104 | 1.7977e+308 | 1.7977e+308 | 1.7977e+308
| 2200.5773 | 47.6962 | 106 | 1.7977e+308 | 1.7977e+308 | 1.7977e+308
| 2200.4748 | 47.6962 | 108 | 1.7977e+308 | 1.7977e+308 | 1.7977e+308
| 2201.436 | 47.6962 | 110 | 1.7977e+308 | 1.7977e+308 | 1.7977e+308
| 2201.8436 | 47.6961 | 112 | 1.7977e+308 | 1.7977e+308 | 1.7977e+308
| 2202.4673 | 47.6961 | 114 | 1.7977e+308 | 1.7977e+308 | 1.7977e+308
END

## Test 001
Segment | Displacement Into Surface | Load On Sample | Time On Sample | Stiffness | Modulus | Hardness
| nm | mN | s | N/m | GPa | GPa
Load Segment Type | 0 | 0 | 0 | 1.7977e+308 | 1.7977e+308 | 1.7977e+308
| -0.057704 | 0.00018579 | 0.2 | 1.7977e+308 | 1.7977e+308 | 1.7977e+308
| 0.21301 | 0.00022541 | 0.28 | 1.7977e+308 | 1.7977e+308 | 1.7977e+308
| 0.27574 | 0.00028103 | 0.36 | 1.7977e+308 | 1.7977e+308 | 1.7977e+308
| 0.21565 | 0.00034611 | 0.44 | 1.7977e+308 | 1.7977e+308 | 1.7977e+308
| 173.6986 | 7.7092 | 0.8 | 1.7977e+308 | 1.7977e+308 | 1.7977e+308
| 309.5042 | 14.2292 | 1 | 1.7977e+308 | 1.7977e+308 | 1.7977e+308
| 411.6391 | 20.7828 | 1.2 | 1.7977e+308 | 1.7977e+308 | 1.7977e+308
| 495.9067 | 27.3377 | 1.4 | 1.7977e+308 | 1.7977e+308 | 1.7977e+308
| 570.7659 | 33.8973 | 1.6 | 1.7977e+308 | 1.7977e+308 | 1.7977e+308
| 639.1074 | 40.4651 | 1.8 | 1.7977e+308 | 1.7977e+308 | 1.7977e+308
| 699.5941 | 46.9909 | 2 | 1.7977e+308 | 1.7977e+308 | 1.7977e+308
| 756.3864 | 53.548 | 2.2 | 1.7977e+308 | 1.7977e+308 | 1.7977e+308
| 809.8375 | 60.1053 | 2.4 | 1.7977e+308 | 1.7977e+308 | 1.7977e+308
| 860.4906 | 66.6629 | 2.6 | 1.7977e+308 | 1.7977e+308 | 1.7977e+308
| 908.8658 | 73.2206 | 2.8 | 1.7977e+308 | 1.7977e+308 | 1.7977e+308
| 954.7447 | 79.7475 | 3 | 1.7977e+308 | 1.7977e+308 | 1.7977e+308
| 1000.4244 | 86.3055 | 3.2 | 1.7977e+308 | 1.7977e+308 | 1.7977e+308
| 1043.9819 | 92.8751 | 3.4 | 1.7977e+308 | 1.7977e+308 | 1.7977e+308
| 1085.3935 | 99.4373 | 3.6 | 1.7977e+308 | 1.7977e+308 | 1.7977e+308
| 1127.0194 | 105.9955 | 3.8 | 1.7977e+308 | 1.7977e+308 | 1.7977e+308
| 1167.5508 | 112.5229 | 4 | 1.7977e+308 | 1.7977e+308 | 1.7977e+308
| 1206.817 | 119.0813 | 4.2 | 1.7977e+308 | 1.7977e+308 | 1.7977e+308
| 1245.398 | 125.6398 | 4.4 | 1.7977e+308 | 1.7977e+308 | 1.7977e+308
| 1282.9603 | 132.1983 | 4.6 | 1.7977e+308 | 1.7977e+308 | 1.7977e+308
| 1320.6098 | 138.7569 | 4.8 | 1.7977e+308 | 1.7977e+308 | 1.7977e+308
| 1357.3173 | 145.2845 | 5 | 1.7977e+308 | 1.7977e+308 | 1.7977e+308
| 1393.3876 | 151.8587 | 5.2 | 1.7977e+308 | 1.7977e+308 | 1.7977e+308
| 1429.6049 | 158.4173 | 5.4 | 1.7977e+308 | 1.7977e+308 | 1.7977e+308
| 1465.4678 | 164.976 | 5.6 | 1.7977e+308 | 1.7977e+308 | 1.7977e+308
| 1500.0985 | 171.5348 | 5.8 | 1.7977e+308 | 1.7977e+308 | 1.7977e+308
| 1534.4798 | 178.0626 | 6 | 1.7977e+308 | 1.7977e+308 | 1.7977e+308
| 1568.824 | 184.6276 | 6.2 | 1.7977e+308 | 1.7977e+308 | 1.7977e+308
| 1602.6009 | 191.1802 | 6.4 | 1.7977e+308 | 1.7977e+308 | 1.7977e+308
| 1636.4229 | 197.7546 | 6.6 | 1.7977e+308 | 1.7977e+308 | 1.7977e+308
| 1669.1646 | 204.3135 | 6.8 | 1.7977e+308 | 1.7977e+308 | 1.7977e+308
| 1701.1905 | 210.8415 | 7 | 1.7977e+308 | 1.7977e+308 | 1.7977e+308
| 1733.9436 | 217.4004 | 7.2 | 1.7977e+308 | 1.7977e+308 | 1.7977e+308
| 1765.3272 | 223.9594 | 7.4 | 1.7977e+308 | 1.7977e+308 | 1.7977e+308
| 1797.6177 | 230.5184 | 7.6 | 1.7977e+308 | 1.7977e+308 | 1.7977e+308
| 1828.9226 | 237.0805 | 7.8 | 1.7977e+308 | 1.7977e+308 | 1.7977e+308
| 1860.3707 | 243.6055 | 8 | 1.7977e+308 | 1.7977e+308 | 1.7977e+308
| 1892.1198 | 250.18 | 8.2 | 1.7977e+308 | 1.7977e+308 | 1.7977e+308
| 1923.4897 | 256.739 | 8.4 | 1.7977e+308 | 1.7977e+308 | 1.7977e+308
| 1953.4822 | 263.2981 | 8.6 | 1.7977e+308 | 1.7977e+308 | 1.7977e+308
| 1983.5741 | 269.8573 | 8.8 | 1.7977e+308 | 1.7977e+308 | 1.7977e+308
| 2014.0729 | 276.3854 | 9 | 1.7977e+308 | 1.7977e+308 | 1.7977e+308
| 2045.2968 | 282.9522 | 9.2 | 1.7977e+308 | 1.7977e+308 | 1.7977e+308
| 2075.933 | 289.5035 | 9.4 | 1.7977e+308 | 1.7977e+308 | 1.7977e+308
| 2106.6404 | 296.0781 | 9.6 | 1.7977e+308 | 1.7977e+308 | 1.7977e+308
| 2139.0274 | 302.637 | 9.8 | 1.7977e+308 | 1.7977e+308 | 1.7977e+308
| 2170.9396 | 309.1651 | 10 | 1.7977e+308 | 1.7977e+308 | 1.7977e+308
| 2201.912 | 315.7241 | 10.2 | 1.7977e+308 | 1.7977e+308 | 1.7977e+308
| 2231.7687 | 322.2833 | 10.4 | 1.7977e+308 | 1.7977e+308 | 1.7977e+308
| 2260.9908 | 328.8424 | 10.6 | 1.7977e+308 | 1.7977e+308 | 1.7977e+308
| 2290.3352 | 335.4047 | 10.8 | 1.7977e+308 | 1.7977e+308 | 1.7977e+308
| 2320.4261 | 341.9422 | 11 | 1.7977e+308 | 1.7977e+308 | 1.7977e+308
| 2350.3905 | 348.5044 | 11.2 | 1.7977e+308 | 1.7977e+308 | 1.7977e+308
| 2380.0543 | 355.0636 | 11.4 | 1.7977e+308 | 1.7977e+308 | 1.7977e+308
| 2409.5788 | 361.6227 | 11.6 | 1.7977e+308 | 1.7977e+308 | 1.7977e+308
| 2439.1109 | 368.1819 | 11.8 | 1.7977e+308 | 1.7977e+308 | 1.7977e+308
| 2468.6352 | 374.7101 | 12 | 1.7977e+308 | 1.7977e+308 | 1.7977e+308
| 2498.28 | 381.2693 | 12.2 | 1.7977e+308 | 1.7977e+308 | 1.7977e+308
| 2527.0951 | 387.8378 | 12.4 | 1.7977e+308 | 1.7977e+308 | 1.7977e+308
| 2555.8789 | 394.4032 | 12.6 | 1.7977e+308 | 1.7977e+308 | 1.7977e+308
| 2584.7072 | 400.9624 | 12.8 | 1.7977e+308 | 1.7977e+308 | 1.7977e+308
| 2613.3564 | 407.4907 | 13 | 1.7977e+308 | 1.7977e+308 | 1.7977e+308
| 2641.8532 | 414.0499 | 13.2 | 1.7977e+308 | 1.7977e+308 | 1.7977e+308
| 2670.4703 | 420.6092 | 13.4 | 1.7977e+308 | 1.7977e+308 | 1.7977e+308
| 2697.9553 | 427.1685 | 13.6 | 1.7977e+308 | 1.7977e+308 | 1.7977e+308
| 2725.2223 | 433.7278 | 13.8 | 1.7977e+308 | 1.7977e+308 | 1.7977e+308
| 2752.9355 | 440.2562 | 14 | 1.7977e+308 | 1.7977e+308 | 1.7977e+308
| 2782.7264 | 446.8308 | 14.2 | 1.7977e+308 | 1.7977e+308 | 1.7977e+308
| 2809.7973 | 453.3902 | 14.4 | 1.7977e+308 | 1.7977e+308 | 1.7977e+308
| 2836.6068 | 459.9496 | 14.6 | 1.7977e+308 | 1.7977e+308 | 1.7977e+308
| 2863.9737 | 466.512 | 14.8 | 1.7977e+308 | 1.7977e+308 | 1.7977e+308
| 2891.451 | 473.0373 | 15 | 1.7977e+308 | 1.7977e+308 | 1.7977e+308
| 2918.8201 | 479.5966 | 15.2 | 1.7977e+308 | 1.7977e+308 | 1.7977e+308
| 2945.801 | 486.1652 | 15.4 | 1.7977e+308 | 1.7977e+308 | 1.7977e+308
| 2967.1529 | 491.4158 | 15.56 | 1.7977e+308 | 1.7977e+308 | 1.7977e+308
Hold Segment Type | 2977.5368 | 491.6317 | 15.64 | 1.7977e+308 | 1.7977e+308 | 1.7977e+308
| 3000.9508 | 491.6453 | 16 | 1.7977e+308 | 1.7977e+308 | 1.7977e+308
| 3006.8863 | 491.6449 | 16.2 | 1.7977e+308 | 1.7977e+308 | 1.7977e+308
| 3011.5917 | 491.6445 | 16.4 | 1.7977e+308 | 1.7977e+308 | 1.7977e+308
| 3015.4409 | 491.6442 | 16.6 | 1.7977e+308 | 1.7977e+308 | 1.7977e+308
| 3018.7309 | 491.644 | 16.8 | 1.7977e+308 | 1.7977e+308 | 1.7977e+308
| 3022.0377 | 491.6437 | 17 | 1.7977e+308 | 1.7977e+308 | 1.7977e+308
| 3024.8865 | 491.6435 | 17.2 | 1.7977e+308 | 1.7977e+308 | 1.7977e+308
| 3027.3269 | 491.6433 | 17.4 | 1.7977e+308 | 1.7977e+308 | 1.7977e+308
| 3029.5304 | 491.6432 | 17.6 | 1.7977e+308 | 1.7977e+308 | 1.7977e+308
| 3031.9132 | 491.643 | 17.8 | 1.7977e+308 | 1.7977e+308 | 1.7977e+308
| 3034.028 | 491.6428 | 18 | 1.7977e+308 | 1.7977e+308 | 1.7977e+308
| 3036.1696 | 491.6426 | 18.2 | 1.7977e+308 | 1.7977e+308 | 1.7977e+308
| 3037.7138 | 491.6425 | 18.4 | 1.7977e+308 | 1.7977e+308 | 1.7977e+308
| 3039.3492 | 491.6424 | 18.6 | 1.7977e+308 | 1.7977e+308 | 1.7977e+308
| 3040.9849 | 491.6423 | 18.8 | 1.7977e+308 | 1.7977e+308 | 1.7977e+308
| 3042.3999 | 491.6422 | 19 | 1.7977e+308 | 1.7977e+308 | 1.7977e+308
| 3044.1135 | 491.642 | 19.2 | 1.7977e+308 | 1.7977e+308 | 1.7977e+308
| 3045.3732 | 491.6419 | 19.4 | 1.7977e+308 | 1.7977e+308 | 1.7977e+308
| 3046.9028 | 491.6418 | 19.6 | 1.7977e+308 | 1.7977e+308 | 1.7977e+308
| 3048.8509 | 491.6417 | 19.8 | 1.7977e+308 | 1.7977e+308 | 1.7977e+308
| 3049.6208 | 491.6416 | 20 | 1.7977e+308 | 1.7977e+308 | 1.7977e+308
| 3050.8207 | 491.6415 | 20.2 | 1.7977e+308 | 1.7977e+308 | 1.7977e+308
| 3052.3525 | 491.6414 | 20.4 | 1.7977e+308 | 1.7977e+308 | 1.7977e+308
| 3053.6348 | 491.6413 | 20.6 | 1.7977e+308 | 1.7977e+308 | 1.7977e+308
| 3054.7866 | 491.6412 | 20.8 | 1.7977e+308 | 1.7977e+308 | 1.7977e+308
| 3056.0822 | 491.6411 | 21 | 1.7977e+308 | 1.7977e+308 | 1.7977e+308
| 3057.4508 | 491.641 | 21.2 | 1.7977e+308 | 1.7977e+308 | 1.7977e+308
| 3058.288 | 491.6409 | 21.4 | 1.7977e+308 | 1.7977e+308 | 1.7977e+308
| 3059.3417 | 491.6409 | 21.6 | 1.7977e+308 | 1.7977e+308 | 1.7977e+308
| 3059.8606 | 491.6408 | 21.8 | 1.7977e+308 | 1.7977e+308 | 1.7977e+308
| 3060.8283 | 491.6407 | 22 | 1.7977e+308 | 1.7977e+308 | 1.7977e+308
| 3062.0074 | 491.6407 | 22.2 | 1.7977e+308 | 1.7977e+308 | 1.7977e+308
| 3062.8737 | 491.6406 | 22.4 | 1.7977e+308 | 1.7977e+308 | 1.7977e+308
| 3063.3816 | 491.6405 | 22.6 | 1.7977e+308 | 1.7977e+308 | 1.7977e+308
| 3064.4365 | 491.6405 | 22.8 | 1.7977e+308 | 1.7977e+308 | 1.7977e+308
| 3065.1707 | 491.6404 | 23 | 1.7977e+308 | 1.7977e+308 | 1.7977e+308
| 3066.4712 | 491.6403 | 23.2 | 1.7977e+308 | 1.7977e+308 | 1.7977e+308
| 3067.1136 | 491.6403 | 23.4 | 1.7977e+308 | 1.7977e+308 | 1.7977e+308
| 3068.5101 | 491.6402 | 23.6 | 1.7977e+308 | 1.7977e+308 | 1.7977e+308
| 3069.6485 | 491.6401 | 23.8 | 1.7977e+308 | 1.7977e+308 | 1.7977e+308
| 3070.5151 | 491.64 | 24 | 1.7977e+308 | 1.7977e+308 | 1.7977e+308
| 3071.2715 | 491.6399 | 24.2 | 1.7977e+308 | 1.7977e+308 | 1.7977e+308
| 3072.2877 | 491.6399 | 24.4 | 1.7977e+308 | 1.7977e+308 | 1.7977e+308
| 3073.4847 | 491.6398 | 24.6 | 1.7977e+308 | 1.7977e+308 | 1.7977e+308
| 3074.3694 | 491.6397 | 24.8 | 1.7977e+308 | 1.7977e+308 | 1.7977e+308
| 3075.3625 | 491.6396 | 25 | 1.7977e+308 | 1.7977e+308 | 1.7977e+308
| 3075.9346 | 491.6396 | 25.2 | 1.7977e+308 | 1.7977e+308 | 1.7977e+308
| 3076.8189 | 491.6395 | 25.4 | 1.7977e+308 | 1.7977e+308 | 1.7977e+308
| 3077.5153 | 491.6395 | 25.6 | 1.7977e+308 | 1.7977e+308 | 1.7977e+308
| 3078.2479 | 491.6394 | 25.76 | 1.7977e+308 | 1.7977e+308 | 1.7977e+308
Unload From Peak Segment Type | 3078.6783 | 491.6394 | 25.84 | 1.7977e+308 | 1.7977e+308 | 1.7977e+308
| 3077.9053 | 486.5636 | 26.2 | 860505.4627 | 58.2003 | 2.7327
| 3070.7286 | 480.0027 | 26.4 | 1.7977e+308 | 1.7977e+308 | 1.7977e+308
| 3063.1778 | 473.4419 | 26.6 | 1.7977e+308 | 1.7977e+308 | 1.7977e+308
| 3055.7901 | 466.881 | 26.8 | 1.7977e+308 | 1.7977e+308 | 1.7977e+308
| 3047.9596 | 460.3512 | 27 | 1.7977e+308 | 1.7977e+308 | 1.7977e+308
| 3040.4772 | 453.7749 | 27.2 | 1.7977e+308 | 1.7977e+308 | 1.7977e+308
| 3033.0969 | 447.214 | 27.4 | 1.7977e+308 | 1.7977e+308 | 1.7977e+308
| 3025.2431 | 440.6532 | 27.6 | 1.7977e+308 | 1.7977e+308 | 1.7977e+308
| 3017.3021 | 434.0924 | 27.8 | 1.7977e+308 | 1.7977e+308 | 1.7977e+308
| 3009.5429 | 427.5625 | 28 | 1.7977e+308 | 1.7977e+308 | 1.7977e+308
| 3001.5255 | 420.9955 | 28.2 | 1.7977e+308 | 1.7977e+308 | 1.7977e+308
| 2993.6271 | 414.4316 | 28.4 | 1.7977e+308 | 1.7977e+308 | 1.7977e+308
| 2985.5973 | 407.8646 | 28.6 | 1.7977e+308 | 1.7977e+308 | 1.7977e+308
| 2977.3256 | 401.3038 | 28.8 | 1.7977e+308 | 1.7977e+308 | 1.7977e+308
| 2968.9287 | 394.774 | 29 | 1.7977e+308 | 1.7977e+308 | 1.7977e+308
| 2961.4059 | 388.2131 | 29.2 | 1.7977e+308 | 1.7977e+308 | 1.7977e+308
| 2953.4465 | 381.6523 | 29.4 | 1.7977e+308 | 1.7977e+308 | 1.7977e+308
| 2944.999 | 375.0915 | 29.6 | 1.7977e+308 | 1.7977e+308 | 1.7977e+308
| 2936.7158 | 368.5153 | 29.8 | 1.7977e+308 | 1.7977e+308 | 1.7977e+308
| 2928.1937 | 361.9886 | 30 | 1.7977e+308 | 1.7977e+308 | 1.7977e+308
| 2919.4052 | 355.4247 | 30.2 | 1.7977e+308 | 1.7977e+308 | 1.7977e+308
| 2911.199 | 348.8639 | 30.4 | 1.7977e+308 | 1.7977e+308 | 1.7977e+308
| 2902.1977 | 342.3032 | 30.6 | 1.7977e+308 | 1.7977e+308 | 1.7977e+308
| 2894.0446 | 335.7424 | 30.8 | 1.7977e+308 | 1.7977e+308 | 1.7977e+308
| 2885.2037 | 329.2126 | 31 | 1.7977e+308 | 1.7977e+308 | 1.7977e+308
| 2876.4224 | 322.6441 | 31.2 | 1.7977e+308 | 1.7977e+308 | 1.7977e+308
| 2867.9643 | 316.0911 | 31.4 | 1.7977e+308 | 1.7977e+308 | 1.7977e+308
| 2859.4034 | 309.5148 | 31.6 | 1.7977e+308 | 1.7977e+308 | 1.7977e+308
| 2850.9093 | 302.954 | 31.8 | 1.7977e+308 | 1.7977e+308 | 1.7977e+308
| 2842.2084 | 296.4242 | 32 | 1.7977e+308 | 1.7977e+308 | 1.7977e+308
| 2834.3672 | 289.8634 | 32.2 | 1.7977e+308 | 1.7977e+308 | 1.7977e+308
| 2825.4238 | 283.3027 | 32.4 | 1.7977e+308 | 1.7977e+308 | 1.7977e+308
| 2816.3779 | 276.7381 | 32.6 | 1.7977e+308 | 1.7977e+308 | 1.7977e+308
| 2806.7782 | 270.1812 | 32.8 | 1.7977e+308 | 1.7977e+308 | 1.7977e+308
| 2798.3994 | 263.639 | 33 | 1.7977e+308 | 1.7977e+308 | 1.7977e+308
| 2789.2267 | 257.0752 | 33.2 | 1.7977e+308 | 1.7977e+308 | 1.7977e+308
| 2780.3041 | 250.5145 | 33.4 | 1.7977e+308 | 1.7977e+308 | 1.7977e+308
| 2771.7379 | 243.9537 | 33.6 | 1.7977e+308 | 1.7977e+308 | 1.7977e+308
| 2762.9428 | 237.3929 | 33.8 | 1.7977e+308 | 1.7977e+308 | 1.7977e+308
| 2753.8526 | 230.8632 | 34 | 1.7977e+308 | 1.7977e+308 | 1.7977e+308
| 2744.8011 | 224.2962 | 34.2 | 1.7977e+308 | 1.7977e+308 | 1.7977e+308
| 2735.6303 | 217.7417 | 34.4 | 1.7977e+308 | 1.7977e+308 | 1.7977e+308
| 2726.3599 | 211.1717 | 34.6 | 1.7977e+308 | 1.7977e+308 | 1.7977e+308
| 2717.2634 | 204.6048 | 34.8 | 1.7977e+308 | 1.7977e+308 | 1.7977e+308
| 2707.889 | 198.075 | 35 | 1.7977e+308 | 1.7977e+308 | 1.7977e+308
| 2699.3701 | 191.5143 | 35.2 | 1.7977e+308 | 1.7977e+308 | 1.7977e+308
| 2689.5939 | 184.9536 | 35.4 | 1.7977e+308 | 1.7977e+308 | 1.7977e+308
| 2680.022 | 178.3929 | 35.6 | 1.7977e+308 | 1.7977e+308 | 1.7977e+308
| 2670.1313 | 171.8322 | 35.8 | 1.7977e+308 | 1.7977e+308 | 1.7977e+308
| 2660.4104 | 165.3025 | 36 | 1.7977e+308 | 1.7977e+308 | 1.7977e+308
| 2650.6154 | 158.7263 | 36.2 | 1.7977e+308 | 1.7977e+308 | 1.7977e+308
| 2640.7333 | 152.1657 | 36.4 | 1.7977e+308 | 1.7977e+308 | 1.7977e+308
| 2630.8083 | 145.5973 | 36.6 | 1.7977e+308 | 1.7977e+308 | 1.7977e+308
| 2621.1279 | 139.0443 | 36.8 | 1.7977e+308 | 1.7977e+308 | 1.7977e+308
| 2611.0534 | 132.5146 | 37 | 1.7977e+308 | 1.7977e+308 | 1.7977e+308
| 2601.0641 | 125.9416 | 37.2 | 1.7977e+308 | 1.7977e+308 | 1.7977e+308
| 2590.8008 | 119.3778 | 37.4 | 1.7977e+308 | 1.7977e+308 | 1.7977e+308
| 2580.1955 | 112.8211 | 37.6 | 1.7977e+308 | 1.7977e+308 | 1.7977e+308
| 2569.3651 | 106.2566 | 37.8 | 1.7977e+308 | 1.7977e+308 | 1.7977e+308
| 2558.9504 | 99.727 | 38 | 1.7977e+308 | 1.7977e+308 | 1.7977e+308
| 2548.4511 | 93.1663 | 38.2 | 1.7977e+308 | 1.7977e+308 | 1.7977e+308
| 2536.3218 | 86.6058 | 38.4 | 1.7977e+308 | 1.7977e+308 | 1.7977e+308
| 2524.6285 | 80.0453 | 38.6 | 1.7977e+308 | 1.7977e+308 | 1.7977e+308
| 2513.4145 | 73.4847 | 38.8 | 1.7977e+308 | 1.7977e+308 | 1.7977e+308
| 2501.5697 | 66.9242 | 39 | 1.7977e+308 | 1.7977e+308 | 1.7977e+308
| 2490.1367 | 60.3792 | 39.2 | 1.7977e+308 | 1.7977e+308 | 1.7977e+308
| 2478.0545 | 53.8187 | 39.4 | 1.7977e+308 | 1.7977e+308 | 1.7977e+308
| 2467.2662 | 48.5734 | 39.56 | 1.7977e+308 | 1.7977e+308 | 1.7977e+308
| 2462.538 | 48.4345 | 39.64 | 1.7977e+308 | 1.7977e+308 | 1.7977e+308
| 2459.5602 | 48.4347 | 39.72 | 1.7977e+308 | 1.7977e+308 | 1.7977e+308
| 2458.2313 | 48.4349 | 39.8 | 1.7977e+308 | 1.7977e+308 | 1.7977e+308
Thermal Drift Hold Segment Type | 2457.5128 | 48.4349 | 39.88 | 1.7977e+308 | 1.7977e+308 | 1.7977e+308
| 2432.9803 | 48.4368 | 65 | 1.7977e+308 | 1.7977e+308 | 1.7977e+308
| 2432.4337 | 48.4368 | 67.2 | 1.7977e+308 | 1.7977e+308 | 1.7977e+308
| 2432.4899 | 48.4368 | 69.2 | 1.7977e+308 | 1.7977e+308 | 1.7977e+308
| 2432.4895 | 48.4368 | 71.2 | 1.7977e+308 | 1.7977e+308 | 1.7977e+308
| 2430.7849 | 48.4369 | 73.2 | 1.7977e+308 | 1.7977e+308 | 1.7977e+308
| 2432.9198 | 48.4368 | 75.2 | 1.7977e+308 | 1.7977e+308 | 1.7977e+308
| 2432.9881 | 48.4368 | 77.2 | 1.7977e+308 | 1.7977e+308 | 1.7977e+308
| 2433.4392 | 48.4367 | 79.2 | 1.7977e+308 | 1.7977e+308 | 1.7977e+308
| 2433.7191 | 48.4367 | 81.2 | 1.7977e+308 | 1.7977e+308 | 1.7977e+308
| 2433.8028 | 48.4367 | 83.2 | 1.7977e+308 | 1.7977e+308 | 1.7977e+308
| 2433.935 | 48.4367 | 85.2 | 1.7977e+308 | 1.7977e+308 | 1.7977e+308
| 2434.2776 | 48.4367 | 87.2 | 1.7977e+308 | 1.7977e+308 | 1.7977e+308
| 2434.7102 | 48.4366 | 89.2 | 1.7977e+308 | 1.7977e+308 | 1.7977e+308
| 2435.4168 | 48.4366 | 91.2 | 1.7977e+308 | 1.7977e+308 | 1.7977e+308
| 2435.4303 | 48.4366 | 93.2 | 1.7977e+308 | 1.7977e+308 | 1.7977e+308
| 2435.5583 | 48.4366 | 95.2 | 1.7977e+308 | 1.7977e+308 | 1.7977e+308
| 2436.6357 | 48.4365 | 97.2 | 1.7977e+308 | 1.7977e+308 | 1.7977e+308
| 2437.1388 | 48.4365 | 99.2 | 1.7977e+308 | 1.7977e+308 | 1.7977e+308
| 2437.4467 | 48.4364 | 101.2 | 1.7977e+308 | 1.7977e+308 | 1.7977e+308
| 2438.2872 | 48.4364 | 103.2 | 1.7977e+308 | 1.7977e+308 | 1.7977e+308
| 2439.0142 | 48.4363 | 105.2 | 1.7977e+308 | 1.7977e+308 | 1.7977e+308
| 2440.004 | 48.4362 | 107.2 | 1.7977e+308 | 1.7977e+308 | 1.7977e+308
| 2440.8611 | 48.4362 | 109.2 | 1.7977e+308 | 1.7977e+308 | 1.7977e+308
| 2441.1958 | 48.4361 | 111.2 | 1.7977e+308 | 1.7977e+308 | 1.7977e+308
| 2441.5058 | 48.4361 | 113.2 | 1.7977e+308 | 1.7977e+308 | 1.7977e+308
END