## Table 2 Mechanical Properties
| 0.2% Rp /MPa | Rm /MPa | Rm/Rp | At /% | Agt /% | At /%
ST @ 900°C | 817 | 979 | 1.198286 | 14.636 | 0.0225 | 0.14636
ST @ 725°C 1 h | 834 | 1142 | 1.369305 | 15.74 | 0.05211 | 0.1574
ST @ 725°C 30h | 839 | 1107 | 1.319428 | 12
ST @ 900°C+MA | 1817 | 1867 | 1.027518 | 9.59 | 0.01649 | 0.0959
ST @ 725°C+MA | 1559 | 1632 | 1.046825 | 10.48 | 0.01606 | 0.1048
ST @ 725°C 30h+MA | 1788 | 1842.28148 | 1.030359 | 8
26 Rp MPa Proof strength, non-proportional extension
17 Agt % Percentage total elongation at maximum force (Fm)
18 At % Percentage total elongation at fracture

## A
Dimension : Area | 19.63495 | mm^2 |  | Austenitization temperature=900°C 1h
Dimension : Diameter | 5 | mm |  | Marage temp=0°C 0h
Strain : Axial Gauge Length (Strain Source) | 1 | mm
979.07455
Time | Extension | Load | Extention | Tensile strain | Tensile stress | True strain | True stress |  | Tensile strain
(sec) | (mm) | (N) | (mm/mm) | (mm/mm) | (MPa) | (mm/mm) | (Pa) | Strain |  |  |  | True Strain | True Stress | True Strain
0 | 0.0011 | -26.86977 | 0.04715 | 0.04715 | -1.36847 | 0.04607 | -1432983.8 | 0.001886 | 0 | 0 | 0.002 | 0.001884224 | -1.36847 | 0
0.1 | -0.00091 | -28.37181 | 0.04703 | 0.04703 | -1.44496 | 0.04596 | -1512924.8 | 0.0018812 | -4.8e-06 | -0.6634896 | 0.0019952 | 0.001879433 | -1.444953 | -4.790976e-06
0.2 | 0.0012 | -12.70175 | 0.04734 | 0.04734 | -0.64689 | 0.04625 | -677517.5 | 0.0018936 | 7.6e-06 | 1.050525 | 0.0020076 | 0.001891809 | -0.6468949 | 7.585665e-06
0.3 | 0.00329 | 38.445 | 0.04846 | 0.04846 | 1.95799 | 0.04732 | 2052863.0 | 0.0019384 | 5.24e-05 | 7.2430948 | 0.0020524 | 0.001936524 | 1.958093 | 5.229999e-05
0.4 | 0.00824 | 187.48045 | 0.04947 | 0.04947 | 9.5483 | 0.04828 | 10020630.5 | 0.0019788 | 9.28e-05 | 12.8274656 | 0.0020928 | 0.001976845 | 9.549186 | 9.262102e-05
0.4178 | 0.0089 | 224.61414 | 0.04977 | 0.04977 | 11.4395 | 0.04858 | 12008898.5 | 0.0019908 | 0.0001048 | 14.4861896 | 0.0021048 | 0.001988821 | 11.4407 | 0.0001045972
0.5 | 0.01642 | 368.36863 | 0.05081 | 0.05081 | 18.76086 | 0.04956 | 19714015.4 | 0.0020324 | 0.0001464 | 20.2364328 | 0.0021464 | 0.002030337 | 18.76361 | 0.0001461137
0.5588 | 0.01968 | 480.71146 | 0.05136 | 0.05136 | 24.48243 | 0.05009 | 25739884.2 | 0.0020544 | 0.0001684 | 23.2774268 | 0.0021684 | 0.002052293 | 24.48655 | 0.0001680689
0.6 | 0.02277 | 545.65668 | 0.05237 | 0.05237 | 27.79007 | 0.05104 | 29245436.4 | 0.0020948 | 0.0002088 | 28.8617976 | 0.0022088 | 0.002092609 | 27.79587 | 0.0002083852
0.6928 | 0.03037 | 725.29316 | 0.05266 | 0.05266 | 36.93888 | 0.05132 | 38883995.1 | 0.0021064 | 0.0002204 | 30.4652308 | 0.0022204 | 0.002104185 | 36.94702 | 0.0002199609
0.7 | 0.03203 | 731.73046 | 0.05289 | 0.05289 | 37.26673 | 0.05153 | 39237604.3 | 0.0021156 | 0.0002296 | 31.7369192 | 0.0022296 | 0.002113365 | 37.27529 | 0.0002291415
0.8 | 0.03854 | 932.1332 | 0.05351 | 0.05351 | 47.47315 | 0.05213 | 50013658.7 | 0.0021404 | 0.0002544 | 35.1649488 | 0.0022544 | 0.002138113 | 47.48523 | 0.0002538889
0.8188 | 0.04232 | 976.58634 | 0.0538 | 0.0538 | 49.73713 | 0.0524 | 52412950.4 | 0.002152 | 0.000266 | 36.768382 | 0.002266 | 0.002149688 | 49.75036 | 0.000265464
0.9 | 0.04664 | 1142.81178 | 0.05533 | 0.05533 | 58.20293 | 0.05385 | 61423092.1 | 0.0022132 | 0.0003272 | 45.2278744 | 0.0023272 | 0.002210754 | 58.22197 | 0.0003265307
0.9378 | 0.05055 | 1228.65438 | 0.05543 | 0.05543 | 62.57486 | 0.05394 | 66043151.3 | 0.0022172 | 0.0003312 | 45.7807824 | 0.0023312 | 0.002214746 | 62.59558 | 0.0003305219
1 | 0.05693 | 1364.14766 | 0.056 | 0.056 | 69.47547 | 0.05449 | 73365997.6 | 0.00224 | 0.000354 | 48.932358 | 0.002354 | 0.002237495 | 69.50006 | 0.0003532712
1.0498 | 0.05955 | 1473.35529 | 0.05673 | 0.05673 | 75.03737 | 0.05518 | 79293920.4 | 0.0022692 | 0.0003832 | 52.9685864 | 0.0023832 | 0.002266629 | 75.06612 | 0.0003824055
1.1 | 0.06273 | 1589.19096 | 0.05759 | 0.05759 | 80.93683 | 0.05599 | 85598105.6 | 0.0023036 | 0.0004176 | 57.7235952 | 0.0024176 | 0.002300951 | 80.97063 | 0.000416727
1.1568 | 0.06658 | 1731.0977 | 0.05813 | 0.05813 | 88.16408 | 0.0565 | 93289142.4 | 0.0023252 | 0.0004392 | 60.7092984 | 0.0024392 | 0.002322501 | 88.2028 | 0.0004382772
1.2 | 0.07007 | 1829.61226 | 0.05902 | 0.05902 | 93.18139 | 0.05734 | 98681002.3 | 0.0023608 | 0.0004748 | 65.6301796 | 0.0024748 | 0.002358018 | 93.22563 | 0.000473794
1.2558 | 0.07438 | 1969.59972 | 0.06032 | 0.06032 | 100.31089 | 0.05857 | 106361186.3 | 0.0024128 | 0.0005268 | 72.8179836 | 0.0025268 | 0.002409894 | 100.3637 | 0.0005256701
1.3 | 0.07712 | 2087.79573 | 0.06016 | 0.06016 | 106.33057 | 0.05842 | 112727619.2 | 0.0024064 | 0.0005204 | 71.9333308 | 0.0025204 | 0.002403509 | 106.3859 | 0.0005192855
1.3548 | 0.08259 | 2228.28388 | 0.06168 | 0.06168 | 113.48557 | 0.05985 | 120484893.2 | 0.0024672 | 0.0005812 | 80.3375324 | 0.0025812 | 0.002464161 | 113.5515 | 0.0005799377
1.4 | 0.08499 | 2345.16859 | 0.06244 | 0.06244 | 119.43846 | 0.06057 | 126896056.8 | 0.0024976 | 0.0006116 | 84.5396332 | 0.0026116 | 0.002494486 | 119.5115 | 0.0006102624
1.4468 | 0.0888 | 2474.68948 | 0.06313 | 0.06313 | 126.0349 | 0.06122 | 133991518.5 | 0.0025252 | 0.0006392 | 88.3546984 | 0.0026392 | 0.002522017 | 126.1155 | 0.0006377933
1.5 | 0.09334 | 2608.18005 | 0.06415 | 0.06415 | 132.83352 | 0.06217 | 141354328.9 | 0.002566 | 0.00068 | 93.99436 | 0.00268 | 0.002562713 | 132.9238 | 0.0006784897
1.5418 | 0.09738 | 2730.5007 | 0.06561 | 0.06561 | 139.06326 | 0.06354 | 148186760.8 | 0.0026244 | 0.0007384 | 102.0668168 | 0.0027384 | 0.002620962 | 139.1659 | 0.0007367385
1.6 | 0.10066 | 2889.12058 | 0.06615 | 0.06615 | 147.14171 | 0.06405 | 156875016.2 | 0.002646 | 0.00076 | 105.05252 | 0.00276 | 0.002642506 | 147.2535 | 0.0007582818
1.6328 | 0.10393 | 2981.18591 | 0.06688 | 0.06688 | 151.83055 | 0.06474 | 161984889.2 | 0.0026752 | 0.0007892 | 109.0887484 | 0.0027892 | 0.002671628 | 151.9504 | 0.0007874043
1.7 | 0.10996 | 3159.09386 | 0.06752 | 0.06752 | 160.89133 | 0.06534 | 171754497.1 | 0.0027008 | 0.0008148 | 112.6273596 | 0.0028148 | 0.002697159 | 161.0224 | 0.0008129357
1.7238 | 0.11014 | 3217.50641 | 0.06849 | 0.06849 | 163.86626 | 0.06625 | 175089736.4 | 0.0027396 | 0.0008536 | 117.9905672 | 0.0028536 | 0.002735854 | 164.0061 | 0.0008516304
1.8 | 0.1156 | 3435.57596 | 0.0699 | 0.0699 | 174.97245 | 0.06756 | 187202477.3 | 0.002796 | 0.00091 | 125.78657 | 0.00291 | 0.002792098 | 175.1317 | 0.0009078747
1.8138 | 0.11808 | 3475.45147 | 0.07034 | 0.07034 | 177.00329 | 0.06797 | 189453077.7 | 0.0028136 | 0.0009276 | 128.2193652 | 0.0029276 | 0.002809649 | 177.1675 | 0.0009254255
1.9 | 0.12306 | 3708.95863 | 0.07166 | 0.07166 | 188.89571 | 0.06921 | 202431921.7 | 0.0028664 | 0.0009804 | 135.5177508 | 0.0029804 | 0.0028623 | 189.0809 | 0.000978076
1.9038 | 0.12566 | 3728.5924 | 0.07303 | 0.07303 | 189.89565 | 0.07049 | 203764412.0 | 0.0029212 | 0.0010352 | 143.0925904 | 0.0030352 | 0.002916942 | 190.0922 | 0.001032718
1.9918 | 0.13069 | 3970.76607 | 0.07399 | 0.07399 | 202.22946 | 0.07138 | 217192160.1 | 0.0029596 | 0.0010736 | 148.4005072 | 0.0030736 | 0.002955229 | 202.4466 | 0.001071005
2 | 0.13044 | 3992.2595 | 0.0744 | 0.0744 | 203.32411 | 0.07176 | 218451122.2 | 0.002976 | 0.00109 | 150.66743 | 0.00309 | 0.00297158 | 203.5457 | 0.001087357
2.0828 | 0.13843 | 4228.88994 | 0.07506 | 0.07506 | 215.3756 | 0.07238 | 231542361.5 | 0.0030024 | 0.0011164 | 154.3166228 | 0.0031164 | 0.002997902 | 215.616 | 0.001113678
2.1 | 0.13903 | 4272.58015 | 0.07693 | 0.07693 | 217.60072 | 0.07412 | 234341120.1 | 0.0030772 | 0.0011912 | 164.6560024 | 0.0031912 | 0.003072475 | 217.8599 | 0.001188251
2.1708 | 0.14458 | 4477.82278 | 0.07776 | 0.07776 | 228.05365 | 0.07488 | 245786466.7 | 0.0031104 | 0.0012244 | 169.2451388 | 0.0032244 | 0.003105573 | 228.3329 | 0.001221349
2.2 | 0.14628 | 4565.63234 | 0.07831 | 0.07831 | 232.52575 | 0.07539 | 250734164.5 | 0.0031324 | 0.0012464 | 172.2861328 | 0.0032464 | 0.003127504 | 232.8156 | 0.001243281
2.2578 | 0.15165 | 4724.60985 | 0.07964 | 0.07964 | 240.62241 | 0.07663 | 259786114.0 | 0.0031856 | 0.0012996 | 179.6398092 | 0.0032996 | 0.003180537 | 240.9351 | 0.001296313
2.3 | 0.15621 | 4844.12909 | 0.08061 | 0.08061 | 246.70947 | 0.07753 | 266597658.1 | 0.0032244 | 0.0013384 | 185.0030168 | 0.0033384 | 0.003219213 | 247.0397 | 0.001334989
2.3478 | 0.16015 | 4978.2753 | 0.08194 | 0.08194 | 253.54148 | 0.07876 | 274317426.2 | 0.0032776 | 0.0013916 | 192.3566932 | 0.0033916 | 0.00327224 | 253.8943 | 0.001388017
2.4 | 0.16437 | 5118.81113 | 0.08279 | 0.08279 | 260.69891 | 0.07954 | 282282010.6 | 0.0033116 | 0.0014256 | 197.0564112 | 0.0034256 | 0.003306129 | 261.0706 | 0.001421905
2.4368 | 0.16785 | 5227.68497 | 0.08363 | 0.08363 | 266.24381 | 0.08031 | 288508933.3 | 0.0033452 | 0.0014592 | 201.7008384 | 0.0034592 | 0.003339617 | 266.6323 | 0.001455394
2.5 | 0.17039 | 5393.2786 | 0.08535 | 0.08535 | 274.67743 | 0.0819 | 298120566.6 | 0.003414 | 0.001528 | 211.210856 | 0.003528 | 0.003408186 | 275.0971 | 0.001523962
2.5268 | 0.17231 | 5482.02991 | 0.08567 | 0.08567 | 279.1975 | 0.08219 | 303115444.1 | 0.0034268 | 0.0015408 | 212.9801616 | 0.0035408 | 0.003420942 | 279.6277 | 0.001536718
2.6 | 0.17728 | 5685.49633 | 0.08797 | 0.08797 | 289.55996 | 0.08431 | 315031392.7 | 0.0035188 | 0.0016328 | 225.6970456 | 0.0036328 | 0.003512624 | 290.0328 | 0.0016284
2.6138 | 0.17824 | 5733.03699 | 0.08801 | 0.08801 | 291.98118 | 0.08435 | 317677787.0 | 0.0035204 | 0.0016344 | 225.9182088 | 0.0036344 | 0.003514218 | 292.4584 | 0.001629994
2.7 | 0.1869 | 5967.25941 | 0.08996 | 0.08996 | 303.91003 | 0.08614 | 331249263.2 | 0.0035984 | 0.0017124 | 236.6999148 | 0.0037124 | 0.003591941 | 304.4304 | 0.001707718
2.7018 | 0.18731 | 5973.04106 | 0.09009 | 0.09009 | 304.20449 | 0.08626 | 331609192.9 | 0.0036036 | 0.0017176 | 237.4186952 | 0.0037176 | 0.003597123 | 304.727 | 0.001712899
2.7918 | 0.19277 | 6226.26543 | 0.09246 | 0.09246 | 317.1011 | 0.08844 | 346421752.4 | 0.0036984 | 0.0018124 | 250.5226148 | 0.0038124 | 0.003691578 | 317.6758 | 0.001807354
2.8 | 0.19423 | 6249.10593 | 0.09227 | 0.09227 | 318.26436 | 0.08826 | 347630917.1 | 0.0036908 | 0.0018048 | 249.4720896 | 0.0038048 | 0.003684006 | 318.8388 | 0.001799782
2.8828 | 0.20058 | 6475.92545 | 0.09459 | 0.09459 | 329.81618 | 0.09038 | 361012865.4 | 0.0037836 | 0.0018976 | 262.2995552 | 0.0038976 | 0.00377646 | 330.442 | 0.001892236
2.9 | 0.2019 | 6518.17322 | 0.09518 | 0.09518 | 331.96784 | 0.09092 | 363563443.3 | 0.0038072 | 0.0019212 | 265.5617124 | 0.0039212 | 0.003799971 | 332.6056 | 0.001915747
2.9718 | 0.2067 | 6721.56811 | 0.09707 | 0.09707 | 342.32666 | 0.09264 | 375556523.3 | 0.0038828 | 0.0019968 | 276.0116736 | 0.0039968 | 0.003875281 | 343.0102 | 0.001991058
3 | 0.20913 | 6800.5085 | 0.09792 | 0.09792 | 346.34706 | 0.09341 | 380259814.6 | 0.0039168 | 0.0020308 | 280.7113916 | 0.0040308 | 0.003909149 | 347.0504 | 0.002024926
3.0618 | 0.21378 | 6972.47982 | 0.09866 | 0.09866 | 355.10549 | 0.09409 | 390139344.2 | 0.0039464 | 0.0020604 | 284.8029108 | 0.0040604 | 0.003938633 | 355.8371 | 0.00205441
3.1 | 0.21629 | 7073.78387 | 0.10069 | 0.10069 | 360.26486 | 0.09594 | 396541584.2 | 0.0040276 | 0.0021416 | 296.0269432 | 0.0041416 | 0.004019511 | 361.0364 | 0.002135287
3.1498 | 0.22023 | 7213.24682 | 0.10179 | 0.10179 | 367.36765 | 0.09693 | 404760298.2 | 0.0040716 | 0.0021856 | 302.1089312 | 0.0041856 | 0.004063333 | 368.1706 | 0.00217911
3.2 | 0.2246 | 7358.9325 | 0.10276 | 0.10276 | 374.78736 | 0.09782 | 413301028.9 | 0.0041104 | 0.0022244 | 307.4721388 | 0.0042244 | 0.004101975 | 375.621 | 0.002217752
3.2428 | 0.22883 | 7471.44222 | 0.1038 | 0.1038 | 380.51743 | 0.09876 | 420016276.2 | 0.004152 | 0.002266 | 313.222382 | 0.004266 | 0.004143404 | 381.3797 | 0.00225918
3.3 | 0.23299 | 7622.58768 | 0.10578 | 0.10578 | 388.21521 | 0.10055 | 429281332.3 | 0.0042312 | 0.0023452 | 324.1699604 | 0.0043452 | 0.004222274 | 389.1257 | 0.00233805
3.3378 | 0.23569 | 7725.04807 | 0.10652 | 0.10652 | 393.43347 | 0.10122 | 435341794.1 | 0.0042608 | 0.0023748 | 328.2614796 | 0.0043748 | 0.004251748 | 394.3678 | 0.002367525
3.4 | 0.24052 | 7893.63384 | 0.10806 | 0.10806 | 402.01948 | 0.10261 | 445460599.2 | 0.0043224 | 0.0024364 | 336.7762628 | 0.0044364 | 0.004313085 | 402.999 | 0.002428862
3.4308 | 0.2414 | 7971.39406 | 0.10828 | 0.10828 | 405.97977 | 0.10281 | 449938367.1 | 0.0043312 | 0.0024452 | 337.9926604 | 0.0044452 | 0.004321847 | 406.9725 | 0.002437624
3.5 | 0.2479 | 8161.62825 | 0.11069 | 0.11069 | 415.66832 | 0.10498 | 461680007.0 | 0.0044276 | 0.0025416 | 351.3177432 | 0.0045416 | 0.004417827 | 416.7248 | 0.002533603
3.5228 | 0.24944 | 8221.5786 | 0.11109 | 0.11109 | 418.72157 | 0.10534 | 465235324.4 | 0.0044436 | 0.0025576 | 353.5293752 | 0.0045576 | 0.004433756 | 419.7925 | 0.002549533
3.6 | 0.25545 | 8427.21462 | 0.11317 | 0.11317 | 429.19452 | 0.10721 | 477764482.9 | 0.0045268 | 0.0026408 | 365.0298616 | 0.0046408 | 0.004516585 | 430.3279 | 0.002632361
3.6138 | 0.25737 | 8468.19878 | 0.11387 | 0.11387 | 431.28183 | 0.10784 | 480393905.6 | 0.0045548 | 0.0026688 | 368.9002176 | 0.0046688 | 0.004544458 | 432.4328 | 0.002660235
3.7 | 0.26313 | 8690.26184 | 0.11626 | 0.11626 | 442.59141 | 0.10998 | 494045260.5 | 0.0046504 | 0.0027644 | 382.1147188 | 0.0047644 | 0.00463962 | 443.8149 | 0.002755397
3.7118 | 0.2646 | 8723.73581 | 0.11626 | 0.11626 | 444.29622 | 0.10998 | 495949594.6 | 0.0046504 | 0.0027644 | 382.1147188 | 0.0047644 | 0.00463962 | 445.5244 | 0.002755397
3.8 | 0.27125 | 8952.93951 | 0.11913 | 0.11913 | 455.96947 | 0.11255 | 510289257.3 | 0.0047652 | 0.0028792 | 397.9831784 | 0.0048792 | 0.004753882 | 457.2823 | 0.002869659
3.8068 | 0.27125 | 8979.39205 | 0.11926 | 0.11926 | 457.31669 | 0.11267 | 511858299.5 | 0.0047704 | 0.0028844 | 398.7019588 | 0.0048844 | 0.004759058 | 458.6358 | 0.002874834
3.9 | 0.27749 | 9219.26498 | 0.12246 | 0.12246 | 469.53332 | 0.11553 | 527034105.1 | 0.0048984 | 0.0030124 | 416.3950148 | 0.0050124 | 0.004886442 | 470.9477 | 0.003002218
3.9018 | 0.27984 | 9222.10217 | 0.1221 | 0.1221 | 469.67781 | 0.1152 | 527026227.6 | 0.004884 | 0.002998 | 414.404546 | 0.004998 | 0.004872112 | 471.0859 | 0.002987888
3.9978 | 0.28716 | 9476.43518 | 0.12482 | 0.12482 | 482.63089 | 0.11762 | 542873389.5 | 0.0049928 | 0.0031068 | 429.4436436 | 0.0051068 | 0.004980377 | 484.1303 | 0.003096154
4 | 0.28673 | 9482.26452 | 0.12481 | 0.12481 | 482.92777 | 0.11762 | 543203734.6 | 0.0049924 | 0.0031064 | 429.3883528 | 0.0051064 | 0.004979979 | 484.4279 | 0.003095756
4.0948 | 0.29273 | 9716.26043 | 0.1279 | 0.1279 | 494.84509 | 0.12036 | 558136336.2 | 0.005116 | 0.00323 | 446.47321 | 0.00523 | 0.005102958 | 496.4434 | 0.003218734
4.1 | 0.2924 | 9728.75357 | 0.12803 | 0.12803 | 495.48136 | 0.12047 | 558918958.6 | 0.0051212 | 0.0032352 | 447.1919904 | 0.0052352 | 0.005108131 | 497.0843 | 0.003223908
4.1948 | 0.30236 | 9979.22421 | 0.1305 | 0.1305 | 508.23772 | 0.12266 | 574564208.4 | 0.00522 | 0.003334 | 460.848818 | 0.005334 | 0.005206423 | 509.9322 | 0.003322199
4.2 | 0.30289 | 9989.59541 | 0.13054 | 0.13054 | 508.76593 | 0.1227 | 575182568.8 | 0.0052216 | 0.0033356 | 461.0699812 | 0.0053356 | 0.005208015 | 510.463 | 0.003323791
4.2978 | 0.30957 | 10225.91591 | 0.13409 | 0.13409 | 520.80163 | 0.12583 | 590637255.9 | 0.0053636 | 0.0034776 | 480.6982152 | 0.0054776 | 0.005349267 | 522.6128 | 0.003465043
4.3 | 0.30969 | 10227.03648 | 0.13354 | 0.13354 | 520.8587 | 0.12534 | 590413254.5 | 0.0053416 | 0.0034556 | 477.6572212 | 0.0054556 | 0.005327384 | 522.6586 | 0.003443161
4.3968 | 0.31697 | 10477.57864 | 0.13612 | 0.13612 | 533.61871 | 0.12762 | 606254417.8 | 0.0054448 | 0.0035588 | 491.9222476 | 0.0055588 | 0.005430031 | 535.5178 | 0.003545807
4.4 | 0.31813 | 10475.76666 | 0.13717 | 0.13717 | 533.52642 | 0.12854 | 606709264.3 | 0.0054868 | 0.0036008 | 497.7277816 | 0.0056008 | 0.005471802 | 535.4475 | 0.003587579
4.4978 | 0.32451 | 10724.29419 | 0.14027 | 0.14027 | 546.18383 | 0.13126 | 622795725.0 | 0.0056108 | 0.0037248 | 514.8679296 | 0.0057248 | 0.005595118 | 548.2183 | 0.003710894
4.5 | 0.32547 | 10724.59221 | 0.13952 | 0.13952 | 546.19901 | 0.13061 | 622406896.2 | 0.0055808 | 0.0036948 | 510.7211196 | 0.0056948 | 0.005565285 | 548.2171 | 0.003681061
4.5998 | 0.33277 | 10969.57922 | 0.14294 | 0.14294 | 558.67609 | 0.1336 | 638533740.5 | 0.0057176 | 0.0038316 | 529.6305732 | 0.0058316 | 0.005701317 | 560.8167 | 0.003817093
4.6 | 0.33355 | 10971.20047 | 0.14293 | 0.14293 | 558.75866 | 0.1336 | 638623116.8 | 0.0057172 | 0.0038312 | 529.5752824 | 0.0058312 | 0.005700919 | 560.8994 | 0.003816695
4.6998 | 0.34044 | 11212.11052 | 0.14591 | 0.14591 | 571.02811 | 0.1362 | 654345504.9 | 0.0058364 | 0.0039504 | 546.0519408 | 0.0059504 | 0.005819434 | 573.2839 | 0.00393521
4.7 | 0.33972 | 11214.44702 | 0.14578 | 0.14578 | 571.14711 | 0.13609 | 654411225.3 | 0.0058312 | 0.0039452 | 545.3331604 | 0.0059452 | 0.005814264 | 573.4004 | 0.003930041
4.8 | 0.34821 | 11455.03521 | 0.1493 | 0.1493 | 583.40016 | 0.13915 | 670499601.1 | 0.005972 | 0.004086 | 564.795522 | 0.006086 | 0.005954238 | 585.7839 | 0.004070015
4.8068 | 0.34882 | 11476.86243 | 0.14964 | 0.14964 | 584.51181 | 0.13945 | 671975803.5 | 0.0059856 | 0.0040996 | 566.6754092 | 0.0060996 | 0.005967757 | 586.9081 | 0.004083534
4.9 | 0.35513 | 11689.15033 | 0.15262 | 0.15262 | 595.32355 | 0.14204 | 686182225.8 | 0.0061048 | 0.0042188 | 583.1520676 | 0.0062188 | 0.006086241 | 597.8351 | 0.004202017
4.9148 | 0.3558 | 11724.40052 | 0.153 | 0.153 | 597.11883 | 0.14237 | 688479282.3 | 0.00612 | 0.004234 | 585.253118 | 0.006234 | 0.006101349 | 599.647 | 0.004217125
5 | 0.36114 | 11921.41771 | 0.15577 | 0.15577 | 607.15283 | 0.14477 | 701730399.4 | 0.0062308 | 0.0043448 | 600.5686696 | 0.0063448 | 0.006211469 | 609.7908 | 0.004327245
5.0238 | 0.36471 | 11979.36535 | 0.15625 | 0.15625 | 610.10408 | 0.14518 | 705432291.3 | 0.00625 | 0.004364 | 603.222628 | 0.006364 | 0.00623055 | 612.7666 | 0.004346326
5.1 | 0.37 | 12150.97904 | 0.15925 | 0.15925 | 618.84429 | 0.14777 | 717392598.9 | 0.00637 | 0.004484 | 619.809868 | 0.006484 | 0.006349797 | 621.6192 | 0.004465574
5.1338 | 0.37262 | 12229.99096 | 0.1601 | 0.1601 | 622.86834 | 0.1485 | 722588354.2 | 0.006404 | 0.004518 | 624.509586 | 0.006518 | 0.006383582 | 625.6825 | 0.004499358
5.2 | 0.37975 | 12381.26755 | 0.16259 | 0.16259 | 630.57279 | 0.15065 | 733094512.8 | 0.0065036 | 0.0046176 | 638.2769952 | 0.0066176 | 0.006482543 | 633.4845 | 0.004598319
5.2448 | 0.38294 | 12477.94628 | 0.16421 | 0.16421 | 635.4966 | 0.15204 | 739852942.3 | 0.0065684 | 0.0046824 | 647.2341048 | 0.0066824 | 0.006546922 | 638.4722 | 0.004662698
5.3 | 0.38533 | 12592.3872 | 0.16579 | 0.16579 | 641.32502 | 0.1534 | 747647635.0 | 0.0066316 | 0.0047456 | 655.9700512 | 0.0067456 | 0.006609708 | 644.3685 | 0.004725484
5.3568 | 0.38812 | 12726.9268 | 0.16773 | 0.16773 | 648.17707 | 0.15506 | 756895133.4 | 0.0067092 | 0.0048232 | 666.6964664 | 0.0068232 | 0.006686793 | 651.3034 | 0.00480257
5.4 | 0.39479 | 12817.62123 | 0.16928 | 0.16928 | 652.7961 | 0.15639 | 763299586.6 | 0.0067712 | 0.0048852 | 675.2665404 | 0.0068852 | 0.006748378 | 655.9851 | 0.004864155
5.4728 | 0.39902 | 12975.19207 | 0.1724 | 0.1724 | 660.82112 | 0.15905 | 774744033.4 | 0.006896 | 0.00501 | 692.51727 | 0.00701 | 0.006872331 | 664.1318 | 0.004988108
5.5 | 0.40064 | 13028.03755 | 0.17274 | 0.17274 | 663.51252 | 0.15935 | 778130776.1 | 0.0069096 | 0.0050236 | 694.3971572 | 0.0070236 | 0.006885838 | 666.8457 | 0.005001614
5.5908 | 0.40846 | 13222.42022 | 0.17593 | 0.17593 | 673.41234 | 0.16206 | 791884142.9 | 0.0070372 | 0.0051512 | 712.0349224 | 0.0071512 | 0.007012554 | 676.8812 | 0.005128331
5.6 | 0.41034 | 13237.44059 | 0.17634 | 0.17634 | 674.17732 | 0.1624 | 793058966.5 | 0.0070536 | 0.0051676 | 714.3018452 | 0.0071676 | 0.00702884 | 677.6612 | 0.005144616
5.7 | 0.41572 | 13444.60249 | 0.18077 | 0.18077 | 684.72799 | 0.16617 | 808506582.0 | 0.0072308 | 0.0053448 | 738.7956696 | 0.0073448 | 0.007204783 | 688.3877 | 0.005320559
5.7138 | 0.41755 | 13472.86701 | 0.18045 | 0.18045 | 686.16749 | 0.1659 | 809989538.0 | 0.007218 | 0.005332 | 737.026364 | 0.007332 | 0.007192075 | 689.8261 | 0.005307851
5.8 | 0.42452 | 13642.35878 | 0.18336 | 0.18336 | 694.79964 | 0.16835 | 822195184.4 | 0.0073344 | 0.0054484 | 753.1159868 | 0.0074484 | 0.007307634 | 698.5852 | 0.00542341
5.8418 | 0.42756 | 13725.90065 | 0.18485 | 0.18485 | 699.05439 | 0.16962 | 828275909.4 | 0.007394 | 0.005508 | 761.354316 | 0.007508 | 0.007366798 | 702.9048 | 0.005482575
5.9 | 0.43107 | 13840.57999 | 0.1871 | 0.1871 | 704.89496 | 0.17151 | 836779036.2 | 0.007484 | 0.005598 | 773.794746 | 0.007598 | 0.007456134 | 708.841 | 0.00557191
5.9648 | 0.43657 | 13971.11416 | 0.18975 | 0.18975 | 711.54301 | 0.17374 | 846559282.4 | 0.00759 | 0.005704 | 788.446808 | 0.007704 | 0.007561341 | 715.6017 | 0.005677117
6 | 0.44001 | 14037.3826 | 0.19103 | 0.19103 | 714.91804 | 0.17482 | 851486628.2 | 0.0076412 | 0.0057552 | 795.5240304 | 0.0077552 | 0.007612154 | 719.0325 | 0.00572793
6.0958 | 0.44736 | 14221.85898 | 0.19494 | 0.19494 | 724.31334 | 0.17809 | 865507721.8 | 0.0077976 | 0.0059116 | 817.1427332 | 0.0079116 | 0.007767356 | 728.5952 | 0.005883132
6.1 | 0.44612 | 14232.93352 | 0.19446 | 0.19446 | 724.87736 | 0.17769 | 865833882.8 | 0.0077784 | 0.0058924 | 814.4887748 | 0.0078924 | 0.007748304 | 729.1486 | 0.00586408
6.2 | 0.45417 | 14426.39828 | 0.19909 | 0.19909 | 734.73044 | 0.18156 | 881008976.7 | 0.0079636 | 0.0060776 | 840.0884152 | 0.0080776 | 0.007932058 | 739.1958 | 0.006047834
6.2248 | 0.45673 | 14472.72301 | 0.20011 | 0.20011 | 737.08974 | 0.18241 | 884589263.0 | 0.0080044 | 0.0061184 | 845.7280768 | 0.0081184 | 0.007972535 | 741.5995 | 0.006088311
6.3 | 0.46216 | 14605.58176 | 0.2027 | 0.2027 | 743.85618 | 0.18457 | 894637304.2 | 0.008108 | 0.006222 | 860.048394 | 0.008222 | 0.008075307 | 748.4845 | 0.006191083
6.3618 | 0.46622 | 14729.8336 | 0.20561 | 0.20561 | 750.18428 | 0.18699 | 904432417.6 | 0.0082244 | 0.0063384 | 876.1380168 | 0.0083384 | 0.008190764 | 754.9392 | 0.00630654
6.4 | 0.46914 | 14794.65961 | 0.20657 | 0.20657 | 753.48584 | 0.18778 | 909135896.7 | 0.0082628 | 0.0063768 | 881.4459336 | 0.0083768 | 0.00822885 | 758.2907 | 0.006344626
6.4988 | 0.47763 | 14971.47083 | 0.21142 | 0.21142 | 762.49076 | 0.19179 | 923697052.4 | 0.0084568 | 0.0065708 | 908.2619716 | 0.0085708 | 0.008421242 | 767.5009 | 0.006537018
6.5 | 0.47767 | 14971.25626 | 0.21088 | 0.21088 | 762.47983 | 0.19135 | 923274787.6 | 0.0084352 | 0.0065492 | 905.2762684 | 0.0085492 | 0.008399823 | 767.4735 | 0.006515599
6.6 | 0.48597 | 15144.92035 | 0.21494 | 0.21494 | 771.32447 | 0.19469 | 937110889.6 | 0.0085976 | 0.0067116 | 927.7243332 | 0.0087116 | 0.008560851 | 776.5013 | 0.006676627
6.6428 | 0.48823 | 15232.06234 | 0.21681 | 0.21681 | 775.76258 | 0.19623 | 943955971.4 | 0.0086724 | 0.0067864 | 938.0637128 | 0.0087864 | 0.008635011 | 781.0272 | 0.006750787
6.7 | 0.49302 | 15320.62292 | 0.21927 | 0.21927 | 780.27293 | 0.19825 | 951362666.8 | 0.0087708 | 0.0068848 | 951.6652496 | 0.0088848 | 0.00873256 | 785.645 | 0.006848336
6.7868 | 0.50145 | 15479.73156 | 0.22319 | 0.22319 | 788.37627 | 0.20146 | 964333640.1 | 0.0089276 | 0.0070416 | 973.3392432 | 0.0090416 | 0.008887985 | 793.9277 | 0.007003761
6.8 | 0.50223 | 15492.22469 | 0.22389 | 0.22389 | 789.01254 | 0.20203 | 965663331.9 | 0.0089556 | 0.0070696 | 977.2095992 | 0.0090696 | 0.008915736 | 794.5905 | 0.007031513
6.9 | 0.50769 | 15649.80745 | 0.22823 | 0.22823 | 797.03816 | 0.20557 | 978944323.0 | 0.0091292 | 0.0072432 | 1001.206 | 0.0092432 | 0.009087781 | 802.8113 | 0.007203557
6.9418 | 0.51138 | 15720.42704 | 0.2298 | 0.2298 | 800.63479 | 0.20685 | 984619261.3 | 0.009192 | 0.007306 | 1009.886462 | 0.009306 | 0.009150011 | 806.4842 | 0.007265787
7 | 0.51478 | 15816.11633 | 0.23237 | 0.23237 | 805.5082 | 0.20894 | 992685499.0 | 0.0092948 | 0.0074088 | 1024.096 | 0.0094088 | 0.009251869 | 811.476 | 0.007367645
7.0998 | 0.52325 | 15971.26722 | 0.23692 | 0.23692 | 813.40997 | 0.21262 | 1006122670.4 | 0.0094768 | 0.0075908 | 1049.254 | 0.0095908 | 0.009432177 | 819.5844 | 0.007547953
7.1 | 0.52341 | 15971.17186 | 0.23692 | 0.23692 | 813.40512 | 0.21262 | 1006114238.6 | 0.0094768 | 0.0075908 | 1049.254 | 0.0095908 | 0.009432177 | 819.5795 | 0.007547953
7.2 | 0.53071 | 16114.95018 | 0.24139 | 0.24139 | 820.72769 | 0.21623 | 1018840585.1 | 0.0096556 | 0.0077696 | 1073.968 | 0.0097696 | 0.009609283 | 827.1044 | 0.007725059
7.2678 | 0.53506 | 16222.42928 | 0.24451 | 0.24451 | 826.20155 | 0.21874 | 1028215000.2 | 0.0097804 | 0.0078944 | 1091.219 | 0.0098944 | 0.009732881 | 832.7239 | 0.007848658
7.3 | 0.53908 | 16263.73529 | 0.2458 | 0.2458 | 828.30525 | 0.21978 | 1031903183.9 | 0.009832 | 0.007946 | 1098.351742 | 0.009946 | 0.00978398 | 834.887 | 0.007899757
7.4 | 0.54661 | 16411.92436 | 0.25053 | 0.25053 | 835.85246 | 0.22357 | 1045256280.0 | 0.0100212 | 0.0081352 | 1124.504 | 0.0101352 | 0.009971321 | 842.6523 | 0.008087097
7.4448 | 0.55044 | 16474.33043 | 0.25302 | 0.25302 | 839.03077 | 0.22556 | 1051326273.6 | 0.0101208 | 0.0082348 | 1138.272 | 0.0102348 | 0.01006993 | 845.94 | 0.008185704
7.5 | 0.55369 | 16547.59645 | 0.25512 | 0.25512 | 842.76218 | 0.22723 | 1057764982.4 | 0.0102048 | 0.0083188 | 1149.883 | 0.0103188 | 0.01015308 | 849.773 | 0.008268859
7.6 | 0.56149 | 16680.89628 | 0.26012 | 0.26012 | 849.55109 | 0.23121 | 1070536842.7 | 0.0104048 | 0.0085188 | 1177.528 | 0.0105188 | 0.01035104 | 856.7882 | 0.008466819
7.6318 | 0.56475 | 16715.312 | 0.26201 | 0.26201 | 851.30386 | 0.23271 | 1074357871.2 | 0.0104804 | 0.0085944 | 1187.978 | 0.0105944 | 0.01042586 | 858.6203 | 0.008541638
7.7 | 0.56845 | 16805.91106 | 0.26479 | 0.26479 | 855.91804 | 0.23491 | 1082555850.7 | 0.0105916 | 0.0087056 | 1203.349 | 0.0107056 | 0.0105359 | 863.3693 | 0.008651678
7.8 | 0.57712 | 16939.71157 | 0.26997 | 0.26997 | 862.73244 | 0.239 | 1095647138.1 | 0.0107988 | 0.0089128 | 1231.99 | 0.0109128 | 0.01074091 | 870.4218 | 0.008856686
7.8258 | 0.57918 | 16968.52446 | 0.27163 | 0.27163 | 864.19987 | 0.2403 | 1098945295.3 | 0.0108652 | 0.0089792 | 1241.168 | 0.0109792 | 0.0108066 | 871.9597 | 0.008922374
7.9 | 0.5849 | 17054.17633 | 0.27431 | 0.27431 | 868.56208 | 0.2424 | 1106813037.1 | 0.0109724 | 0.0090864 | 1255.986 | 0.0110864 | 0.01091264 | 876.4542 | 0.009028416
8 | 0.59212 | 17178.47586 | 0.28001 | 0.28001 | 874.89261 | 0.24687 | 1119873193.0 | 0.0112004 | 0.0093144 | 1287.502 | 0.0113144 | 0.01113814 | 883.0417 | 0.009253916
8.0348 | 0.59518 | 17224.22838 | 0.282 | 0.282 | 877.22276 | 0.24842 | 1124596964.5 | 0.01128 | 0.009394 | 1298.504438 | 0.011394 | 0.01121686 | 885.4634 | 0.009332631
8.1 | 0.59957 | 17292.4161 | 0.28516 | 0.28516 | 880.69553 | 0.25088 | 1131835142.4 | 0.0114064 | 0.0095204 | 1315.976 | 0.0115204 | 0.01134184 | 889.0801 | 0.009457614
8.2 | 0.60722 | 17407.40538 | 0.29051 | 0.29051 | 886.55189 | 0.25504 | 1144106766.3 | 0.0116204 | 0.0097344 | 1345.557 | 0.0117344 | 0.0115534 | 895.1819 | 0.009669178
8.2638 | 0.61185 | 17472.01681 | 0.29301 | 0.29301 | 889.84252 | 0.25697 | 1150571717.2 | 0.0117204 | 0.0098344 | 1359.38 | 0.0118344 | 0.01165225 | 898.5936 | 0.009768024
8.3 | 0.61551 | 17512.36916 | 0.29587 | 0.29587 | 891.89765 | 0.25918 | 1155782078.7 | 0.0118348 | 0.0099488 | 1375.193 | 0.0119488 | 0.01176532 | 900.771 | 0.009881093
8.4 | 0.62293 | 17610.77642 | 0.30093 | 0.30093 | 896.90949 | 0.26308 | 1166816853.7 | 0.0120372 | 0.0101512 | 1403.17 | 0.0121512 | 0.01196533 | 906.0142 | 0.01008111
8.5 | 0.62999 | 17706.3942 | 0.30701 | 0.30701 | 901.77927 | 0.26774 | 1178637300.9 | 0.0122804 | 0.0103944 | 1436.787 | 0.0123944 | 0.01220561 | 911.1527 | 0.01032138
8.5098 | 0.63108 | 17723.3696 | 0.30724 | 0.30724 | 902.64382 | 0.26792 | 1179970381.0 | 0.0122896 | 0.0104036 | 1438.058 | 0.0124036 | 0.0122147 | 912.0346 | 0.01033047
8.6 | 0.63858 | 17814.49318 | 0.31262 | 0.31262 | 907.2847 | 0.27202 | 1190919049.7 | 0.0125048 | 0.0106188 | 1467.805 | 0.0126188 | 0.01242726 | 916.919 | 0.01054304
8.7 | 0.64766 | 17893.02826 | 0.31802 | 0.31802 | 911.28446 | 0.27613 | 1201090309.4 | 0.0127208 | 0.0108348 | 1497.662 | 0.0128348 | 0.01264057 | 921.158 | 0.01075635
8.7828 | 0.65233 | 17975.53301 | 0.32286 | 0.32286 | 915.48639 | 0.2798 | 1211062124.8 | 0.0129144 | 0.0110284 | 1524.423 | 0.0130284 | 0.01283172 | 925.5827 | 0.0109475
8.8 | 0.65482 | 17986.29761 | 0.32371 | 0.32371 | 916.03463 | 0.28044 | 1212564049.9 | 0.0129484 | 0.0110624 | 1529.122 | 0.0130624 | 0.01286529 | 926.1682 | 0.01098106
8.9 | 0.66147 | 18065.47642 | 0.32945 | 0.32945 | 920.06717 | 0.28476 | 1223178973.2 | 0.013178 | 0.011292 | 1560.859284 | 0.013292 | 0.01309193 | 930.4566 | 0.0112077
9 | 0.66845 | 18140.61403 | 0.33532 | 0.33532 | 923.8939 | 0.28917 | 1233690631.9 | 0.0134128 | 0.0115268 | 1593.315 | 0.0135268 | 0.01332364 | 934.5434 | 0.01143942
9.1 | 0.67695 | 18215.37018 | 0.34154 | 0.34154 | 927.7012 | 0.29382 | 1244546027.7 | 0.0136616 | 0.0117756 | 1627.706 | 0.0137756 | 0.01356912 | 938.6254 | 0.0116849
9.1108 | 0.67727 | 18222.70155 | 0.34202 | 0.34202 | 928.07458 | 0.29418 | 1245496391.1 | 0.0136808 | 0.0117948 | 1630.36 | 0.0137948 | 0.01358806 | 939.021 | 0.01170384
9.2 | 0.68319 | 18274.83177 | 0.34723 | 0.34723 | 930.72956 | 0.29805 | 1253909391.6 | 0.0138892 | 0.0120032 | 1659.166 | 0.0140032 | 0.01379363 | 941.9013 | 0.01190941
9.3 | 0.69103 | 18349.4091 | 0.35332 | 0.35332 | 934.52775 | 0.30256 | 1264719205.1 | 0.0141328 | 0.0122468 | 1692.838 | 0.0142468 | 0.01403386 | 945.9727 | 0.01214964
9.4 | 0.70031 | 18418.68162 | 0.3592 | 0.3592 | 938.05577 | 0.3069 | 1275006731.6 | 0.014368 | 0.012482 | 1725.349414 | 0.014482 | 0.01426576 | 949.7646 | 0.01238153
9.4848 | 0.70581 | 18470.96682 | 0.36461 | 0.36461 | 940.71863 | 0.31087 | 1283713158.4 | 0.0145844 | 0.0126984 | 1755.262 | 0.0146984 | 0.01447907 | 952.6643 | 0.01259485
9.5 | 0.70778 | 18481.05192 | 0.36562 | 0.36562 | 941.23226 | 0.31161 | 1285366391.2 | 0.0146248 | 0.0127388 | 1760.846 | 0.0147388 | 0.01451889 | 953.2224 | 0.01263467
9.6 | 0.71431 | 18537.52136 | 0.37228 | 0.37228 | 944.10823 | 0.31647 | 1295576775.5 | 0.0148912 | 0.0130052 | 1797.67 | 0.0150052 | 0.01478141 | 956.3865 | 0.01289719
9.7 | 0.72274 | 18587.01706 | 0.37855 | 0.37855 | 946.62902 | 0.32103 | 1304975983.8 | 0.015142 | 0.013256 | 1832.337112 | 0.015256 | 0.0150285 | 959.1775 | 0.01314428
9.8 | 0.72941 | 18631.36292 | 0.38421 | 0.38421 | 948.88754 | 0.32513 | 1313463896.0 | 0.0153684 | 0.0134824 | 1863.632 | 0.0154824 | 0.0152515 | 961.6808 | 0.01336728
9.9 | 0.73637 | 18691.94508 | 0.39138 | 0.39138 | 951.97296 | 0.3303 | 1324560848.5 | 0.0156552 | 0.0137692 | 1903.275 | 0.0157692 | 0.01553392 | 965.0809 | 0.0136497
9.9438 | 0.73974 | 18715.25049 | 0.39372 | 0.39372 | 953.1599 | 0.33198 | 1328437971.8 | 0.0157488 | 0.0138628 | 1916.213 | 0.0158628 | 0.01562607 | 966.3734 | 0.01374185
10 | 0.74473 | 18743.87264 | 0.3979 | 0.3979 | 954.61761 | 0.33497 | 1334459704.5 | 0.015916 | 0.01403 | 1939.32481 | 0.01603 | 0.01579067 | 968.0109 | 0.01390644
10.1 | 0.75186 | 18774.54519 | 0.40423 | 0.40423 | 956.17975 | 0.33949 | 1342700324.7 | 0.0161692 | 0.0142832 | 1974.324 | 0.0162832 | 0.01603987 | 969.8371 | 0.01415565
10.2 | 0.76028 | 18821.68055 | 0.41102 | 0.41102 | 958.58034 | 0.34431 | 1352576221.9 | 0.0164408 | 0.0145548 | 2011.866 | 0.0165548 | 0.01630711 | 972.5323 | 0.01442289
10.3 | 0.76886 | 18853.70016 | 0.41776 | 0.41776 | 960.21108 | 0.34908 | 1361351724.4 | 0.0167104 | 0.0148244 | 2049.132 | 0.0168244 | 0.01657232 | 974.4456 | 0.01468809
10.4 | 0.77628 | 18885.08797 | 0.4245 | 0.4245 | 961.80965 | 0.35382 | 1370100514.6 | 0.01698 | 0.015094 | 2086.398338 | 0.017094 | 0.01683745 | 976.3272 | 0.01495323
10.5 | 0.78446 | 18922.6985 | 0.43112 | 0.43112 | 963.72514 | 0.35846 | 1379208122.3 | 0.0172448 | 0.0153588 | 2123.001 | 0.0173588 | 0.0170978 | 978.5268 | 0.01521357
10.6 | 0.79152 | 18949.23449 | 0.43752 | 0.43752 | 965.0766 | 0.36292 | 1387315896.9 | 0.0175008 | 0.0156148 | 2158.387 | 0.0176148 | 0.01734942 | 980.1461 | 0.0154652
10.6638 | 0.79552 | 18967.6404 | 0.44194 | 0.44194 | 966.01401 | 0.36599 | 1392937230.4 | 0.0176776 | 0.0157916 | 2182.825 | 0.0177916 | 0.01752317 | 981.2689 | 0.01563894
10.7 | 0.79827 | 18974.61414 | 0.44432 | 0.44432 | 966.36918 | 0.36764 | 1395743288.7 | 0.0177728 | 0.0158868 | 2195.985 | 0.0178868 | 0.01761671 | 981.7217 | 0.01573249
10.8 | 0.80835 | 19001.26934 | 0.4514 | 0.4514 | 967.72672 | 0.37253 | 1404555065.2 | 0.018056 | 0.01617 | 2235.13059 | 0.01817 | 0.01789493 | 983.3749 | 0.0160107
10.9 | 0.81276 | 19024.22905 | 0.45837 | 0.45837 | 968.89605 | 0.37732 | 1413006168.9 | 0.0183348 | 0.0164488 | 2273.668 | 0.0184488 | 0.01816874 | 984.8332 | 0.01628452
11 | 0.82222 | 19048.32125 | 0.46458 | 0.46458 | 970.12305 | 0.38157 | 1420819391.9 | 0.0185832 | 0.0166972 | 2308.004 | 0.0186972 | 0.01841264 | 986.3214 | 0.01652842
11.1 | 0.82869 | 19073.71283 | 0.47223 | 0.47223 | 971.41623 | 0.38678 | 1430152176.9 | 0.0188892 | 0.0170032 | 2350.301 | 0.0190032 | 0.01871301 | 987.9334 | 0.01682879
11.2 | 0.83638 | 19097.66197 | 0.47917 | 0.47917 | 972.63595 | 0.39148 | 1438696019.6 | 0.0191668 | 0.0172808 | 2388.673 | 0.0192808 | 0.01898543 | 989.4439 | 0.01710121
11.3 | 0.84423 | 19106.74572 | 0.48645 | 0.48645 | 973.09859 | 0.39639 | 1446460827.0 | 0.019458 | 0.017572 | 2428.924844 | 0.019572 | 0.01927111 | 990.1979 | 0.01738689
11.4 | 0.85279 | 19116.34207 | 0.49344 | 0.49344 | 973.58732 | 0.40109 | 1453998620.1 | 0.0197376 | 0.0178516 | 2467.573 | 0.0198516 | 0.01954534 | 990.9674 | 0.01766112
11.5 | 0.85956 | 19140.27929 | 0.50038 | 0.50038 | 974.80644 | 0.40572 | 1462575222.7 | 0.0200152 | 0.0181292 | 2505.945 | 0.0201292 | 0.01981753 | 992.4789 | 0.01793331
11.6 | 0.86727 | 19150.82932 | 0.5078 | 0.5078 | 975.34374 | 0.41065 | 1470627916.2 | 0.020312 | 0.018426 | 2546.970702 | 0.020426 | 0.02010846 | 993.3154 | 0.01822424
11.7 | 0.87565 | 19159.88922 | 0.51547 | 0.51547 | 975.80516 | 0.41572 | 1478798980.9 | 0.0206188 | 0.0187328 | 2589.379 | 0.0207328 | 0.02040911 | 994.0847 | 0.01852489
11.8 | 0.88302 | 19174.82615 | 0.52225 | 0.52225 | 976.56589 | 0.42019 | 1486581718.3 | 0.02089 | 0.019004 | 2626.865908 | 0.021004 | 0.0206748 | 995.1245 | 0.01879057
11.9 | 0.89087 | 19180.46474 | 0.52959 | 0.52959 | 976.85306 | 0.425 | 1494181994.3 | 0.0211836 | 0.0192976 | 2667.449 | 0.0212976 | 0.02096235 | 995.704 | 0.01907812
12 | 0.89713 | 19187.34312 | 0.53618 | 0.53618 | 977.20338 | 0.4293 | 1501159820.3 | 0.0214472 | 0.0195612 | 2703.886 | 0.0215612 | 0.02122045 | 996.3187 | 0.01933622
12.1 | 0.90532 | 19190.49025 | 0.54338 | 0.54338 | 977.36366 | 0.43397 | 1508443295.6 | 0.0217352 | 0.0198492 | 2743.695 | 0.0218492 | 0.02150236 | 996.7635 | 0.01961813
12.2 | 0.91136 | 19203.11451 | 0.55099 | 0.55099 | 978.00661 | 0.43889 | 1516876804.5 | 0.0220396 | 0.0201536 | 2785.772 | 0.0221536 | 0.02180024 | 997.717 | 0.01991601
12.3 | 0.91996 | 19204.89073 | 0.55811 | 0.55811 | 978.09707 | 0.44347 | 1523982398.2 | 0.0223244 | 0.0204384 | 2825.139 | 0.0224384 | 0.02207886 | 998.0878 | 0.02019463
12.4 | 0.92842 | 19216.3229 | 0.56536 | 0.56536 | 978.67931 | 0.44812 | 1531988812.4 | 0.0226144 | 0.0207284 | 2865.225 | 0.0227284 | 0.02236249 | 998.9658 | 0.02047826
12.4628 | 0.93372 | 19221.27008 | 0.56975 | 0.56975 | 978.93126 | 0.45092 | 1536679152.3 | 0.02279 | 0.020904 | 2889.497208 | 0.022904 | 0.02253419 | 999.3948 | 0.02064996
12.5 | 0.93506 | 19211.33995 | 0.5723 | 0.5723 | 978.42553 | 0.45254 | 1538379852.4 | 0.022892 | 0.021006 | 2903.596362 | 0.023006 | 0.02263391 | 998.9783 | 0.02074969
12.6 | 0.94346 | 19219.31505 | 0.58002 | 0.58002 | 978.83169 | 0.45744 | 1546576796.3 | 0.0232008 | 0.0213148 | 2946.281 | 0.0233148 | 0.02293575 | 999.6953 | 0.02105153
12.7 | 0.94914 | 19219.69652 | 0.58677 | 0.58677 | 978.85112 | 0.4617 | 1553212042.1 | 0.0234708 | 0.0215848 | 2983.602 | 0.0235848 | 0.0231996 | 999.9794 | 0.02131537
12.8 | 0.95929 | 19218.79053 | 0.59513 | 0.59513 | 978.80498 | 0.46695 | 1561316820.5 | 0.0238052 | 0.0219192 | 3029.825 | 0.0239192 | 0.02352627 | 1000.26 | 0.02164205
12.9 | 0.9675 | 19223.77348 | 0.60226 | 0.60226 | 979.05876 | 0.47142 | 1568709815.2 | 0.0240904 | 0.0222044 | 3069.248 | 0.0242044 | 0.0238048 | 1000.798 | 0.02192058
13 | 0.97384 | 19224.08342 | 0.60981 | 0.60981 | 979.07455 | 0.47612 | 1576127529.6 | 0.0243924 | 0.0225064 | 3110.992 | 0.0245064 | 0.02409966 | 1001.11 | 0.02221543
13.1 | 0.98096 | 19217.26465 | 0.61716 | 0.61716 | 978.72727 | 0.48067 | 1582762850.3 | 0.0246864 | 0.0228004 | 3151.631 | 0.0248004 | 0.02438661 | 1001.043 | 0.02250239
13.2 | 0.98946 | 19218.82629 | 0.62481 | 0.62481 | 978.8068 | 0.48539 | 1590372299.3 | 0.0249924 | 0.0231064 | 3193.928 | 0.0251064 | 0.0246852 | 1001.424 | 0.02280097
13.3 | 0.99752 | 19208.07362 | 0.63201 | 0.63201 | 978.25917 | 0.48981 | 1596532039.7 | 0.0252804 | 0.0233944 | 3233.738 | 0.0253944 | 0.02496614 | 1001.145 | 0.02308191
13.4 | 1.00308 | 19217.62228 | 0.6388 | 0.6388 | 978.74548 | 0.49396 | 1603964542.0 | 0.025552 | 0.023666 | 3271.280182 | 0.025666 | 0.025231 | 1001.908 | 0.02334678
13.5 | 1.01085 | 19210.61277 | 0.6463 | 0.6463 | 978.38849 | 0.49853 | 1610717179.3 | 0.025852 | 0.023966 | 3312.748282 | 0.025966 | 0.02552349 | 1001.837 | 0.02363926
13.6 | 1.02017 | 19209.53989 | 0.65368 | 0.65368 | 978.33385 | 0.503 | 1617846402.3 | 0.0261472 | 0.0242612 | 3353.553 | 0.0262612 | 0.02581121 | 1002.069 | 0.02392698
13.7 | 1.02613 | 19201.94626 | 0.66122 | 0.66122 | 977.94711 | 0.50755 | 1624586396.9 | 0.0264488 | 0.0245628 | 3395.242 | 0.0265628 | 0.02610508 | 1001.968 | 0.02422085
13.8 | 1.03561 | 19198.39382 | 0.66913 | 0.66913 | 977.76619 | 0.5123 | 1632019518.9 | 0.0267652 | 0.0248792 | 3438.977 | 0.0268792 | 0.02641328 | 1002.092 | 0.02452905
13.9 | 1.04238 | 19188.21335 | 0.67578 | 0.67578 | 977.2477 | 0.51628 | 1637653172.3 | 0.0270312 | 0.0251452 | 3475.746 | 0.0271452 | 0.02667231 | 1001.821 | 0.02478809
14 | 1.04935 | 19181.52571 | 0.68316 | 0.68316 | 976.9071 | 0.52067 | 1644288142.9 | 0.0273264 | 0.0254404 | 3516.55 | 0.0274404 | 0.0269597 | 1001.76 | 0.02507548
14.1 | 1.05526 | 19184.98278 | 0.69151 | 0.69151 | 977.08317 | 0.52562 | 1652742276.4 | 0.0276604 | 0.0257744 | 3562.718 | 0.0277744 | 0.02728476 | 1002.267 | 0.02540054
14.2 | 1.06465 | 19182.33633 | 0.69757 | 0.69757 | 976.94838 | 0.52919 | 1658433437.7 | 0.0279028 | 0.0260168 | 3596.224 | 0.0280168 | 0.02752061 | 1002.365 | 0.02563639
14.3 | 1.07132 | 19168.99681 | 0.70624 | 0.70624 | 976.26901 | 0.53429 | 1665751185.8 | 0.0282496 | 0.0263636 | 3644.161 | 0.0283636 | 0.02785794 | 1002.007 | 0.02597372
14.4 | 1.07847 | 19167.26828 | 0.71422 | 0.71422 | 976.18097 | 0.53896 | 1673391939.8 | 0.0285688 | 0.0266828 | 3688.283 | 0.0286828 | 0.02816832 | 1002.228 | 0.0262841
14.5 | 1.08618 | 19151.85452 | 0.72138 | 0.72138 | 975.39596 | 0.54313 | 1679027182.3 | 0.0288552 | 0.0269692 | 3727.872 | 0.0289692 | 0.02844673 | 1001.702 | 0.0265625
14.6 | 1.09492 | 19145.33377 | 0.72893 | 0.72893 | 975.06386 | 0.5475 | 1685814747.6 | 0.0291572 | 0.0272712 | 3769.616 | 0.0292712 | 0.02874021 | 1001.655 | 0.02685599
14.7 | 1.10251 | 19133.37708 | 0.73678 | 0.73678 | 974.45491 | 0.55203 | 1692414226.7 | 0.0294712 | 0.0275852 | 3813.019 | 0.0295852 | 0.02904527 | 1001.335 | 0.02716105
14.8 | 1.10969 | 19134.36651 | 0.74318 | 0.74318 | 974.5053 | 0.55571 | 1698735722.9 | 0.0297272 | 0.0278412 | 3848.406 | 0.0298412 | 0.02929391 | 1001.637 | 0.02740969
14.9 | 1.11679 | 19123.53039 | 0.75199 | 0.75199 | 973.95342 | 0.56075 | 1706361063.0 | 0.0300796 | 0.0281936 | 3897.117 | 0.0301936 | 0.02963608 | 1001.413 | 0.02775186
15 | 1.1238 | 19120.35942 | 0.75916 | 0.75916 | 973.79193 | 0.56484 | 1713059186.9 | 0.0303664 | 0.0284804 | 3936.76 | 0.0304804 | 0.02991447 | 1001.526 | 0.02803024
15.1 | 1.13171 | 19105.91125 | 0.76658 | 0.76658 | 973.05609 | 0.56905 | 1718984108.9 | 0.0306632 | 0.0287772 | 3977.786 | 0.0307772 | 0.03020248 | 1001.058 | 0.02831825
15.2 | 1.13941 | 19098.50836 | 0.77475 | 0.77475 | 972.67906 | 0.57366 | 1726259348.9 | 0.03099 | 0.029104 | 4022.958608 | 0.031104 | 0.03051951 | 1000.988 | 0.02863528
15.3 | 1.14688 | 19079.67329 | 0.78196 | 0.78196 | 971.7198 | 0.57771 | 1731563653.6 | 0.0312784 | 0.0293924 | 4062.823 | 0.0313924 | 0.0307992 | 1000.281 | 0.02891497
15.4 | 1.15566 | 19069.49282 | 0.78928 | 0.78928 | 971.20131 | 0.58182 | 1737754179.6 | 0.0315712 | 0.0296852 | 4103.296 | 0.0316852 | 0.03108308 | 1000.032 | 0.02919885
15.5 | 1.16145 | 19064.15224 | 0.79691 | 0.79691 | 970.92932 | 0.58607 | 1744672215.5 | 0.0318764 | 0.0299904 | 4145.483 | 0.0319904 | 0.03137889 | 1000.048 | 0.02949467
15.6 | 1.17003 | 19052.83928 | 0.80449 | 0.80449 | 970.35315 | 0.59028 | 1750993836.9 | 0.0321796 | 0.0302936 | 4187.393 | 0.0322936 | 0.03167268 | 999.7486 | 0.02978846
15.7 | 1.17745 | 19039.38055 | 0.81096 | 0.81096 | 969.66771 | 0.59386 | 1756029339.5 | 0.0324384 | 0.0305524 | 4223.167 | 0.0325524 | 0.03192338 | 999.2934 | 0.03003916
15.8 | 1.1845 | 19027.86493 | 0.8194 | 0.8194 | 969.08122 | 0.59851 | 1763149188.1 | 0.032776 | 0.03089 | 4269.83203 | 0.03289 | 0.03225032 | 999.0161 | 0.0303661
15.9 | 1.19163 | 19019.97328 | 0.82706 | 0.82706 | 968.6793 | 0.60271 | 1769838684.7 | 0.0330824 | 0.0311964 | 4312.185 | 0.0331964 | 0.03254695 | 998.8986 | 0.03066273
16 | 1.20096 | 18995.61882 | 0.83493 | 0.83493 | 967.43894 | 0.607 | 1775179767.5 | 0.0333972 | 0.0315112 | 4355.699 | 0.0335112 | 0.03285163 | 997.9241 | 0.0309674
16.1 | 1.20735 | 18987.89406 | 0.84219 | 0.84219 | 967.04552 | 0.61095 | 1781477032.6 | 0.0336876 | 0.0318016 | 4395.84 | 0.0338016 | 0.0331326 | 997.7991 | 0.03124838
16.1978 | 1.2135 | 18981.1945 | 0.84916 | 0.84916 | 966.70431 | 0.61473 | 1787594337.2 | 0.0339664 | 0.0320804 | 4434.377 | 0.0340804 | 0.03340228 | 997.7166 | 0.03151806
16.2 | 1.21561 | 18974.82872 | 0.85013 | 0.85013 | 966.38011 | 0.61526 | 1787927958.8 | 0.0340052 | 0.0321192 | 4439.741 | 0.0341192 | 0.03343981 | 997.4195 | 0.03155558
16.3 | 1.22181 | 18957.88908 | 0.85696 | 0.85696 | 965.51738 | 0.61894 | 1792922634.8 | 0.0342784 | 0.0323924 | 4477.504 | 0.0343924 | 0.03370399 | 996.7928 | 0.03181976
16.4 | 1.22987 | 18951.18952 | 0.8654 | 0.8654 | 965.17617 | 0.62348 | 1800442325.5 | 0.034616 | 0.03273 | 4524.16971 | 0.03473 | 0.03403034 | 996.7664 | 0.03214612
16.5 | 1.23685 | 18939.19706 | 0.8725 | 0.8725 | 964.5654 | 0.62728 | 1806151795.3 | 0.0349 | 0.033014 | 4563.426178 | 0.035014 | 0.0343048 | 996.4096 | 0.03242058
16.6 | 1.24369 | 18925.20189 | 0.88046 | 0.88046 | 963.85263 | 0.63152 | 1812489594.4 | 0.0352184 | 0.0333324 | 4607.438 | 0.0353324 | 0.03461242 | 995.9802 | 0.0327282
16.7 | 1.25158 | 18897.68839 | 0.88766 | 0.88766 | 962.45138 | 0.63534 | 1816783040.2 | 0.0355064 | 0.0336204 | 4647.247 | 0.0356204 | 0.03489058 | 994.8094 | 0.03300636
16.8 | 1.26012 | 18891.69216 | 0.89554 | 0.89554 | 962.146 | 0.6395 | 1823786596.5 | 0.0358216 | 0.0339356 | 4690.816 | 0.0359356 | 0.03519493 | 994.797 | 0.0333107
16.9 | 1.26605 | 18872.54715 | 0.9042 | 0.9042 | 961.17095 | 0.64406 | 1830258331.4 | 0.036168 | 0.034282 | 4738.698014 | 0.036282 | 0.03552929 | 994.1218 | 0.03364507
17 | 1.2759 | 18844.83099 | 0.91144 | 0.91144 | 959.75938 | 0.64786 | 1834523823.3 | 0.0364576 | 0.0345716 | 4778.729 | 0.0365716 | 0.03580875 | 992.9398 | 0.03392452
17.1 | 1.28176 | 18840.80172 | 0.91899 | 0.91899 | 959.55417 | 0.6518 | 1841379472.8 | 0.0367596 | 0.0348736 | 4820.473 | 0.0368736 | 0.03610008 | 993.0173 | 0.03421586
17.2 | 1.29128 | 18818.64071 | 0.92669 | 0.92669 | 958.42552 | 0.6558 | 1846588643.1 | 0.0370676 | 0.0351816 | 4863.047 | 0.0371816 | 0.03639712 | 992.1445 | 0.03451289
17.3 | 1.29895 | 18801.87988 | 0.93365 | 0.93365 | 957.5719 | 0.65941 | 1851611850.8 | 0.037346 | 0.03546 | 4901.52942 | 0.03746 | 0.03666553 | 991.5274 | 0.0347813
17.4 | 1.30627 | 18783.41436 | 0.9416 | 0.9416 | 956.63145 | 0.66351 | 1857399788.7 | 0.037664 | 0.035778 | 4945.485606 | 0.037778 | 0.03697203 | 990.8578 | 0.03508781
17.5 | 1.31409 | 18768.29863 | 0.9491 | 0.9491 | 955.86162 | 0.66737 | 1863073794.6 | 0.037964 | 0.036078 | 4986.953706 | 0.038078 | 0.0372611 | 990.3472 | 0.03537688
17.6 | 1.32077 | 18747.48468 | 0.95709 | 0.95709 | 954.80157 | 0.67146 | 1868635099.8 | 0.0382836 | 0.0363976 | 5031.131 | 0.0383976 | 0.03756897 | 989.5541 | 0.03568474
17.7 | 1.32689 | 18730.7477 | 0.96461 | 0.96461 | 953.94916 | 0.6753 | 1874141144.3 | 0.0385844 | 0.0366984 | 5072.71 | 0.0386984 | 0.03785863 | 988.9576 | 0.03597441
17.7628 | 1.33294 | 18724.0243 | 0.96963 | 0.96963 | 953.60674 | 0.67785 | 1878254297.7 | 0.0387852 | 0.0368992 | 5100.466 | 0.0388992 | 0.03805195 | 988.7941 | 0.03616773
17.8 | 1.3353 | 18716.27569 | 0.97281 | 0.97281 | 953.21211 | 0.67946 | 1880506721.8 | 0.0389124 | 0.0370264 | 5118.048 | 0.0390264 | 0.0381744 | 988.5061 | 0.03629017
17.9 | 1.34344 | 18692.05236 | 0.98006 | 0.98006 | 951.97843 | 0.68313 | 1884975602.2 | 0.0392024 | 0.0373164 | 5158.134 | 0.0393164 | 0.0384535 | 987.5028 | 0.03656927
18 | 1.35034 | 18678.97511 | 0.98847 | 0.98847 | 951.31241 | 0.68736 | 1891653332.4 | 0.0395388 | 0.0376528 | 5204.634 | 0.0396528 | 0.03877715 | 987.132 | 0.03689293
18.1 | 1.35695 | 18651.75962 | 0.99638 | 0.99638 | 949.92633 | 0.69133 | 1896409232.9 | 0.0398552 | 0.0379692 | 5248.369 | 0.0399692 | 0.03908147 | 985.9943 | 0.03719725
18.2 | 1.36542 | 18633.98552 | 1.004 | 1.004 | 949.02111 | 0.69515 | 1901838272.6 | 0.04016 | 0.038274 | 5290.500198 | 0.040274 | 0.03937455 | 985.3439 | 0.03749032
18.3 | 1.37383 | 18611.58609 | 1.01121 | 1.01121 | 947.88031 | 0.69874 | 1906388388.8 | 0.0404484 | 0.0385624 | 5330.365 | 0.0405624 | 0.03965177 | 984.4328 | 0.03776755
18.4 | 1.37883 | 18596.82798 | 1.0192 | 1.0192 | 947.12869 | 0.7027 | 1912444273.2 | 0.040768 | 0.038882 | 5374.542214 | 0.040882 | 0.0399589 | 983.9549 | 0.03807468
18.5 | 1.38893 | 18568.77804 | 1.02724 | 1.02724 | 945.70012 | 0.70668 | 1917165165.8 | 0.0410896 | 0.0392036 | 5418.996 | 0.0412036 | 0.04026786 | 982.775 | 0.03838363
18.6 | 1.39525 | 18542.86194 | 1.0352 | 1.0352 | 944.38022 | 0.71059 | 1922004054.8 | 0.041408 | 0.039522 | 5463.007494 | 0.041522 | 0.04057364 | 981.704 | 0.03868942
18.7 | 1.40362 | 18524.4441 | 1.0426 | 1.0426 | 943.44221 | 0.71422 | 1927076403.5 | 0.041704 | 0.039818 | 5503.922686 | 0.041818 | 0.04085783 | 981.0082 | 0.03897361
18.8 | 1.41112 | 18506.08587 | 1.04975 | 1.04975 | 942.50723 | 0.71772 | 1931899528.3 | 0.04199 | 0.040104 | 5543.455608 | 0.042104 | 0.04113235 | 980.3055 | 0.03924812
18.9 | 1.41873 | 18476.51005 | 1.05766 | 1.05766 | 941.00095 | 0.72157 | 1936263323.4 | 0.0423064 | 0.0404204 | 5587.191 | 0.0424204 | 0.04143595 | 979.0366 | 0.03955173
18.9418 | 1.42096 | 18476.9392 | 1.06071 | 1.06071 | 941.0228 | 0.72305 | 1939177266.1 | 0.0424284 | 0.0405424 | 5604.054 | 0.0425424 | 0.04155299 | 979.1741 | 0.03966877
19 | 1.42536 | 18465.70969 | 1.06534 | 1.06534 | 940.45089 | 0.7253 | 1942351404.1 | 0.0426136 | 0.0407276 | 5629.654 | 0.0427276 | 0.04173064 | 978.7532 | 0.03984641
19.1 | 1.43234 | 18446.14744 | 1.07265 | 1.07265 | 939.45459 | 0.72883 | 1947161603.3 | 0.042906 | 0.04102 | 5670.07154 | 0.04302 | 0.04201105 | 977.991 | 0.04012682
19.2 | 1.44189 | 18422.96124 | 1.08095 | 1.08095 | 938.27373 | 0.73282 | 1952500308.1 | 0.043238 | 0.041352 | 5715.962904 | 0.043352 | 0.04232934 | 977.0732 | 0.04044511
19.3 | 1.44818 | 18394.73248 | 1.08857 | 1.08857 | 936.83605 | 0.73648 | 1956643498.4 | 0.0435428 | 0.0416568 | 5758.094 | 0.0436568 | 0.04262146 | 975.8616 | 0.04073724
19.4 | 1.45646 | 18371.70124 | 1.09672 | 1.09672 | 935.66308 | 0.74037 | 1961824382.8 | 0.0438688 | 0.0419828 | 5803.156 | 0.0439828 | 0.04293381 | 974.9448 | 0.04104959
19.5 | 1.46161 | 18357.24115 | 1.104 | 1.104 | 934.92663 | 0.74384 | 1967085794.4 | 0.04416 | 0.042274 | 5843.408198 | 0.044274 | 0.04321273 | 974.4497 | 0.04132851
19.6 | 1.46999 | 18335.03246 | 1.11268 | 1.11268 | 933.79555 | 0.74796 | 1972814062.6 | 0.0445072 | 0.0426212 | 5891.401 | 0.0446212 | 0.0435452 | 973.595 | 0.04166097
19.7 | 1.476 | 18319.59486 | 1.11972 | 1.11972 | 933.00932 | 0.75128 | 1977716575.7 | 0.0447888 | 0.0429028 | 5930.325 | 0.0449028 | 0.04381476 | 973.038 | 0.04193054
19.8 | 1.48569 | 18292.85622 | 1.12796 | 1.12796 | 931.64753 | 0.75517 | 1982512616.6 | 0.0451184 | 0.0432324 | 5975.885 | 0.0452324 | 0.04413018 | 971.9249 | 0.04224596
19.9 | 1.49274 | 18264.66322 | 1.1355 | 1.1355 | 930.21168 | 0.7587 | 1986464016.7 | 0.04542 | 0.043534 | 6017.574218 | 0.045534 | 0.04441872 | 970.7075 | 0.04253449
20 | 1.50055 | 18241.93001 | 1.14299 | 1.14299 | 929.05388 | 0.7622 | 1990953691.7 | 0.0457196 | 0.0438336 | 6058.987 | 0.0458336 | 0.04470526 | 969.7777 | 0.04282104
20.1 | 1.50739 | 18226.62354 | 1.15083 | 1.15083 | 928.27433 | 0.76586 | 1996564475.5 | 0.0460332 | 0.0441472 | 6102.335 | 0.0461472 | 0.04500511 | 969.255 | 0.04312088
20.1028 | 1.50934 | 18222.72539 | 1.15107 | 1.15107 | 928.0758 | 0.76597 | 1996358739.0 | 0.0460428 | 0.0441568 | 6103.662 | 0.0461568 | 0.04501428 | 969.0567 | 0.04313006
20.2 | 1.5165 | 18199.62263 | 1.1584 | 1.1584 | 926.89919 | 0.76937 | 2000619054.9 | 0.046336 | 0.04445 | 6144.19015 | 0.04645 | 0.04529454 | 968.0999 | 0.04341031
20.3 | 1.52286 | 18174.79134 | 1.16552 | 1.16552 | 925.63454 | 0.77266 | 2004483887.1 | 0.0466208 | 0.0447348 | 6183.557 | 0.0467348 | 0.04556669 | 967.0426 | 0.04368246
20.4 | 1.53036 | 18159.37757 | 1.17359 | 1.17359 | 924.84952 | 0.77638 | 2010243749.8 | 0.0469436 | 0.0450576 | 6228.177 | 0.0470576 | 0.04587506 | 966.521 | 0.04399084
20.5 | 1.53831 | 18135.3569 | 1.18151 | 1.18151 | 923.62616 | 0.78002 | 2014901125.5 | 0.0472604 | 0.0453744 | 6271.967 | 0.0473744 | 0.04617761 | 965.5351 | 0.04429339
20.6 | 1.54638 | 18118.79873 | 1.18948 | 1.18948 | 922.78286 | 0.78366 | 2020412491.7 | 0.0475792 | 0.0456932 | 6316.034 | 0.0476932 | 0.04648198 | 964.9478 | 0.04459775
20.7 | 1.55199 | 18095.46947 | 1.19746 | 1.19746 | 921.59471 | 0.7873 | 2025166369.3 | 0.0478984 | 0.0460124 | 6360.156 | 0.0480124 | 0.04678663 | 963.9995 | 0.04490241
20.8 | 1.56196 | 18076.47943 | 1.20503 | 1.20503 | 920.62755 | 0.79074 | 2030010043.4 | 0.0482012 | 0.0463152 | 6402.011 | 0.0483152 | 0.04707555 | 963.2666 | 0.04519133
20.9 | 1.56737 | 18044.40022 | 1.21267 | 1.21267 | 918.99377 | 0.7942 | 2033429830.1 | 0.0485068 | 0.0466208 | 6444.253 | 0.0486208 | 0.04736706 | 961.838 | 0.04548283
21 | 1.57528 | 18026.72148 | 1.22036 | 1.22036 | 918.0934 | 0.79767 | 2038495458.1 | 0.0488144 | 0.0469284 | 6486.772 | 0.0489284 | 0.04766038 | 961.1781 | 0.04577616
21.1 | 1.58232 | 18005.46646 | 1.22873 | 1.22873 | 917.01089 | 0.80143 | 2043765899.2 | 0.0491492 | 0.0472632 | 6533.05 | 0.0492632 | 0.04797955 | 960.3518 | 0.04609533
21.2 | 1.59035 | 17985.20088 | 1.23614 | 1.23614 | 915.97877 | 0.80475 | 2048253313.0 | 0.0494456 | 0.0475596 | 6574.021 | 0.0495596 | 0.04826202 | 959.5424 | 0.0463778
21.2558 | 1.59507 | 17972.32628 | 1.2408 | 1.2408 | 915.32308 | 0.80683 | 2051054843.4 | 0.049632 | 0.047746 | 6599.786342 | 0.049746 | 0.04843963 | 959.0261 | 0.0465554
21.3 | 1.59729 | 17965.91282 | 1.24348 | 1.24348 | 914.99644 | 0.80803 | 2052777132.1 | 0.0497392 | 0.0478532 | 6614.604 | 0.0498532 | 0.04854175 | 958.7819 | 0.04665753
21.4 | 1.60488 | 17937.38604 | 1.25199 | 1.25199 | 913.54358 | 0.81182 | 2057293340.2 | 0.0500796 | 0.0481936 | 6661.657 | 0.0501936 | 0.04886597 | 957.5705 | 0.04698175
21.5 | 1.61268 | 17912.04214 | 1.25946 | 1.25946 | 912.25283 | 0.81512 | 2061196978.4 | 0.0503784 | 0.0484924 | 6702.959 | 0.0504924 | 0.04915048 | 956.4902 | 0.04726626
21.6 | 1.62075 | 17899.9424 | 1.26673 | 1.26673 | 911.6366 | 0.81834 | 2066435188.5 | 0.0506692 | 0.0487832 | 6743.155 | 0.0507832 | 0.04942729 | 956.1092 | 0.04754307
21.7 | 1.62779 | 17870.25928 | 1.27463 | 1.27463 | 910.12485 | 0.82182 | 2070194920.3 | 0.0509852 | 0.0490992 | 6786.835 | 0.0510992 | 0.04972801 | 954.8113 | 0.04784379
21.8 | 1.63694 | 17853.2362 | 1.28215 | 1.28215 | 909.25787 | 0.82512 | 2075066465.5 | 0.051286 | 0.0494 | 6828.4138 | 0.0514 | 0.05001418 | 954.1752 | 0.04812995
21.9 | 1.64217 | 17832.2196 | 1.28982 | 1.28982 | 908.1875 | 0.82847 | 2079587830.7 | 0.0515928 | 0.0497068 | 6870.822 | 0.0517068 | 0.05030597 | 953.3306 | 0.04842174
22 | 1.65219 | 17819.13042 | 1.29802 | 1.29802 | 907.52088 | 0.83205 | 2085500439.9 | 0.0519208 | 0.0500348 | 6916.16 | 0.0520348 | 0.05061783 | 952.9285 | 0.0487336
22.1 | 1.65817 | 17791.19968 | 1.30534 | 1.30534 | 906.09837 | 0.83523 | 2088862297.5 | 0.0522136 | 0.0503276 | 6956.633 | 0.0523276 | 0.05089614 | 951.7001 | 0.04901191
22.2 | 1.66509 | 17774.60575 | 1.31321 | 1.31321 | 905.25325 | 0.83864 | 2094044462.9 | 0.0525284 | 0.0506424 | 7000.147 | 0.0526424 | 0.05119527 | 951.0974 | 0.04931105
22.3 | 1.67172 | 17745.10145 | 1.3212 | 1.3212 | 903.75061 | 0.84208 | 2097785460.7 | 0.052848 | 0.050962 | 7044.324374 | 0.052962 | 0.05149887 | 949.8075 | 0.04961465
22.4 | 1.6808 | 17731.21357 | 1.32865 | 1.32865 | 903.04331 | 0.84529 | 2102867826.7 | 0.053146 | 0.05126 | 7085.51602 | 0.05326 | 0.05178188 | 949.3333 | 0.04989765
22.4318 | 1.68291 | 17722.08214 | 1.33164 | 1.33164 | 902.57825 | 0.84657 | 2104489553.9 | 0.0532656 | 0.0513796 | 7102.048 | 0.0533796 | 0.05189543 | 948.9524 | 0.05001121
22.5 | 1.68828 | 17708.08697 | 1.33661 | 1.33661 | 901.86548 | 0.8487 | 2107309487.4 | 0.0534644 | 0.0515784 | 7129.527 | 0.0535784 | 0.05208416 | 948.3823 | 0.05019994
22.6 | 1.69446 | 17686.73658 | 1.34433 | 1.34433 | 900.77811 | 0.852 | 2111720319.9 | 0.0537732 | 0.0518872 | 7172.212 | 0.0538872 | 0.05237725 | 947.517 | 0.05049302
22.7 | 1.70217 | 17659.40189 | 1.35181 | 1.35181 | 899.38597 | 0.85519 | 2115185766.8 | 0.0540724 | 0.0521864 | 7213.57 | 0.0541864 | 0.05266114 | 946.3217 | 0.05077691
22.8 | 1.71041 | 17643.5113 | 1.35982 | 1.35982 | 898.57667 | 0.85858 | 2120476801.1 | 0.0543928 | 0.0525068 | 7257.857 | 0.0545068 | 0.05296506 | 945.7581 | 0.05108083
22.9 | 1.71779 | 17613.19637 | 1.36785 | 1.36785 | 897.03274 | 0.86198 | 2124042147.8 | 0.054714 | 0.052828 | 7302.255956 | 0.054828 | 0.05326964 | 944.4212 | 0.05138542
23 | 1.72569 | 17599.68996 | 1.37506 | 1.37506 | 896.34486 | 0.86502 | 2128868592.9 | 0.0550024 | 0.0531164 | 7342.121 | 0.0551164 | 0.05354304 | 943.9555 | 0.05165882
23.1 | 1.73407 | 17579.22173 | 1.38349 | 1.38349 | 895.30243 | 0.86857 | 2133946443.3 | 0.0553396 | 0.0534536 | 7388.731 | 0.0554536 | 0.05386261 | 943.1596 | 0.05197839
23.2 | 1.74081 | 17556.48851 | 1.3906 | 1.3906 | 894.14463 | 0.87154 | 2137542301.8 | 0.055624 | 0.053738 | 7428.042526 | 0.055738 | 0.05413206 | 942.1942 | 0.05224784
23.3 | 1.74658 | 17536.38983 | 1.39854 | 1.39854 | 893.12102 | 0.87486 | 2142184700.3 | 0.0559416 | 0.0540556 | 7471.943 | 0.0560556 | 0.05443288 | 941.3992 | 0.05254866
23.4 | 1.75615 | 17517.91239 | 1.40609 | 1.40609 | 892.17997 | 0.878 | 2146666550.9 | 0.0562436 | 0.0543576 | 7513.688 | 0.0563576 | 0.05471884 | 940.6767 | 0.05283462
23.5 | 1.76339 | 17492.12742 | 1.41443 | 1.41443 | 890.86675 | 0.88146 | 2150936817.8 | 0.0565772 | 0.0546912 | 7559.801 | 0.0566912 | 0.05503463 | 939.5893 | 0.0531504
23.5828 | 1.76945 | 17478.40643 | 1.42037 | 1.42037 | 890.16794 | 0.88392 | 2154538173.1 | 0.0568148 | 0.0549288 | 7592.643 | 0.0569288 | 0.05525948 | 939.0638 | 0.05337525
23.6 | 1.77131 | 17473.1493 | 1.42198 | 1.42198 | 889.9002 | 0.88458 | 2155318295.0 | 0.0568792 | 0.0549932 | 7601.545 | 0.0569932 | 0.05532041 | 938.8387 | 0.05343619
23.7 | 1.77715 | 17452.44265 | 1.42937 | 1.42937 | 888.84562 | 0.88763 | 2159330910.4 | 0.0571748 | 0.0552888 | 7642.405 | 0.0572888 | 0.05560007 | 937.9888 | 0.05371584
23.8 | 1.78441 | 17435.2169 | 1.43764 | 1.43764 | 887.96832 | 0.89103 | 2164549870.2 | 0.0575056 | 0.0556196 | 7688.13 | 0.0576196 | 0.05591293 | 937.3568 | 0.0540287
23.9 | 1.79206 | 17416.95404 | 1.44442 | 1.44442 | 887.0382 | 0.89381 | 2168291426.4 | 0.0577768 | 0.0558908 | 7725.618 | 0.0578908 | 0.05616935 | 936.6155 | 0.05428512
24 | 1.79889 | 17403.68605 | 1.45238 | 1.45238 | 886.36247 | 0.89706 | 2173699237.0 | 0.0580952 | 0.0562092 | 7769.629 | 0.0582092 | 0.05647031 | 936.1842 | 0.05458609
24.1 | 1.80846 | 17363.47675 | 1.46029 | 1.46029 | 884.31462 | 0.90028 | 2175672981.3 | 0.0584116 | 0.0565256 | 7813.364 | 0.0585256 | 0.05676929 | 934.301 | 0.05488507
24.2 | 1.81434 | 17346.16756 | 1.46826 | 1.46826 | 883.43307 | 0.90351 | 2180539047.5 | 0.0587304 | 0.0568444 | 7857.431 | 0.0588444 | 0.05707045 | 933.6513 | 0.05518623
24.3 | 1.82456 | 17335.85596 | 1.47595 | 1.47595 | 882.90791 | 0.90663 | 2186038060.3 | 0.059038 | 0.057152 | 7899.949504 | 0.059152 | 0.05736095 | 933.3679 | 0.05547673
24.4 | 1.83014 | 17313.53998 | 1.48317 | 1.48317 | 881.77137 | 0.90953 | 2189584824.3 | 0.0593268 | 0.0574408 | 7939.869 | 0.0594408 | 0.05763361 | 932.421 | 0.05574939
24.5 | 1.83716 | 17287.48083 | 1.49078 | 1.49078 | 880.44418 | 0.9126 | 2192992035.9 | 0.0596312 | 0.0577452 | 7981.946 | 0.0597452 | 0.05792092 | 931.2856 | 0.0560367
24.6 | 1.84453 | 17273.39029 | 1.49866 | 1.49866 | 879.72656 | 0.91576 | 2198140533.7 | 0.0599464 | 0.0580604 | 8025.515 | 0.0600604 | 0.05821834 | 930.8038 | 0.05633412
24.7 | 1.85288 | 17252.39754 | 1.5064 | 1.5064 | 878.65741 | 0.91885 | 2202269594.1 | 0.060256 | 0.05837 | 8068.30999 | 0.06037 | 0.05851039 | 929.9446 | 0.05662616
24.8 | 1.86114 | 17223.34623 | 1.51462 | 1.51462 | 877.17784 | 0.92212 | 2205769832.2 | 0.0605848 | 0.0586988 | 8113.759 | 0.0606988 | 0.05882045 | 928.6671 | 0.05693623
24.8198 | 1.86159 | 17225.19398 | 1.5158 | 1.5158 | 877.27194 | 0.92259 | 2207044416.4 | 0.060632 | 0.058746 | 8120.283342 | 0.060746 | 0.05886496 | 928.8082 | 0.05698073
24.9 | 1.86846 | 17212.27169 | 1.52214 | 1.52214 | 876.61381 | 0.92511 | 2210945513.0 | 0.0608856 | 0.0589996 | 8155.338 | 0.0609996 | 0.05910403 | 928.3337 | 0.05721981
25 | 1.87622 | 17187.4404 | 1.53018 | 1.53018 | 875.34917 | 0.92829 | 2214794281.5 | 0.0612072 | 0.0593212 | 8199.792 | 0.0613212 | 0.05940713 | 927.2759 | 0.0575229
25.1 | 1.88527 | 17160.22491 | 1.53792 | 1.53792 | 873.96309 | 0.93134 | 2218044930.0 | 0.0615168 | 0.0596308 | 8242.587 | 0.0616308 | 0.05969883 | 926.0782 | 0.0578146
25.2 | 1.89016 | 17146.52777 | 1.54538 | 1.54538 | 873.2655 | 0.93428 | 2222796455.2 | 0.0618152 | 0.0599292 | 8283.834 | 0.0619292 | 0.0599799 | 925.5996 | 0.05809567
25.3 | 1.8997 | 17124.50981 | 1.55353 | 1.55353 | 872.14414 | 0.93748 | 2227043141.9 | 0.0621412 | 0.0602552 | 8328.896 | 0.0622552 | 0.06028687 | 924.6954 | 0.05840265
25.4 | 1.906 | 17109.7517 | 1.56069 | 1.56069 | 871.39251 | 0.94028 | 2231369518.7 | 0.0624276 | 0.0605416 | 8368.484 | 0.0625416 | 0.06055648 | 924.148 | 0.05867225
25.5 | 1.91409 | 17090.34443 | 1.56898 | 1.56898 | 870.40411 | 0.94351 | 2236052449.3 | 0.0627592 | 0.0608732 | 8414.32 | 0.0628732 | 0.06086855 | 923.3884 | 0.05898432
25.6 | 1.91954 | 17072.96371 | 1.57647 | 1.57647 | 869.51892 | 0.94642 | 2240287922.7 | 0.0630588 | 0.0611728 | 8455.733 | 0.0631728 | 0.06115041 | 922.7098 | 0.05926619
25.7 | 1.92872 | 17042.16003 | 1.58453 | 1.58453 | 867.9501 | 0.94954 | 2243241621.9 | 0.0633812 | 0.0614952 | 8500.297 | 0.0634952 | 0.06145364 | 921.3249 | 0.05956942
25.8 | 1.93623 | 17019.91558 | 1.59243 | 1.59243 | 866.8172 | 0.9526 | 2247167146.5 | 0.0636972 | 0.0618112 | 8543.977 | 0.0638112 | 0.06175076 | 920.3962 | 0.05986654
25.9 | 1.94308 | 17002.20108 | 1.5998 | 1.5998 | 865.91501 | 0.95544 | 2251208874.3 | 0.063992 | 0.062106 | 8584.726062 | 0.064106 | 0.06202787 | 919.6935 | 0.06014365
26 | 1.95113 | 16984.77268 | 1.60782 | 1.60782 | 865.02738 | 0.95852 | 2255837295.6 | 0.0643128 | 0.0624268 | 8629.069 | 0.0644268 | 0.06232933 | 919.0283 | 0.06044511
26.0668 | 1.95487 | 16981.18448 | 1.61238 | 1.61238 | 864.84464 | 0.96026 | 2259304207.7 | 0.0644952 | 0.0626092 | 8654.282 | 0.0646092 | 0.0625007 | 918.9919 | 0.06061647
26.1 | 1.95756 | 16965.68727 | 1.61492 | 1.61492 | 864.05537 | 0.96123 | 2259433740.8 | 0.0645968 | 0.0627108 | 8668.326 | 0.0647108 | 0.06259614 | 918.241 | 0.06071191
26.2 | 1.96511 | 16951.13182 | 1.62294 | 1.62294 | 863.31407 | 0.9643 | 2264421476.9 | 0.0649176 | 0.0630316 | 8712.669 | 0.0650316 | 0.06289743 | 917.7301 | 0.0610132
26.3 | 1.97026 | 16924.96538 | 1.63046 | 1.63046 | 861.98142 | 0.96716 | 2267411226.2 | 0.0652184 | 0.0633324 | 8754.248 | 0.0653324 | 0.06317985 | 916.5728 | 0.06129562
26.4 | 1.98208 | 16902.76861 | 1.63895 | 1.63895 | 860.85095 | 0.97038 | 2271742922.4 | 0.065558 | 0.063672 | 8801.189544 | 0.065672 | 0.06349861 | 915.6631 | 0.06161438
26.5 | 1.9888 | 16878.23534 | 1.64585 | 1.64585 | 859.60148 | 0.97299 | 2274378791.5 | 0.065834 | 0.063948 | 8839.340196 | 0.065948 | 0.06375759 | 914.5713 | 0.06187337
26.6 | 1.99638 | 16862.23745 | 1.65418 | 1.65418 | 858.78672 | 0.97614 | 2279375239.5 | 0.0661672 | 0.0642812 | 8885.397 | 0.0662812 | 0.06407016 | 913.9906 | 0.06218594
26.7 | 2.00406 | 16838.95588 | 1.66137 | 1.66137 | 857.601 | 0.97884 | 2282392832.3 | 0.0664548 | 0.0645688 | 8925.152 | 0.0665688 | 0.06433988 | 912.9753 | 0.06245565
26.8 | 2.01088 | 16827.39258 | 1.66912 | 1.66912 | 857.01208 | 0.98175 | 2287467438.4 | 0.0667648 | 0.0648788 | 8968.002 | 0.0668788 | 0.06463052 | 912.614 | 0.06274629
26.9 | 2.0167 | 16806.74553 | 1.67725 | 1.67725 | 855.96054 | 0.98479 | 2291618484.2 | 0.06709 | 0.065204 | 9012.953308 | 0.067204 | 0.06493532 | 911.7726 | 0.06305109
27 | 2.02484 | 16786.65876 | 1.68418 | 1.68418 | 854.93753 | 0.98737 | 2294802253.5 | 0.0673672 | 0.0654812 | 9051.27 | 0.0674812 | 0.06519506 | 910.9199 | 0.06331083
27.1 | 2.03388 | 16767.00115 | 1.69142 | 1.69142 | 853.93637 | 0.99007 | 2298297884.8 | 0.0676568 | 0.0657708 | 9091.3 | 0.0677708 | 0.06546634 | 910.1004 | 0.06358212
27.2 | 2.04071 | 16746.56868 | 1.70038 | 1.70038 | 852.89575 | 0.99339 | 2303145509.4 | 0.0680152 | 0.0661292 | 9140.841 | 0.0681292 | 0.06580197 | 909.2971 | 0.06391775
27.2908 | 2.04752 | 16724.52688 | 1.70711 | 1.70711 | 851.77317 | 0.99588 | 2305847275.4 | 0.0682844 | 0.0663984 | 9178.052 | 0.0683984 | 0.066054 | 908.3295 | 0.06416977
27.3 | 2.04881 | 16726.25542 | 1.70762 | 1.70762 | 851.86121 | 0.99607 | 2306513370.6 | 0.0683048 | 0.0664188 | 9180.871 | 0.0684188 | 0.06607309 | 908.4408 | 0.06418887
27.4 | 2.05508 | 16705.14345 | 1.71605 | 1.71605 | 850.78598 | 0.99918 | 2310777655.1 | 0.068642 | 0.066756 | 9227.481612 | 0.068756 | 0.06638868 | 907.581 | 0.06450446
27.5 | 2.06341 | 16679.85916 | 1.72349 | 1.72349 | 849.49827 | 1.00192 | 2313603072.9 | 0.0689396 | 0.0670536 | 9268.618 | 0.0690536 | 0.06666713 | 906.4602 | 0.06478291
27.6 | 2.07195 | 16666.23354 | 1.73084 | 1.73084 | 848.80432 | 1.00461 | 2317949924.5 | 0.0692336 | 0.0673476 | 9309.257 | 0.0693476 | 0.06694213 | 905.9693 | 0.06505791
27.7 | 2.07812 | 16642.55857 | 1.73929 | 1.73929 | 847.59856 | 1.0077 | 2321817257.7 | 0.0695716 | 0.0676856 | 9355.977 | 0.0696856 | 0.06725819 | 904.9688 | 0.06537397
27.8 | 2.08585 | 16621.50621 | 1.74664 | 1.74664 | 846.52637 | 1.01038 | 2325105345.6 | 0.0698656 | 0.0679796 | 9396.616 | 0.0699796 | 0.06753303 | 904.0729 | 0.06564881
27.9 | 2.09308 | 16606.62889 | 1.755 | 1.755 | 845.76868 | 1.01342 | 2330091952.4 | 0.0702 | 0.068314 | 9442.839278 | 0.070314 | 0.06784555 | 903.5465 | 0.06596132
28 | 2.1017 | 16590.16609 | 1.76259 | 1.76259 | 844.93024 | 1.01617 | 2334195611.6 | 0.0705036 | 0.0686176 | 9484.805 | 0.0706176 | 0.06812919 | 902.9073 | 0.06624497
28.1 | 2.10788 | 16555.73845 | 1.77021 | 1.77021 | 843.17685 | 1.01892 | 2335780886.1 | 0.0708084 | 0.0689224 | 9526.937 | 0.0709224 | 0.06841388 | 901.2906 | 0.06652965
28.2 | 2.11632 | 16545.96329 | 1.77821 | 1.77821 | 842.679 | 1.02181 | 2341139778.9 | 0.0711284 | 0.0692424 | 9571.169 | 0.0712424 | 0.06871267 | 901.0281 | 0.06682845
28.3 | 2.12317 | 16522.99166 | 1.78587 | 1.78587 | 841.50907 | 1.02456 | 2344330973.1 | 0.0714348 | 0.0695488 | 9613.522 | 0.0715488 | 0.06899868 | 900.035 | 0.06711446
28.4 | 2.13084 | 16497.24245 | 1.79345 | 1.79345 | 840.19767 | 1.02728 | 2347051491.0 | 0.071738 | 0.069852 | 9655.432404 | 0.071852 | 0.06928163 | 898.8872 | 0.06739741
28.5 | 2.13929 | 16483.31881 | 1.8016 | 1.8016 | 839.48855 | 1.03019 | 2351913200.0 | 0.072064 | 0.070178 | 9700.494406 | 0.072178 | 0.06958576 | 898.4022 | 0.06770154
28.5158 | 2.141 | 16477.47755 | 1.80253 | 1.80253 | 839.19105 | 1.03052 | 2351857549.8 | 0.0721012 | 0.0702152 | 9705.636 | 0.0722152 | 0.06962046 | 898.115 | 0.06773624
28.6 | 2.14744 | 16461.62271 | 1.80846 | 1.80846 | 838.38357 | 1.03264 | 2354565483.2 | 0.0723384 | 0.0704524 | 9738.424 | 0.0724524 | 0.06984168 | 897.4497 | 0.06795746
28.7 | 2.1531 | 16436.52916 | 1.81672 | 1.81672 | 837.10557 | 1.03557 | 2357893008.0 | 0.0726688 | 0.0707828 | 9784.094 | 0.0727828 | 0.07014975 | 896.3582 | 0.06826552
28.8 | 2.16138 | 16422.1406 | 1.8245 | 1.8245 | 836.37277 | 1.03833 | 2362338290.8 | 0.07298 | 0.071094 | 9827.110338 | 0.073094 | 0.07043982 | 895.8339 | 0.0685556
28.9 | 2.16786 | 16403.04327 | 1.83191 | 1.83191 | 835.40015 | 1.04095 | 2365775505.6 | 0.0732764 | 0.0713904 | 9868.081 | 0.0733904 | 0.07071603 | 895.0397 | 0.0688318
29 | 2.17652 | 16377.15101 | 1.84056 | 1.84056 | 834.08147 | 1.044 | 2369256029.1 | 0.0736224 | 0.0717364 | 9915.907 | 0.0737364 | 0.07103835 | 893.9155 | 0.06915413
29.1 | 2.18215 | 16362.02335 | 1.847 | 1.847 | 833.31102 | 1.04626 | 2372433051.0 | 0.07388 | 0.071994 | 9951.514638 | 0.073994 | 0.07127826 | 893.3044 | 0.06939403
29.2 | 2.18853 | 16343.24789 | 1.85494 | 1.85494 | 832.35479 | 1.04905 | 2376325226.1 | 0.0741976 | 0.0723116 | 9995.416 | 0.0743116 | 0.07157396 | 892.5437 | 0.06968974
29.3 | 2.19852 | 16320.32394 | 1.8631 | 1.8631 | 831.18729 | 1.0519 | 2379771968.2 | 0.074524 | 0.072638 | 10040.53 | 0.074638 | 0.07187777 | 891.5631 | 0.06999355
29.4 | 2.20709 | 16300.05836 | 1.8708 | 1.8708 | 830.15517 | 1.05459 | 2383206160.4 | 0.074832 | 0.072946 | 10083.11 | 0.074946 | 0.07216437 | 890.7117 | 0.07028015
29.5 | 2.21263 | 16281.00872 | 1.87894 | 1.87894 | 829.18498 | 1.05742 | 2387170925.2 | 0.0751576 | 0.0732716 | 10128.11 | 0.0752716 | 0.07246726 | 889.9407 | 0.07058303
29.6 | 2.22082 | 16260.42128 | 1.88637 | 1.88637 | 828.13647 | 1.06 | 2390310088.7 | 0.0754548 | 0.0735688 | 10169.19 | 0.0755688 | 0.07274364 | 889.0615 | 0.07085942
29.7 | 2.2285 | 16234.61246 | 1.89466 | 1.89466 | 826.82204 | 1.06287 | 2393368871.0 | 0.0757864 | 0.0739004 | 10215.03 | 0.0759004 | 0.07305193 | 887.9245 | 0.07116771
29.7508 | 2.23168 | 16221.94052 | 1.89821 | 1.89821 | 826.17666 | 1.06409 | 2394435664.2 | 0.0759284 | 0.0740424 | 10234.66 | 0.0760424 | 0.07318392 | 887.3488 | 0.07129969
29.8 | 2.23743 | 16217.01717 | 1.90177 | 1.90177 | 825.92592 | 1.06532 | 2396647927.7 | 0.0760708 | 0.0741848 | 10254.34 | 0.0761848 | 0.07331626 | 887.1971 | 0.07143204
29.9 | 2.2435 | 16196.56086 | 1.90984 | 1.90984 | 824.88409 | 1.0681 | 2400280743.0 | 0.0763936 | 0.0745076 | 10298.96 | 0.0765076 | 0.07361619 | 886.3442 | 0.07173197
30 | 2.2512 | 16173.49386 | 1.91758 | 1.91758 | 823.70929 | 1.07076 | 2403239971.7 | 0.0767032 | 0.0748172 | 10341.76 | 0.0768172 | 0.07390378 | 885.3369 | 0.07201956
30.1 | 2.25788 | 16156.22044 | 1.92442 | 1.92442 | 822.82956 | 1.0731 | 2406298691.2 | 0.0769768 | 0.0750908 | 10379.58 | 0.0770908 | 0.07415786 | 884.6165 | 0.07227363
30.2 | 2.26547 | 16131.6514 | 1.93272 | 1.93272 | 821.57827 | 1.07593 | 2409460896.8 | 0.0773088 | 0.0754228 | 10425.47 | 0.0774228 | 0.07446608 | 883.544 | 0.07258186
30.3 | 2.27176 | 16118.51454 | 1.94048 | 1.94048 | 820.90922 | 1.07857 | 2413865760.6 | 0.0776192 | 0.0757332 | 10468.37 | 0.0777332 | 0.07475416 | 883.0793 | 0.07286994
30.4 | 2.28238 | 16093.50443 | 1.94842 | 1.94842 | 819.63546 | 1.08127 | 2416631340.8 | 0.0779368 | 0.0760508 | 10512.27 | 0.0780508 | 0.07504884 | 881.9694 | 0.07316462
30.5 | 2.28819 | 16073.42958 | 1.95637 | 1.95637 | 818.61306 | 1.08396 | 2420125868.6 | 0.0782548 | 0.0763688 | 10556.23 | 0.0783688 | 0.07534381 | 881.1296 | 0.07345958
30.6 | 2.29666 | 16050.55332 | 1.96418 | 1.96418 | 817.44798 | 1.0866 | 2423064265.6 | 0.0785672 | 0.0766812 | 10599.41 | 0.0786812 | 0.07563349 | 880.1309 | 0.07374927
30.7 | 2.30241 | 16030.56192 | 1.97154 | 1.97154 | 816.42983 | 1.08908 | 2426050072.2 | 0.0788616 | 0.0769756 | 10640.11 | 0.0789756 | 0.07590641 | 879.275 | 0.07402219
30.8 | 2.31088 | 16009.77182 | 1.97981 | 1.97981 | 815.371 | 1.09186 | 2429649383.8 | 0.0791924 | 0.0773064 | 10685.83 | 0.0793064 | 0.07621298 | 878.4044 | 0.07432876
30.9 | 2.31653 | 15997.32637 | 1.98741 | 1.98741 | 814.73716 | 1.09441 | 2433952327.3 | 0.0794964 | 0.0776104 | 10727.85 | 0.0796104 | 0.07649464 | 877.9692 | 0.07461041
30.9608 | 2.32189 | 15985.90612 | 1.99151 | 1.99151 | 814.15553 | 1.09578 | 2435555880.4 | 0.0796604 | 0.0777744 | 10750.52 | 0.0797744 | 0.07664655 | 877.476 | 0.07476232
31 | 2.32477 | 15976.3217 | 1.99511 | 1.99511 | 813.6674 | 1.09698 | 2437026144.2 | 0.0798044 | 0.0779184 | 10770.43 | 0.0799184 | 0.07677991 | 877.0671 | 0.07489569
31.1 | 2.33128 | 15945.76836 | 2.0031 | 2.0031 | 812.11133 | 1.09965 | 2438855522.9 | 0.080124 | 0.078238 | 10814.6 | 0.080238 | 0.07707585 | 875.6493 | 0.07519163
31.2 | 2.34 | 15930.16386 | 2.01071 | 2.01071 | 811.3166 | 1.10218 | 2442639374.9 | 0.0804284 | 0.0785424 | 10856.68 | 0.0805424 | 0.07735763 | 875.0394 | 0.07547341
31.3 | 2.34848 | 15895.85543 | 2.01857 | 2.01857 | 809.56928 | 1.10478 | 2443738606.5 | 0.0807428 | 0.0788568 | 10900.14 | 0.0808568 | 0.07764858 | 873.4093 | 0.07576436
31.4 | 2.35701 | 15880.65624 | 2.02644 | 2.02644 | 808.79519 | 1.10739 | 2447766624.6 | 0.0810576 | 0.0791716 | 10943.65 | 0.0811716 | 0.07793982 | 872.8288 | 0.0760556
31.5 | 2.36291 | 15860.67677 | 2.03423 | 2.03423 | 807.77765 | 1.10996 | 2450987159.7 | 0.0813692 | 0.0794832 | 10986.72 | 0.0814832 | 0.07822802 | 871.9824 | 0.07634379
31.6 | 2.37203 | 15840.68537 | 2.04198 | 2.04198 | 806.75949 | 1.11251 | 2454147900.0 | 0.0816792 | 0.0797932 | 11029.57 | 0.0817932 | 0.07851465 | 871.1334 | 0.07663042
31.7 | 2.37821 | 15818.17865 | 2.04934 | 2.04934 | 805.61324 | 1.11493 | 2456590063.4 | 0.0819736 | 0.0800876 | 11070.27 | 0.0820876 | 0.07878678 | 870.1329 | 0.07690256
31.8 | 2.38637 | 15799.26014 | 2.05607 | 2.05607 | 804.64973 | 1.11713 | 2459061970.9 | 0.0822428 | 0.0803568 | 11107.48 | 0.0823568 | 0.07903555 | 869.3088 | 0.07715133
31.9 | 2.39321 | 15776.92032 | 2.06476 | 2.06476 | 803.51197 | 1.11997 | 2462570109.5 | 0.0825904 | 0.0807044 | 11155.53 | 0.0827044 | 0.07935669 | 868.3589 | 0.07747246
32 | 2.40043 | 15753.49569 | 2.07264 | 2.07264 | 802.31896 | 1.12254 | 2465235892.9 | 0.0829056 | 0.0810196 | 11199.1 | 0.0830196 | 0.0796478 | 867.3225 | 0.07776358
32.1 | 2.4075 | 15741.57476 | 2.08019 | 2.08019 | 801.71183 | 1.12499 | 2469427251.9 | 0.0832076 | 0.0813216 | 11240.84 | 0.0833216 | 0.07992664 | 866.9083 | 0.07804242
32.1788 | 2.41433 | 15734.17187 | 2.08635 | 2.08635 | 801.33481 | 1.12699 | 2473197495.8 | 0.083454 | 0.081568 | 11274.9 | 0.083568 | 0.08015409 | 866.6981 | 0.07826986
32.2 | 2.41666 | 15717.72099 | 2.08783 | 2.08783 | 800.49697 | 1.12747 | 2471796124.8 | 0.0835132 | 0.0816272 | 11283.08 | 0.0836272 | 0.08020872 | 865.8393 | 0.0783245
32.3 | 2.42316 | 15693.81952 | 2.09555 | 2.09555 | 799.27968 | 1.12997 | 2474213966.3 | 0.083822 | 0.081936 | 11325.77 | 0.083936 | 0.08049368 | 864.7695 | 0.07860946
32.4 | 2.43007 | 15670.04919 | 2.10331 | 2.10331 | 798.06907 | 1.13247 | 2476657503.3 | 0.0841324 | 0.0822464 | 11368.67 | 0.0842464 | 0.08078004 | 863.7074 | 0.07889581
32.5 | 2.43869 | 15655.11227 | 2.11096 | 2.11096 | 797.30833 | 1.13493 | 2480395141.3 | 0.0844384 | 0.0825524 | 11410.97 | 0.0845524 | 0.08106225 | 863.128 | 0.07917803
32.6 | 2.44553 | 15633.33273 | 2.11916 | 2.11916 | 796.19911 | 1.13756 | 2483473311.9 | 0.0847664 | 0.0828804 | 11456.31 | 0.0848804 | 0.08136466 | 862.1884 | 0.07948044
32.7 | 2.45443 | 15599.3104 | 2.12742 | 2.12742 | 794.46637 | 1.14021 | 2484628303.7 | 0.0850968 | 0.0832108 | 11501.98 | 0.0852108 | 0.0816692 | 860.5746 | 0.07978498
32.8 | 2.46102 | 15588.22393 | 2.13454 | 2.13454 | 793.90174 | 1.14248 | 2488517240.4 | 0.0853816 | 0.0834956 | 11541.35 | 0.0854956 | 0.08193163 | 860.189 | 0.08004741
32.9 | 2.46879 | 15554.38042 | 2.14244 | 2.14244 | 792.1781 | 1.145 | 2489374291.8 | 0.0856976 | 0.0838116 | 11585.03 | 0.0858116 | 0.08222273 | 858.5718 | 0.08033851
33 | 2.47446 | 15539.99186 | 2.14987 | 2.14987 | 791.4453 | 1.14736 | 2492948177.0 | 0.0859948 | 0.0841088 | 11626.11 | 0.0861088 | 0.08249643 | 858.0128 | 0.08061221
33.1 | 2.48209 | 15515.57779 | 2.15792 | 2.15792 | 790.2019 | 1.14991 | 2495394807.2 | 0.0863168 | 0.0844308 | 11670.62 | 0.0864308 | 0.08279289 | 856.9193 | 0.08090867
33.2 | 2.49205 | 15497.01691 | 2.16572 | 2.16572 | 789.2566 | 1.15238 | 2498566430.1 | 0.0866288 | 0.0847428 | 11713.74 | 0.0867428 | 0.08308006 | 856.1404 | 0.08119584
33.2978 | 2.49861 | 15478.88517 | 2.17331 | 2.17331 | 788.33316 | 1.15477 | 2501623509.3 | 0.0869324 | 0.0850464 | 11755.71 | 0.0870464 | 0.08335942 | 855.3781 | 0.08147519
33.3 | 2.49864 | 15475.95263 | 2.17356 | 2.17356 | 788.18381 | 1.15485 | 2501346878.4 | 0.0869424 | 0.0850564 | 11757.09 | 0.0870564 | 0.08336862 | 855.2239 | 0.08148439
33.4 | 2.50542 | 15455.55592 | 2.18104 | 2.18104 | 787.14501 | 1.15721 | 2503937172.5 | 0.0872416 | 0.0853556 | 11798.45 | 0.0873556 | 0.08364385 | 854.3322 | 0.08175962
33.5 | 2.51187 | 15430.64117 | 2.18884 | 2.18884 | 785.87612 | 1.15966 | 2506034705.6 | 0.0875536 | 0.0856676 | 11841.58 | 0.0876676 | 0.08393077 | 853.2002 | 0.08204655
33.6 | 2.51994 | 15411.53193 | 2.19693 | 2.19693 | 784.90289 | 1.16219 | 2509280980.4 | 0.0878772 | 0.0859912 | 11886.31 | 0.0879912 | 0.08422827 | 852.3976 | 0.08234405
33.7 | 2.5277 | 15383.60119 | 2.20438 | 2.20438 | 783.48039 | 1.16452 | 2510568391.2 | 0.0881752 | 0.0862892 | 11927.5 | 0.0882892 | 0.08450216 | 851.0863 | 0.08261794
33.8 | 2.53592 | 15371.27495 | 2.21261 | 2.21261 | 782.85262 | 1.16708 | 2515001917.5 | 0.0885044 | 0.0866184 | 11973 | 0.0886184 | 0.08480464 | 850.6621 | 0.08292042
33.9 | 2.5425 | 15340.38782 | 2.22075 | 2.22075 | 781.27955 | 1.16961 | 2516302446.8 | 0.08883 | 0.086944 | 12018.01 | 0.088944 | 0.08510373 | 849.2071 | 0.0832195
34 | 2.55128 | 15315.43732 | 2.22811 | 2.22811 | 780.00883 | 1.1719 | 2517951565.5 | 0.0891244 | 0.0872384 | 12058.7 | 0.0892384 | 0.08537407 | 848.0556 | 0.08348985
34.1 | 2.55845 | 15295.1479 | 2.23588 | 2.23588 | 778.9755 | 1.1743 | 2520671565.9 | 0.0894352 | 0.0875492 | 12101.66 | 0.0895492 | 0.0856594 | 847.1742 | 0.08377517
34.2 | 2.56675 | 15263.22365 | 2.24401 | 2.24401 | 777.34961 | 1.17681 | 2521733769.1 | 0.0897604 | 0.0878744 | 12146.61 | 0.0898744 | 0.08595786 | 845.6587 | 0.08407363
34.3 | 2.57322 | 15242.8031 | 2.25157 | 2.25157 | 776.3096 | 1.17914 | 2524221422.7 | 0.0900628 | 0.0881768 | 12188.41 | 0.0901768 | 0.08623531 | 844.7621 | 0.08435109
34.4 | 2.58057 | 15232.0981 | 2.25923 | 2.25923 | 775.7644 | 1.18149 | 2528391554.4 | 0.0903692 | 0.0884832 | 12230.77 | 0.0904832 | 0.08651635 | 844.4065 | 0.08463213
34.4288 | 2.58268 | 15229.69007 | 2.26111 | 2.26111 | 775.64176 | 1.18207 | 2529451614.1 | 0.0904444 | 0.0885584 | 12241.16 | 0.0905584 | 0.08658532 | 844.3314 | 0.0847011
34.5 | 2.58753 | 15212.72659 | 2.2673 | 2.2673 | 774.77782 | 1.18396 | 2531430032.3 | 0.090692 | 0.088806 | 12275.39 | 0.090806 | 0.08681236 | 843.5827 | 0.08492813
34.6 | 2.59677 | 15178.85923 | 2.27496 | 2.27496 | 773.05297 | 1.1863 | 2531714244.5 | 0.0909984 | 0.0891124 | 12317.74 | 0.0911124 | 0.08709324 | 841.9416 | 0.08520902
34.7 | 2.60293 | 15158.1645 | 2.28256 | 2.28256 | 771.99899 | 1.18862 | 2534134004.7 | 0.0913024 | 0.0894164 | 12359.76 | 0.0914164 | 0.08737185 | 841.0284 | 0.08548762
34.8 | 2.61208 | 15138.47113 | 2.2905 | 2.2905 | 770.99602 | 1.19104 | 2536961726.1 | 0.09162 | 0.089734 | 12403.66 | 0.091734 | 0.08766283 | 840.1806 | 0.08577861
34.9 | 2.61883 | 15111.98282 | 2.29754 | 2.29754 | 769.64698 | 1.19318 | 2537942792.9 | 0.0919016 | 0.0900156 | 12442.59 | 0.0920156 | 0.08792076 | 838.9272 | 0.08603654
35 | 2.6262 | 15090.56091 | 2.30539 | 2.30539 | 768.55597 | 1.19555 | 2540375967.1 | 0.0922156 | 0.0903296 | 12485.99 | 0.0923296 | 0.08820829 | 837.9793 | 0.08632407
35.1 | 2.63424 | 15073.37093 | 2.31352 | 2.31352 | 767.68049 | 1.19801 | 2543725757.2 | 0.0925408 | 0.0906548 | 12530.94 | 0.0926548 | 0.08850599 | 837.2744 | 0.08662177
35.2 | 2.63954 | 15055.15575 | 2.32138 | 2.32138 | 766.7528 | 1.20038 | 2546675358.7 | 0.0928552 | 0.0909692 | 12574.4 | 0.0929692 | 0.08879372 | 836.5037 | 0.0869095
35.3 | 2.64863 | 15025.17462 | 2.32888 | 2.32888 | 765.22587 | 1.20264 | 2547347425.8 | 0.0931552 | 0.0912692 | 12615.87 | 0.0932692 | 0.08906819 | 835.0674 | 0.08718397
35.4 | 2.65514 | 15000.0453 | 2.33745 | 2.33745 | 763.94605 | 1.20521 | 2549630376.7 | 0.093498 | 0.091612 | 12663.25 | 0.093612 | 0.08938173 | 833.9327 | 0.08749751
35.4998 | 2.66422 | 14969.26546 | 2.34516 | 2.34516 | 762.37844 | 1.20752 | 2550280954.0 | 0.0938064 | 0.0919204 | 12705.88 | 0.0939204 | 0.08966372 | 832.4566 | 0.0877795
35.5 | 2.66401 | 14973.17553 | 2.34506 | 2.34506 | 762.57758 | 1.20749 | 2550869832.8 | 0.0938024 | 0.0919164 | 12705.33 | 0.0939164 | 0.08966007 | 832.671 | 0.08777584
35.6 | 2.67097 | 14946.41304 | 2.35294 | 2.35294 | 761.21458 | 1.20984 | 2552305270.2 | 0.0941176 | 0.0922316 | 12748.9 | 0.0942316 | 0.08994819 | 831.4226 | 0.08806397
35.7 | 2.67868 | 14926.52893 | 2.36045 | 2.36045 | 760.20189 | 1.21207 | 2554616776.7 | 0.094418 | 0.092532 | 12790.42 | 0.094532 | 0.09022272 | 830.5449 | 0.08833849
35.8 | 2.68436 | 14906.65674 | 2.36816 | 2.36816 | 759.18981 | 1.21437 | 2557075765.0 | 0.0947264 | 0.0928404 | 12833.05 | 0.0948404 | 0.09050447 | 829.6733 | 0.08862025
35.9 | 2.69321 | 14878.6664 | 2.37592 | 2.37592 | 757.76427 | 1.21667 | 2558153843.6 | 0.0950368 | 0.0931508 | 12875.96 | 0.0951508 | 0.09078797 | 828.3506 | 0.08890375
36 | 2.70069 | 14857.33986 | 2.38441 | 2.38441 | 756.67812 | 1.21918 | 2560911791.3 | 0.0953764 | 0.0934904 | 12922.9 | 0.0954904 | 0.09109805 | 827.4203 | 0.08921382
36.1 | 2.70854 | 14834.89275 | 2.39164 | 2.39164 | 755.5349 | 1.22131 | 2562504079.5 | 0.0956656 | 0.0937796 | 12962.87 | 0.0957796 | 0.09136203 | 826.3887 | 0.08947781
36.2 | 2.71696 | 14804.23212 | 2.40014 | 2.40014 | 753.97336 | 1.22382 | 2563615283.2 | 0.0960056 | 0.0941196 | 13009.87 | 0.0961196 | 0.0916723 | 824.937 | 0.08978807
36.3 | 2.72382 | 14781.53467 | 2.40748 | 2.40748 | 752.81739 | 1.22597 | 2565207366.5 | 0.0962992 | 0.0944132 | 13050.45 | 0.0964132 | 0.09194014 | 823.8933 | 0.09005592
36.4 | 2.72993 | 14761.73401 | 2.41551 | 2.41551 | 751.80895 | 1.22833 | 2567812816.9 | 0.0966204 | 0.0947344 | 13094.85 | 0.0967344 | 0.09223309 | 823.0311 | 0.09034886
36.5 | 2.7369 | 14722.10884 | 2.42307 | 2.42307 | 749.79086 | 1.23054 | 2566589049.7 | 0.0969228 | 0.0950368 | 13136.65 | 0.0970368 | 0.09250881 | 821.0486 | 0.09062458
36.5458 | 2.7427 | 14722.00155 | 2.42683 | 2.42683 | 749.78539 | 1.23164 | 2569385859.1 | 0.0970732 | 0.0951872 | 13157.44 | 0.0971872 | 0.09264591 | 821.1554 | 0.09076168
36.6 | 2.74487 | 14710.36673 | 2.43102 | 2.43102 | 749.19284 | 1.23286 | 2570497890.2 | 0.0972408 | 0.0953548 | 13180.61 | 0.0973548 | 0.09279866 | 820.632 | 0.09091444
36.7 | 2.75397 | 14676.95236 | 2.43891 | 2.43891 | 747.49106 | 1.23515 | 2570551303.4 | 0.0975564 | 0.0956704 | 13224.23 | 0.0976704 | 0.09308625 | 819.0038 | 0.09120203
36.8 | 2.76072 | 14662.87374 | 2.44636 | 2.44636 | 746.77404 | 1.23732 | 2573650558.5 | 0.0978544 | 0.0959684 | 13265.42 | 0.0979684 | 0.09335773 | 818.4407 | 0.09147351
36.9 | 2.76964 | 14630.40113 | 2.45495 | 2.45495 | 745.12022 | 1.23981 | 2574354105.2 | 0.098198 | 0.096312 | 13312.92 | 0.098312 | 0.09367065 | 816.8842 | 0.09178643
37 | 2.77556 | 14615.22579 | 2.46218 | 2.46218 | 744.34735 | 1.2419 | 2577067745.5 | 0.0984872 | 0.0966012 | 13352.89 | 0.0986012 | 0.09393396 | 816.2522 | 0.09204974
37.1 | 2.78253 | 14584.50556 | 2.47001 | 2.47001 | 742.78278 | 1.24416 | 2577462898.0 | 0.0988004 | 0.0969144 | 13396.19 | 0.0989144 | 0.09421904 | 814.7691 | 0.09233482
37.2 | 2.79099 | 14563.64393 | 2.47778 | 2.47778 | 741.72031 | 1.24639 | 2579538874.2 | 0.0991112 | 0.0972252 | 13439.15 | 0.0992252 | 0.09450185 | 813.8342 | 0.09261763
37.3 | 2.79805 | 14536.35693 | 2.48556 | 2.48556 | 740.33059 | 1.24863 | 2580469858.1 | 0.0994224 | 0.0975364 | 13482.16 | 0.0995364 | 0.09478495 | 812.5398 | 0.09290073
37.4 | 2.80476 | 14511.87134 | 2.49343 | 2.49343 | 739.08355 | 1.25088 | 2581937087.1 | 0.0997372 | 0.0978512 | 13525.68 | 0.0998512 | 0.09507124 | 811.4038 | 0.09318702
37.5 | 2.81289 | 14491.15276 | 2.50208 | 2.50208 | 738.02836 | 1.25336 | 2584635996.3 | 0.1000832 | 0.0981972 | 13573.5 | 0.1001972 | 0.09538581 | 810.5007 | 0.09350159
37.5518 | 2.81686 | 14473.67668 | 2.50522 | 2.50522 | 737.13831 | 1.25425 | 2583833344.0 | 0.1002088 | 0.0983228 | 13590.87 | 0.1003228 | 0.09549998 | 809.6158 | 0.09361576
37.6 | 2.82009 | 14461.54118 | 2.50924 | 2.50924 | 736.52026 | 1.2554 | 2584624684.0 | 0.1003696 | 0.0984836 | 13613.09 | 0.1004836 | 0.09564612 | 809.0554 | 0.0937619
37.7 | 2.82835 | 14437.71124 | 2.51729 | 2.51729 | 735.30661 | 1.25769 | 2586290109.7 | 0.1006916 | 0.0988056 | 13657.6 | 0.1008056 | 0.09593871 | 807.959 | 0.09405449
37.8 | 2.83551 | 14406.97908 | 2.52507 | 2.52507 | 733.74143 | 1.2599 | 2586492263.6 | 0.1010028 | 0.0991168 | 13700.62 | 0.1011168 | 0.0962214 | 806.4675 | 0.09433718
37.9 | 2.84477 | 14385.90288 | 2.53271 | 2.53271 | 732.66803 | 1.26207 | 2588304806.2 | 0.1013084 | 0.0994224 | 13742.86 | 0.1014224 | 0.09649893 | 805.5116 | 0.0946147
38 | 2.84966 | 14361.52458 | 2.54085 | 2.54085 | 731.42645 | 1.26437 | 2589871764.2 | 0.101634 | 0.099748 | 13787.87 | 0.101748 | 0.09679453 | 804.3848 | 0.09491031
38.1 | 2.86067 | 14333.61769 | 2.54944 | 2.54944 | 730.00517 | 1.26679 | 2591112500.0 | 0.1019776 | 0.1000916 | 13835.36 | 0.1020916 | 0.09710638 | 803.0726 | 0.09522216
38.2 | 2.86611 | 14305.59158 | 2.55655 | 2.55655 | 728.57781 | 1.26879 | 2591222626.6 | 0.102262 | 0.100376 | 13874.67 | 0.102376 | 0.09736443 | 801.7095 | 0.09548021
38.3 | 2.87465 | 14276.09921 | 2.56459 | 2.56459 | 727.07577 | 1.27105 | 2591724574.2 | 0.1025836 | 0.1006976 | 13919.13 | 0.1026976 | 0.09765615 | 800.2906 | 0.09577193
38.4 | 2.88169 | 14258.57544 | 2.57201 | 2.57201 | 726.1833 | 1.27313 | 2593934268.0 | 0.1028804 | 0.1009944 | 13960.15 | 0.1029944 | 0.0979253 | 799.5237 | 0.09604108
38.5 | 2.8881 | 14233.83951 | 2.57993 | 2.57993 | 724.92351 | 1.27534 | 2595178894.3 | 0.1031972 | 0.1013112 | 14003.94 | 0.1033112 | 0.09821251 | 798.3664 | 0.09632829
38.5408 | 2.89088 | 14224.87497 | 2.58319 | 2.58319 | 724.46695 | 1.27625 | 2595899994.4 | 0.1033276 | 0.1014416 | 14021.97 | 0.1034416 | 0.0983307 | 797.958 | 0.09644648
38.6 | 2.89595 | 14201.20001 | 2.58818 | 2.58818 | 723.26119 | 1.27764 | 2595189985.3 | 0.1035272 | 0.1016412 | 14049.56 | 0.1036412 | 0.0985116 | 796.7743 | 0.09662737
38.7 | 2.90159 | 14184.18884 | 2.59535 | 2.59535 | 722.39482 | 1.27964 | 2597259024.5 | 0.103814 | 0.101928 | 14089.2 | 0.103928 | 0.09877146 | 796.0271 | 0.09688723
38.8 | 2.90953 | 14152.82488 | 2.60397 | 2.60397 | 720.79746 | 1.28204 | 2597730566.2 | 0.1041588 | 0.1022728 | 14136.86 | 0.1042728 | 0.09908378 | 794.5154 | 0.09719955
38.9 | 2.91848 | 14122.86758 | 2.61181 | 2.61181 | 719.27175 | 1.28421 | 2597870679.4 | 0.1044724 | 0.1025864 | 14180.21 | 0.1045864 | 0.09936775 | 793.0592 | 0.09748353
39 | 2.9254 | 14100.88539 | 2.61926 | 2.61926 | 718.15221 | 1.28627 | 2599178823.9 | 0.1047704 | 0.1028844 | 14221.4 | 0.1048844 | 0.09963753 | 792.0389 | 0.09775331
39.1 | 2.93228 | 14075.16003 | 2.62738 | 2.62738 | 716.84203 | 1.28851 | 2600258504.7 | 0.1050952 | 0.1032092 | 14266.3 | 0.1052092 | 0.09993149 | 790.8267 | 0.09804726
39.2 | 2.94106 | 14035.8448 | 2.63507 | 2.63507 | 714.83972 | 1.29063 | 2598490709.4 | 0.1054028 | 0.1035168 | 14308.82 | 0.1055168 | 0.1002098 | 788.8376 | 0.09832557
39.3 | 2.94734 | 14025.91467 | 2.64321 | 2.64321 | 714.33398 | 1.29287 | 2602469486.7 | 0.1057284 | 0.1038424 | 14353.82 | 0.1058424 | 0.1005043 | 788.5121 | 0.09862008
39.4 | 2.95553 | 13994.2646 | 2.65094 | 2.65094 | 712.72206 | 1.29499 | 2602108885.1 | 0.1060376 | 0.1041516 | 14396.56 | 0.1061516 | 0.1007839 | 786.9532 | 0.09889968
39.4718 | 2.96069 | 13974.2732 | 2.65677 | 2.65677 | 711.7039 | 1.29658 | 2602539362.0 | 0.1062708 | 0.1043848 | 14428.8 | 0.1063848 | 0.1009947 | 785.995 | 0.0991105
39.5 | 2.96318 | 13960.83832 | 2.65895 | 2.65895 | 711.01967 | 1.29718 | 2601583090.0 | 0.106358 | 0.104472 | 14440.85 | 0.106472 | 0.1010735 | 785.3013 | 0.09918932
39.6 | 2.96999 | 13936.53154 | 2.66637 | 2.66637 | 709.78174 | 1.2992 | 2602319631.0 | 0.1066548 | 0.1047688 | 14481.88 | 0.1067688 | 0.1013418 | 784.1447 | 0.09945755
39.7 | 2.97849 | 13901.0191 | 2.67483 | 2.67483 | 707.9731 | 1.30151 | 2601682810.9 | 0.1069932 | 0.1051072 | 14528.65 | 0.1071072 | 0.1016475 | 782.3862 | 0.09976329
39.8 | 2.98648 | 13884.28211 | 2.68214 | 2.68214 | 707.12069 | 1.30349 | 2603715553.1 | 0.1072856 | 0.1053996 | 14569.07 | 0.1073996 | 0.1019116 | 781.6509 | 0.1000274
39.9 | 2.99409 | 13856.60172 | 2.68959 | 2.68959 | 705.71094 | 1.30552 | 2603785766.8 | 0.1075836 | 0.1056976 | 14610.26 | 0.1076976 | 0.1021807 | 780.3029 | 0.1002965
40 | 2.99945 | 13836.44342 | 2.69737 | 2.69737 | 704.68429 | 1.30762 | 2605481255.0 | 0.1078948 | 0.1060088 | 14653.28 | 0.1080088 | 0.1024616 | 779.387 | 0.1005774
40.1 | 3.00839 | 13805.37748 | 2.7057 | 2.7057 | 703.10211 | 1.30987 | 2605488025.0 | 0.108228 | 0.106342 | 14699.34 | 0.108342 | 0.1027623 | 777.8714 | 0.1008781
40.2 | 3.01619 | 13778.06664 | 2.71393 | 2.71393 | 701.71118 | 1.31209 | 2606105534.1 | 0.1085572 | 0.1066712 | 14744.84 | 0.1086712 | 0.1030594 | 776.5636 | 0.1011751
40.3 | 3.02512 | 13745.03374 | 2.72137 | 2.72137 | 700.02883 | 1.31409 | 2605068848.5 | 0.1088548 | 0.1069688 | 14785.98 | 0.1089688 | 0.1033278 | 774.9101 | 0.1014435
40.3868 | 3.03044 | 13729.77495 | 2.7289 | 2.7289 | 699.25171 | 1.31611 | 2607442977.9 | 0.109156 | 0.10727 | 14827.61029 | 0.10927 | 0.1035994 | 774.2604 | 0.1017151
40.4 | 3.03037 | 13718.66465 | 2.7301 | 2.7301 | 698.68587 | 1.31644 | 2606171106.4 | 0.109204 | 0.107318 | 14834.25 | 0.109318 | 0.1036426 | 773.6674 | 0.1017584
40.5 | 3.03919 | 13690.3286 | 2.7371 | 2.7371 | 697.24272 | 1.31831 | 2605666008.5 | 0.109484 | 0.107598 | 14872.95 | 0.109598 | 0.103895 | 772.2646 | 0.1020108
40.6 | 3.04499 | 13671.77963 | 2.74583 | 2.74583 | 696.29803 | 1.32064 | 2608215733.4 | 0.1098332 | 0.1079472 | 14921.22 | 0.1099472 | 0.1042097 | 771.4615 | 0.1023255
40.7 | 3.05312 | 13632.47633 | 2.75374 | 2.75374 | 694.29633 | 1.32275 | 2606208225.0 | 0.1101496 | 0.1082636 | 14964.95 | 0.1102636 | 0.1044948 | 769.4634 | 0.1026106
40.8 | 3.06072 | 13608.01458 | 2.76181 | 2.76181 | 693.0505 | 1.3249 | 2607124957.9 | 0.1104724 | 0.1085864 | 15009.57 | 0.1105864 | 0.1047855 | 768.3064 | 0.1029013
40.9 | 3.06804 | 13572.54982 | 2.76983 | 2.76983 | 691.2443 | 1.32703 | 2605875028.2 | 0.1107932 | 0.1089072 | 15053.92 | 0.1109072 | 0.1050744 | 766.5258 | 0.1031901
41 | 3.07577 | 13546.37146 | 2.77679 | 2.77679 | 689.91104 | 1.32888 | 2605650898.3 | 0.1110716 | 0.1091856 | 15092.4 | 0.1111856 | 0.105325 | 765.2394 | 0.1034407
41.1 | 3.08371 | 13518.9414 | 2.78592 | 2.78592 | 688.51404 | 1.33129 | 2606657728.7 | 0.1114368 | 0.1095508 | 15142.88 | 0.1115508 | 0.1056536 | 763.9413 | 0.1037694
41.2 | 3.0917 | 13495.0757 | 2.79285 | 2.79285 | 687.29857 | 1.33312 | 2606821450.0 | 0.111714 | 0.109828 | 15181.19 | 0.111828 | 0.105903 | 762.7832 | 0.1040187
41.2738 | 3.09653 | 13477.90956 | 2.79893 | 2.79893 | 686.42431 | 1.33472 | 2607678731.3 | 0.1119572 | 0.1100712 | 15214.81 | 0.1120712 | 0.1061217 | 761.9799 | 0.1042375
41.3 | 3.09953 | 13462.59117 | 2.80116 | 2.80116 | 685.64415 | 1.33531 | 2606244428.4 | 0.1120464 | 0.1101604 | 15227.14 | 0.1121604 | 0.1062019 | 761.175 | 0.1043177
41.4 | 3.10649 | 13439.98909 | 2.80811 | 2.80811 | 684.49304 | 1.33713 | 2606623974.7 | 0.1123244 | 0.1104384 | 15265.57 | 0.1124384 | 0.1064519 | 760.0874 | 0.1045677
41.5 | 3.11314 | 13402.29511 | 2.81676 | 2.81676 | 682.5733 | 1.3394 | 2605221813.4 | 0.1126704 | 0.1107844 | 15313.4 | 0.1127844 | 0.1067629 | 758.1918 | 0.1048787
41.6 | 3.12024 | 13374.59087 | 2.8245 | 2.8245 | 681.16233 | 1.34143 | 2605107442.2 | 0.11298 | 0.111094 | 15356.19 | 0.113094 | 0.1070411 | 756.8354 | 0.1051569
41.7 | 3.12699 | 13348.91319 | 2.83267 | 2.83267 | 679.85458 | 1.34356 | 2605659541.8 | 0.1133068 | 0.1114208 | 15401.36 | 0.1134208 | 0.1073347 | 755.6045 | 0.1054505
41.8 | 3.13665 | 13319.14663 | 2.84047 | 2.84047 | 678.33858 | 1.3456 | 2605139761.1 | 0.1136188 | 0.1117328 | 15444.49 | 0.1137328 | 0.1076149 | 754.1312 | 0.1057307
41.9 | 3.14245 | 13286.57866 | 2.84872 | 2.84872 | 676.67991 | 1.34774 | 2604352805.3 | 0.1139488 | 0.1120628 | 15490.1 | 0.1140628 | 0.1079112 | 752.5106 | 0.106027
42 | 3.15122 | 13256.49023 | 2.85655 | 2.85655 | 675.14751 | 1.34977 | 2603737817.7 | 0.114262 | 0.112376 | 15533.4 | 0.114376 | 0.1081923 | 751.0179 | 0.1063081
42.1 | 3.15966 | 13229.77543 | 2.86479 | 2.86479 | 673.78694 | 1.35191 | 2604047956.7 | 0.1145916 | 0.1127056 | 15578.96 | 0.1147056 | 0.1084881 | 749.7265 | 0.1066038
42.1238 | 3.16105 | 13221.71688 | 2.86608 | 2.86608 | 673.37652 | 1.35224 | 2603327715.8 | 0.1146432 | 0.1127572 | 15586.09 | 0.1147572 | 0.1085344 | 749.3046 | 0.1066501
42.2 | 3.16538 | 13196.56372 | 2.87273 | 2.87273 | 672.09548 | 1.35396 | 2602844808.2 | 0.1149092 | 0.1130232 | 15622.86 | 0.1150232 | 0.108773 | 748.0579 | 0.1068887
42.3 | 3.17417 | 13169.33632 | 2.88029 | 2.88029 | 670.7088 | 1.35591 | 2602547696.0 | 0.1152116 | 0.1133256 | 15664.66 | 0.1153256 | 0.1090442 | 746.7173 | 0.1071599
42.4 | 3.18026 | 13140.70225 | 2.88776 | 2.88776 | 669.25048 | 1.35783 | 2601888248.8 | 0.1155104 | 0.1136244 | 15705.96 | 0.1156244 | 0.1093121 | 745.2937 | 0.1074278
42.5 | 3.18948 | 13105.58319 | 2.89555 | 2.89555 | 667.46188 | 1.35984 | 2600132354.5 | 0.115822 | 0.113936 | 15749.03 | 0.115936 | 0.1095914 | 743.5098 | 0.1077071
42.6 | 3.19626 | 13079.94127 | 2.90458 | 2.90458 | 666.15595 | 1.36215 | 2601061477.7 | 0.1161832 | 0.1142972 | 15798.96 | 0.1162972 | 0.109915 | 742.2957 | 0.1080308
42.7 | 3.20243 | 13048.2316 | 2.91144 | 2.91144 | 664.54099 | 1.36391 | 2599314810.2 | 0.1164576 | 0.1145716 | 15836.89 | 0.1165716 | 0.1101608 | 740.6785 | 0.1082766
42.8 | 3.21195 | 13018.13126 | 2.91972 | 2.91972 | 663.00799 | 1.36602 | 2598808661.7 | 0.1167888 | 0.1149028 | 15882.67 | 0.1169028 | 0.1104574 | 739.1895 | 0.1085732
42.9 | 3.21774 | 12990.40318 | 2.92757 | 2.92757 | 661.59581 | 1.36802 | 2598464816.9 | 0.1171028 | 0.1152168 | 15926.07 | 0.1172168 | 0.1107385 | 737.8228 | 0.1088543
42.9598 | 3.22273 | 12968.98127 | 2.93189 | 2.93189 | 660.5048 | 1.36912 | 2597034065.1 | 0.1172756 | 0.1153896 | 15949.96 | 0.1173896 | 0.1108932 | 736.7202 | 0.109009
43 | 3.2266 | 12960.55317 | 2.93538 | 2.93538 | 660.07556 | 1.37001 | 2597644989.6 | 0.1174152 | 0.1155292 | 15969.25 | 0.1175292 | 0.1110182 | 736.3336 | 0.1091339
43.1 | 3.23477 | 12928.05672 | 2.94388 | 2.94388 | 658.42053 | 1.37217 | 2596733053.9 | 0.1177552 | 0.1158692 | 16016.25 | 0.1178692 | 0.1113224 | 734.7112 | 0.1094382
43.2 | 3.24125 | 12897.24112 | 2.95172 | 2.95172 | 656.85111 | 1.37415 | 2595694766.0 | 0.1180688 | 0.1161828 | 16059.6 | 0.1181828 | 0.1116029 | 733.1659 | 0.1097187
43.3 | 3.24796 | 12866.2467 | 2.95963 | 2.95963 | 655.27257 | 1.37615 | 2594636812.3 | 0.1183852 | 0.1164992 | 16103.33 | 0.1184992 | 0.1118859 | 731.6113 | 0.1100016
43.4 | 3.25573 | 12836.65895 | 2.96784 | 2.96784 | 653.76568 | 1.37822 | 2594035900.3 | 0.1187136 | 0.1168276 | 16148.73 | 0.1188276 | 0.1121795 | 730.1436 | 0.1102952
43.5 | 3.26344 | 12801.52798 | 2.97559 | 2.97559 | 651.97648 | 1.38017 | 2591990472.1 | 0.1190236 | 0.1171376 | 16191.58 | 0.1191376 | 0.1124565 | 728.3474 | 0.1105723
43.6 | 3.27101 | 12770.52164 | 2.98379 | 2.98379 | 650.39734 | 1.38223 | 2591046759.6 | 0.1193516 | 0.1174656 | 16236.92 | 0.1194656 | 0.1127496 | 726.7967 | 0.1108654
43.7 | 3.27966 | 12738.96694 | 2.99173 | 2.99173 | 648.79027 | 1.38422 | 2589795504.2 | 0.1196692 | 0.1177832 | 16280.82 | 0.1197832 | 0.1130333 | 725.2069 | 0.1111491
43.7508 | 3.28089 | 12723.49358 | 2.99525 | 2.99525 | 648.00222 | 1.38511 | 2588932488.1 | 0.11981 | 0.117924 | 16300.28 | 0.119924 | 0.113159 | 724.4172 | 0.1112748
43.8 | 3.28645 | 12705.89828 | 2.99937 | 2.99937 | 647.1061 | 1.38614 | 2588017482.6 | 0.1199748 | 0.1180888 | 16323.06 | 0.1200888 | 0.1133062 | 723.5221 | 0.111422
43.9 | 3.29286 | 12668.09702 | 3.00789 | 3.00789 | 645.18089 | 1.38826 | 2585812251.5 | 0.1203156 | 0.1184296 | 16370.17 | 0.1204296 | 0.1136104 | 721.5894 | 0.1117262
44 | 3.30083 | 12649.46461 | 3.01568 | 3.01568 | 644.23195 | 1.39021 | 2587027780.6 | 0.1206272 | 0.1187412 | 16413.24 | 0.1207412 | 0.1138885 | 720.7288 | 0.1120043
44.1 | 3.30873 | 12607.41949 | 3.02308 | 3.02308 | 642.09061 | 1.39205 | 2583185049.6 | 0.1209232 | 0.1190372 | 16454.16 | 0.1210372 | 0.1141526 | 718.5233 | 0.1122684
44.2 | 3.3159 | 12573.25411 | 3.03088 | 3.03088 | 640.35058 | 1.39399 | 2581177123.7 | 0.1212352 | 0.1193492 | 16497.28 | 0.1213492 | 0.1144309 | 716.7759 | 0.1125467
44.3 | 3.32399 | 12541.72325 | 3.03957 | 3.03957 | 638.74473 | 1.39614 | 2580255990.9 | 0.1215828 | 0.1196968 | 16545.33 | 0.1216968 | 0.1147409 | 715.2004 | 0.1128567
44.4 | 3.32985 | 12510.00166 | 3.04695 | 3.04695 | 637.12916 | 1.39796 | 2578428351.1 | 0.121878 | 0.119992 | 16586.13 | 0.121992 | 0.1150041 | 713.5796 | 0.1131198
44.5 | 3.33925 | 12474.89452 | 3.05613 | 3.05613 | 635.34117 | 1.40023 | 2577026205.2 | 0.1222452 | 0.1203592 | 16636.89 | 0.1223592 | 0.1153313 | 711.8103 | 0.1134471
44.5108 | 3.33965 | 12475.21639 | 3.05651 | 3.05651 | 635.35756 | 1.40032 | 2577335064.8 | 0.1222604 | 0.1203744 | 16638.99 | 0.1223744 | 0.1153449 | 711.8383 | 0.1134606
44.6 | 3.34541 | 12445.85514 | 3.06403 | 3.06403 | 633.86221 | 1.40217 | 2576033336.5 | 0.1225612 | 0.1206752 | 16680.57 | 0.1226752 | 0.1156129 | 710.3537 | 0.1137286
44.7 | 3.35325 | 12406.67105 | 3.07177 | 3.07177 | 631.86658 | 1.40408 | 2572818185.7 | 0.1228708 | 0.1209848 | 16723.37 | 0.1229848 | 0.1158886 | 708.3128 | 0.1140044
44.8 | 3.36038 | 12380.58805 | 3.07919 | 3.07919 | 630.53818 | 1.4059 | 2572082703.5 | 0.1231676 | 0.1212816 | 16764.39 | 0.1232816 | 0.1161529 | 707.0109 | 0.1142687
44.9 | 3.36874 | 12343.00137 | 3.08795 | 3.08795 | 628.62391 | 1.40804 | 2569784760.7 | 0.123518 | 0.121632 | 16812.83 | 0.123632 | 0.1164648 | 705.0847 | 0.1145806
45 | 3.37633 | 12304.78287 | 3.09595 | 3.09595 | 626.67746 | 1.41 | 2566839579.9 | 0.123838 | 0.121952 | 16857.06 | 0.123952 | 0.1167496 | 703.102 | 0.1148654
45.1 | 3.38387 | 12261.52182 | 3.10365 | 3.10365 | 624.47419 | 1.41188 | 2562625063.4 | 0.124146 | 0.12226 | 16899.63302 | 0.12426 | 0.1170236 | 700.8224 | 0.1151394
45.2 | 3.38976 | 12236.27329 | 3.11146 | 3.11146 | 623.18829 | 1.41378 | 2562215101.6 | 0.1244584 | 0.1225724 | 16942.82 | 0.1245724 | 0.1173015 | 699.574 | 0.1154173
45.2318 | 3.3943 | 12230.43203 | 3.11413 | 3.11413 | 622.8908 | 1.41443 | 2562652484.9 | 0.1245652 | 0.1226792 | 16957.58 | 0.1246792 | 0.1173965 | 699.3065 | 0.1155122
45.3 | 3.39954 | 12200.70124 | 3.1195 | 3.1195 | 621.37662 | 1.41573 | 2559763697.9 | 0.12478 | 0.122894 | 16987.27 | 0.124894 | 0.1175875 | 697.7401 | 0.1157032
45.4 | 3.40649 | 12167.88292 | 3.12747 | 3.12747 | 619.7052 | 1.41766 | 2557812163.5 | 0.1250988 | 0.1232128 | 17031.34 | 0.1252128 | 0.1178709 | 696.0608 | 0.1159866
45.5 | 3.41353 | 12126.74379 | 3.13535 | 3.13535 | 617.61 | 1.41957 | 2554035506.7 | 0.125414 | 0.123528 | 17074.9 | 0.125528 | 0.118151 | 693.9021 | 0.1162667
45.6 | 3.42011 | 12088.33456 | 3.14371 | 3.14371 | 615.65383 | 1.42159 | 2551092658.2 | 0.1257484 | 0.1238624 | 17121.13 | 0.1258624 | 0.1184481 | 691.9102 | 0.1165638
45.7 | 3.42953 | 12046.89741 | 3.15216 | 3.15216 | 613.54346 | 1.42363 | 2547528009.2 | 0.1260864 | 0.1242004 | 17167.85 | 0.1262004 | 0.1187483 | 689.7458 | 0.116864
45.8 | 3.43549 | 11997.77126 | 3.16085 | 3.16085 | 611.04148 | 1.42572 | 2542453233.2 | 0.126434 | 0.124548 | 17215.9 | 0.126548 | 0.1190569 | 687.1455 | 0.1171727
45.8488 | 3.43993 | 11978.13749 | 3.16388 | 3.16388 | 610.04154 | 1.42645 | 2540140695.4 | 0.1265552 | 0.1246692 | 17232.65 | 0.1266692 | 0.1191645 | 686.0949 | 0.1172803
45.9 | 3.44547 | 11947.155 | 3.16962 | 3.16962 | 608.46362 | 1.42782 | 2537062030.7 | 0.1267848 | 0.1248988 | 17264.39 | 0.1268988 | 0.1193683 | 684.46 | 0.117484
46 | 3.45204 | 11899.06597 | 3.17673 | 3.17673 | 606.01446 | 1.42953 | 2531156548.1 | 0.1270692 | 0.1251832 | 17303.7 | 0.1271832 | 0.1196206 | 681.8773 | 0.1177364
46.1 | 3.45856 | 11853.8022 | 3.18532 | 3.18532 | 603.7092 | 1.43158 | 2526714263.5 | 0.1274128 | 0.1255268 | 17351.19 | 0.1275268 | 0.1199255 | 679.4909 | 0.1180412
46.2 | 3.46361 | 11805.79662 | 3.19339 | 3.19339 | 601.26429 | 1.43351 | 2521337633.3 | 0.1277356 | 0.1258496 | 17395.81 | 0.1278496 | 0.1202117 | 676.9332 | 0.1183275
46.3 | 3.47448 | 11743.08062 | 3.20159 | 3.20159 | 598.07019 | 1.43546 | 2512847756.3 | 0.1280636 | 0.1261776 | 17441.15 | 0.1281776 | 0.1205025 | 673.5333 | 0.1186183
46.3388 | 3.47624 | 11732.05376 | 3.20484 | 3.20484 | 597.5086 | 1.43624 | 2512430038.4 | 0.1281936 | 0.1263076 | 17459.12 | 0.1283076 | 0.1206178 | 672.9785 | 0.1187335
46.4 | 3.48043 | 11685.53829 | 3.21015 | 3.21015 | 595.13959 | 1.4375 | 2505627587.1 | 0.128406 | 0.12652 | 17488.48004 | 0.12852 | 0.120806 | 670.4367 | 0.1189218
46.5 | 3.48812 | 11641.84809 | 3.21825 | 3.21825 | 592.91446 | 1.43942 | 2501059596.6 | 0.12873 | 0.126844 | 17533.27 | 0.128844 | 0.1210931 | 668.1221 | 0.1192089
46.6 | 3.49671 | 11589.1695 | 3.22698 | 3.22698 | 590.23157 | 1.44149 | 2494899056.9 | 0.1290792 | 0.1271932 | 17581.53 | 0.1291932 | 0.1214024 | 665.305 | 0.1195182
46.7 | 3.50479 | 11534.97696 | 3.23495 | 3.23495 | 587.47156 | 1.44337 | 2487915086.3 | 0.129398 | 0.127512 | 17625.6 | 0.129512 | 0.1216847 | 662.3812 | 0.1198005
46.8 | 3.51212 | 11492.04969 | 3.2432 | 3.2432 | 585.28529 | 1.44532 | 2483483654.7 | 0.129728 | 0.127842 | 17671.22 | 0.129842 | 0.1219769 | 660.1093 | 0.1200927
46.8408 | 3.51455 | 11477.12469 | 3.24651 | 3.24651 | 584.52517 | 1.4461 | 2482192808.3 | 0.1298604 | 0.1279744 | 17689.52 | 0.1299744 | 0.1220941 | 659.3294 | 0.1202099
46.9 | 3.51871 | 11447.63231 | 3.25112 | 3.25112 | 583.02314 | 1.44718 | 2478503251.4 | 0.1300448 | 0.1281588 | 17715.01 | 0.1301588 | 0.1222573 | 657.7427 | 0.1203731
47 | 3.52677 | 11395.1087 | 3.25961 | 3.25961 | 580.34813 | 1.44918 | 2472055564.3 | 0.1303844 | 0.1284984 | 17761.95 | 0.1304984 | 0.1225578 | 654.9219 | 0.1206735
47.1 | 3.53268 | 11360.06117 | 3.26779 | 3.26779 | 578.56317 | 1.4511 | 2469185424.1 | 0.1307116 | 0.1288256 | 17807.18 | 0.1308256 | 0.1228472 | 653.0969 | 0.1209629
47.2 | 3.54276 | 11312.44898 | 3.27623 | 3.27623 | 576.13831 | 1.45307 | 2463699212.8 | 0.1310492 | 0.1291632 | 17853.84 | 0.1311632 | 0.1231457 | 650.5542 | 0.1212615
47.3 | 3.54863 | 11264.56261 | 3.2846 | 3.2846 | 573.69947 | 1.45503 | 2458072059.4 | 0.131384 | 0.129498 | 17900.12 | 0.131498 | 0.1234417 | 647.9924 | 0.1215574
47.3908 | 3.55496 | 11222.38636 | 3.29182 | 3.29182 | 571.55145 | 1.45671 | 2452996744.7 | 0.1316728 | 0.1297868 | 17940.04 | 0.1317868 | 0.1236969 | 645.7313 | 0.1218127
47.4 | 3.55811 | 11222.67246 | 3.29279 | 3.29279 | 571.56602 | 1.45694 | 2453612034.2 | 0.1317116 | 0.1298256 | 17945.4 | 0.1318256 | 0.1237312 | 645.7699 | 0.121847
47.5 | 3.56327 | 11171.49591 | 3.30105 | 3.30105 | 568.95962 | 1.45886 | 2447126144.1 | 0.132042 | 0.130156 | 17991.07 | 0.132156 | 0.1240231 | 643.0131 | 0.1221389
47.6 | 3.57055 | 11125.17118 | 3.30849 | 3.30849 | 566.60033 | 1.46059 | 2441192573.2 | 0.1323396 | 0.1304536 | 18032.21 | 0.1324536 | 0.1242859 | 640.5154 | 0.1224017
47.7 | 3.57967 | 11085.22415 | 3.31703 | 3.31703 | 564.56584 | 1.46257 | 2437250002.3 | 0.1326812 | 0.1307952 | 18079.43 | 0.1327952 | 0.1245876 | 638.4083 | 0.1227033
47.8 | 3.58719 | 11040.63988 | 3.32493 | 3.32493 | 562.29518 | 1.4644 | 2431885769.4 | 0.1329972 | 0.1311112 | 18123.11 | 0.1331112 | 0.1248665 | 636.0184 | 0.1229823
47.9 | 3.59548 | 10984.38501 | 3.33324 | 3.33324 | 559.43014 | 1.46632 | 2424145436.7 | 0.1333296 | 0.1314436 | 18169.05 | 0.1334436 | 0.1251598 | 632.9637 | 0.1232756
47.9438 | 3.5979 | 10970.24679 | 3.33675 | 3.33675 | 558.71009 | 1.46713 | 2422988406.7 | 0.13347 | 0.131584 | 18188.46 | 0.133584 | 0.1252837 | 632.2274 | 0.1233995
48 | 3.60038 | 10953.18794 | 3.3413 | 3.3413 | 557.84129 | 1.46817 | 2421756772.7 | 0.133652 | 0.131766 | 18213.62 | 0.133766 | 0.1254443 | 631.3458 | 0.1235601
48.1 | 3.60984 | 10889.00566 | 3.34935 | 3.34935 | 554.57251 | 1.47003 | 2412029294.2 | 0.133974 | 0.132088 | 18258.13 | 0.134088 | 0.1257283 | 627.8249 | 0.1238441
48.2 | 3.61457 | 10846.18568 | 3.35745 | 3.35745 | 552.39171 | 1.47189 | 2407021210.8 | 0.134298 | 0.132412 | 18302.91 | 0.134412 | 0.126014 | 625.535 | 0.1241297
48.3 | 3.624 | 10795.5575 | 3.36595 | 3.36595 | 549.81324 | 1.47384 | 2400458022.8 | 0.134638 | 0.132752 | 18349.91 | 0.134752 | 0.1263137 | 622.802 | 0.1244294
48.4 | 3.6312 | 10746.08564 | 3.37445 | 3.37445 | 547.29366 | 1.47578 | 2394111074.5 | 0.134978 | 0.133092 | 18396.91 | 0.135092 | 0.1266133 | 620.1341 | 0.124729
48.4508 | 3.63607 | 10728.27578 | 3.37843 | 3.37843 | 546.38661 | 1.47669 | 2392316274.5 | 0.1351372 | 0.1332512 | 18418.91 | 0.1352512 | 0.1267535 | 619.1933 | 0.1248693
48.5 | 3.63879 | 10693.83621 | 3.38241 | 3.38241 | 544.63262 | 1.4776 | 2386803419.0 | 0.1352964 | 0.1334104 | 18440.92 | 0.1354104 | 0.1268938 | 617.2923 | 0.1250095
48.6 | 3.64641 | 10630.44071 | 3.39123 | 3.39123 | 541.40391 | 1.47961 | 2377431505.0 | 0.1356492 | 0.1337632 | 18489.69 | 0.1357632 | 0.1272045 | 613.8238 | 0.1253202
48.7 | 3.65396 | 10581.19535 | 3.39986 | 3.39986 | 538.89586 | 1.48157 | 2371065953.8 | 0.1359944 | 0.1341084 | 18537.4 | 0.1361084 | 0.1275084 | 611.1663 | 0.1256242
48.8 | 3.66085 | 10530.99632 | 3.40756 | 3.40756 | 536.33925 | 1.48332 | 2363946710.7 | 0.1363024 | 0.1344164 | 18579.98 | 0.1364164 | 0.1277795 | 608.432 | 0.1258953
48.9 | 3.66928 | 10469.3532 | 3.41651 | 3.41651 | 533.19979 | 1.48535 | 2354882896.5 | 0.1366604 | 0.1347744 | 18629.46 | 0.1367744 | 0.1280945 | 605.0615 | 0.1262103
48.9008 | 3.6685 | 10471.53473 | 3.41613 | 3.41613 | 533.31089 | 1.48526 | 2355172532.6 | 0.1366452 | 0.1347592 | 18627.36 | 0.1367592 | 0.1280811 | 605.1794 | 0.1261969
49 | 3.6768 | 10413.09834 | 3.42483 | 3.42483 | 530.33475 | 1.48723 | 2346639872.4 | 0.1369932 | 0.1351072 | 18675.46 | 0.1371072 | 0.1283872 | 601.9868 | 0.126503
49.1 | 3.68373 | 10357.54681 | 3.43371 | 3.43371 | 527.50554 | 1.48924 | 2338806689.5 | 0.1373484 | 0.1354624 | 18724.56 | 0.1374624 | 0.1286996 | 598.9627 | 0.1268154
49.2 | 3.69277 | 10300.25482 | 3.44202 | 3.44202 | 524.58768 | 1.49111 | 2330228497.6 | 0.1376808 | 0.1357948 | 18770.51 | 0.1377948 | 0.1289918 | 595.824 | 0.1271076
49.3 | 3.69982 | 10236.48977 | 3.45009 | 3.45009 | 521.34015 | 1.49292 | 2320011155.3 | 0.1380036 | 0.1361176 | 18815.13 | 0.1381176 | 0.1292755 | 592.3037 | 0.1273913
49.3318 | 3.70173 | 10227.93055 | 3.45337 | 3.45337 | 520.90423 | 1.49366 | 2319781266.8 | 0.1381348 | 0.1362488 | 18833.26 | 0.1382488 | 0.1293908 | 591.8768 | 0.1275066
49.4 | 3.70594 | 10178.42293 | 3.45853 | 3.45853 | 518.38283 | 1.49482 | 2311226743.7 | 0.1383412 | 0.1364552 | 18861.79 | 0.1384552 | 0.1295721 | 589.1189 | 0.1276879
49.5 | 3.7146 | 10123.74163 | 3.46674 | 3.46674 | 515.59794 | 1.49666 | 2303044300.4 | 0.1386696 | 0.1367836 | 18907.19 | 0.1387836 | 0.1298606 | 586.1233 | 0.1279763
49.6 | 3.72233 | 10057.652 | 3.47497 | 3.47497 | 512.23202 | 1.4985 | 2292224468.2 | 0.1389988 | 0.1371128 | 18952.69 | 0.1391128 | 0.1301496 | 582.4656 | 0.1282654
49.7 | 3.7294 | 9993.75582 | 3.48347 | 3.48347 | 508.97781 | 1.5004 | 2281985829.1 | 0.1393388 | 0.1374528 | 18999.69 | 0.1394528 | 0.1304481 | 578.9382 | 0.1285639
49.7338 | 3.73272 | 9974.34855 | 3.48698 | 3.48698 | 507.98941 | 1.50118 | 2279336998.2 | 0.1394792 | 0.1375932 | 19019.1 | 0.1395932 | 0.1305713 | 577.8853 | 0.1286871
49.8 | 3.73584 | 9927.52314 | 3.49277 | 3.49277 | 505.60461 | 1.50247 | 2271567224.3 | 0.1397108 | 0.1378248 | 19051.11 | 0.1398248 | 0.1307745 | 575.2895 | 0.1288903
49.9 | 3.74392 | 9847.22376 | 3.50119 | 3.50119 | 501.515 | 1.50434 | 2257413604.9 | 0.1400476 | 0.1381616 | 19097.66 | 0.1401616 | 0.13107 | 570.8051 | 0.1291858
50 | 3.75207 | 9766.79325 | 3.51021 | 3.51021 | 497.4187 | 1.50634 | 2243463457.3 | 0.1404084 | 0.1385224 | 19147.54 | 0.1405224 | 0.1313864 | 566.3223 | 0.1295022
50.0438 | 3.75577 | 9724.02096 | 3.51436 | 3.51436 | 495.24033 | 1.50726 | 2235692283.8 | 0.1405744 | 0.1386884 | 19170.48 | 0.1406884 | 0.131532 | 563.9244 | 0.1296478
50.1 | 3.76057 | 9620.39232 | 3.51979 | 3.51979 | 489.96257 | 1.50846 | 2214526328.3 | 0.1407916 | 0.1389056 | 19200.5 | 0.1409056 | 0.1317224 | 558.0211 | 0.1298382
50.2 | 3.76834 | 9489.56013 | 3.52933 | 3.52933 | 483.29934 | 1.51057 | 2189021935.6 | 0.1411732 | 0.1392872 | 19253.25 | 0.1412872 | 0.1320569 | 550.6168 | 0.1301726
50.2118 | 3.76865 | 9474.55168 | 3.53105 | 3.53105 | 482.53496 | 1.51095 | 2186388878.8 | 0.141242 | 0.139356 | 19262.76 | 0.141356 | 0.1321171 | 549.7791 | 0.1302329
50.3 | 3.77566 | 9354.93708 | 3.53929 | 3.53929 | 476.44304 | 1.51277 | 2162714985.0 | 0.1415716 | 0.1396856 | 19308.32 | 0.1416856 | 0.1324059 | 542.9953 | 0.1305217
50.4 | 3.78254 | 9260.64253 | 3.54864 | 3.54864 | 471.64066 | 1.51483 | 2145325627.6 | 0.1419456 | 0.1400596 | 19360.02 | 0.1420596 | 0.1327335 | 537.6985 | 0.1308493
50.4308 | 3.78637 | 9224.02143 | 3.5514 | 3.5514 | 469.77556 | 1.51544 | 2138138401.8 | 0.142056 | 0.14017 | 19375.27859 | 0.14217 | 0.1328301 | 535.624 | 0.1309459
50.5 | 3.79025 | 9089.42223 | 3.55872 | 3.55872 | 462.92048 | 1.51704 | 2110323030.2 | 0.1423488 | 0.1404628 | 19415.75 | 0.1424628 | 0.1330865 | 527.9436 | 0.1312023
50.5518 | 3.79415 | 8974.70713 | 3.56532 | 3.56532 | 457.07809 | 1.51849 | 2086709899.2 | 0.1426128 | 0.1407268 | 19452.24 | 0.1427268 | 0.1333176 | 521.4012 | 0.1314333
50.6 | 3.79828 | 8861.32717 | 3.5707 | 3.5707 | 451.30369 | 1.51967 | 2062774950.4 | 0.142828 | 0.140942 | 19481.99 | 0.142942 | 0.1335059 | 514.9113 | 0.1316217
50.6508 | 3.80238 | 8717.72766 | 3.57661 | 3.57661 | 443.99023 | 1.52096 | 2031969856.3 | 0.1430644 | 0.1411784 | 19514.67 | 0.1431784 | 0.1337127 | 506.6721 | 0.1318285
50.7 | 3.80689 | 8548.68889 | 3.5831 | 3.5831 | 435.38116 | 1.52238 | 1995394873.5 | 0.143324 | 0.141438 | 19550.55 | 0.143438 | 0.1339398 | 496.9606 | 0.1320556
50.7258 | 3.80952 | 8459.91373 | 3.58616 | 3.58616 | 430.85988 | 1.52304 | 1975990198.4 | 0.1434464 | 0.1415604 | 19567.47 | 0.1435604 | 0.1340469 | 491.8526 | 0.1321626
50.7778 | 3.8137 | 8211.13586 | 3.59485 | 3.59485 | 418.18972 | 1.52494 | 1921520869.4 | 0.143794 | 0.141908 | 19615.52 | 0.143908 | 0.1343508 | 477.5342 | 0.1324666
50.7948 | 3.81457 | 7922.43481 | 3.60164 | 3.60164 | 403.4863 | 1.52641 | 1856697025.6 | 0.1440656 | 0.1421796 | 19653.06 | 0.1441796 | 0.1345882 | 460.8538 | 0.132704
50.8 | 3.81663 | 7668.55478 | 3.6068 | 3.6068 | 390.55629 | 1.52753 | 1799215561.5 | 0.144272 | 0.142386 | 19681.59 | 0.144386 | 0.1347686 | 446.166 | 0.1328844
50.8008 | 3.81607 | 7621.44327 | 3.60704 | 3.60704 | 388.15693 | 1.52759 | 1788254684.3 | 0.1442816 | 0.1423956 | 19682.92 | 0.1443956 | 0.134777 | 443.4288 | 0.1328928
50.8048 | 3.81703 | 7380.54514 | 3.61251 | 3.61251 | 375.88808 | 1.52877 | 1733787264.0 | 0.1445004 | 0.1426144 | 19713.16 | 0.1446144 | 0.1349682 | 429.4951 | 0.133084
50.8088 | 3.81854 | 7107.80621 | 3.61728 | 3.61728 | 361.9976 | 1.52981 | 1671445053.5 | 0.1446912 | 0.1428052 | 19739.53 | 0.1448052 | 0.1351349 | 413.6927 | 0.1332507
50.8118 | 3.81909 | 6923.41328 | 3.62182 | 3.62182 | 352.60655 | 1.53079 | 1629683821.9 | 0.1448728 | 0.1429868 | 19764.64 | 0.1449868 | 0.1352935 | 403.0246 | 0.1334093
50.8178 | 3.8201 | 6673.06185 | 3.62706 | 3.62706 | 339.85625 | 1.53192 | 1572534350.2 | 0.1450824 | 0.1431964 | 19793.61 | 0.1451964 | 0.1354766 | 388.5224 | 0.1335924
50.8248 | 3.82171 | 6418.04934 | 3.63218 | 3.63218 | 326.86857 | 1.53303 | 1514112700.2 | 0.1452872 | 0.1434012 | 19821.92 | 0.1454012 | 0.1356554 | 373.7419 | 0.1337712
50.8308 | 3.82231 | 6115.81802 | 3.63831 | 3.63831 | 311.47606 | 1.53435 | 1444723640.7 | 0.1455324 | 0.1436464 | 19855.81 | 0.1456464 | 0.1358695 | 356.2185 | 0.1339853
50.8348 | 3.82357 | 5890.61975 | 3.6425 | 3.6425 | 300.00681 | 1.53525 | 1392782735.1 | 0.1457 | 0.143814 | 19878.98 | 0.145814 | 0.1360158 | 343.152 | 0.1341316
50.8388 | 3.82432 | 5633.99792 | 3.64812 | 3.64812 | 286.93716 | 1.53646 | 1333717522.4 | 0.1459248 | 0.1440388 | 19910.05 | 0.1460388 | 0.136212 | 328.2672 | 0.1343278
50.8428 | 3.82544 | 5360.53181 | 3.65335 | 3.65335 | 273.00965 | 1.53759 | 1270408727.2 | 0.146134 | 0.144248 | 19938.97 | 0.146248 | 0.1363945 | 312.3907 | 0.1345103
50.8458 | 3.82728 | 5094.92159 | 3.65911 | 3.65911 | 259.48223 | 1.53883 | 1208957323.2 | 0.1463644 | 0.1444784 | 19970.82 | 0.1464784 | 0.1365955 | 296.9718 | 0.1347113

## C
| Dimension : Area | 19.63495 | mm^2 |  | Austenitization temperature=900°C 1h
| Dimension : Diameter | 5 | mm |  | Marage temp=450°C 25h
| Strain : Axial Gauge Length (Strain Source) | 25 | mm
1867.31425
| Time | Extension | Load | instron | Tensile strain | Tensile stress | True strain | True stress
| (sec) | (mm) | (N) | (mm/mm) | (mm/mm) | (MPa) | (mm/mm) | (Pa) | Strain | Eng Strain | [5 empty] | True Strain | True Stress
| 0 | 0.00154 | -59.7775 | -0.00071 | -0.00071 | -3.04444 | -0.00071 | -3042290.4 | -2.84e-05 | 0 | #DIV/0! | 19.63497 | 19.63495 | 0 | 0.002 | -2.84004e-05 | -3.04444
| 0.1 | 0.00024 | -42.48619 | -0.00011 | -0.00011 | -2.1638 | -0.00011 | -2163555.7 | -4.4e-06 | 2.4e-05 | 0.00024 | 19.63499 | 19.63495 | 4.761888 | 0.002024 | -4.40001e-06 | -2.163852
| 0.2 | 0.00576 | 47.96982 | -0.00025 | -0.00025 | 2.44308 | -0.00025 | 2442463.9 | -1e-05 | 1.84e-05 | 9.2e-05 | 19.63498 | 19.63495 | 3.6507808 | 0.0020184 | -1.000005e-05 | 2.443125
| 0.3 | 0.00883 | 162.74452 | 0.00091 | 0.00091 | 8.28851 | 0.00091 | 8296057.0 | 3.64e-05 | 6.48e-05 | 0.000216 | 19.63495 | 19.63495 | 12.8570976 | 0.0020648 | 3.639934e-05 | 8.289047
| 0.3198 | 0.01184 | 195.8251 | 0.00054 | 0.00054 | 9.97329 | 0.00054 | 9978670.4 | 2.16e-05 | 5e-05 | 0.0001563477 | 19.63495 | 19.63495 | 9.9206 | 0.00205 | 2.159977e-05 | 9.973789
| 0.4 | 0.01526 | 327.57521 | 0.002 | 0.002 | 16.68327 | 0.002 | 16716655.6 | 8e-05 | 0.0001084 | 0.000271 | 19.63495 | 19.63495 | 21.5078608 | 0.0021084 | 7.99968e-05 | 16.68508
| 0.4668 | 0.01855 | 444.98444 | 0.00222 | 0.00222 | 22.66287 | 0.00222 | 22713223.1 | 8.88e-05 | 0.0001172 | 0.0002510711 | 19.63496 | 19.63495 | 23.2538864 | 0.0021172 | 8.879606e-05 | 22.66553
| 0.5 | 0.02205 | 510.0131 | 0.00255 | 0.00255 | 25.97475 | 0.00255 | 26041056.9 | 0.000102 | 0.0001304 | 0.0002608 | 19.63496 | 19.63495 | 25.8729248 | 0.0021304 | 0.0001019948 | 25.97814
| 0.5908 | 0.0264 | 688.30252 | 0.00329 | 0.00329 | 35.05496 | 0.00328 | 35170140.2 | 0.0001316 | 0.00016 | 0.0002708192 | 19.63495 | 19.63495 | 31.74592 | 0.00216 | 0.0001315913 | 35.06057
| 0.6 | 0.02703 | 701.88046 | 0.0033 | 0.0033 | 35.74648 | 0.0033 | 35864517.0 | 0.000132 | 0.0001604 | 0.0002673333 | 19.63495 | 19.63495 | 31.8252848 | 0.0021604 | 0.0001319913 | 35.75221
| 0.7 | 0.03627 | 918.91289 | 0.00369 | 0.00369 | 46.79985 | 0.00368 | 46972310.0 | 0.0001476 | 0.000176 | 0.0002514286 | 19.63495 | 19.63495 | 34.920512 | 0.002176 | 0.0001475891 | 46.80809
| 0.7128 | 0.03614 | 941.49113 | 0.00401 | 0.00401 | 47.94975 | 0.004 | 48141809.6 | 0.0001604 | 0.0001888 | 0.0002648709 | 19.63495 | 19.63495 | 37.4601856 | 0.0021888 | 0.0001603871 | 47.9588
| 0.8 | 0.04234 | 1118.43348 | 0.00525 | 0.00525 | 56.96135 | 0.00524 | 57260378.9 | 0.00021 | 0.0002384 | 0.000298 | 19.63495 | 19.63495 | 47.3014208 | 0.0022384 | 0.000209978 | 56.97493
| 0.8298 | 0.04486 | 1191.54453 | 0.0058 | 0.0058 | 60.68487 | 0.00578 | 61036900.0 | 0.000232 | 0.0002604 | 0.0003138106 | 19.63495 | 19.63495 | 51.6664848 | 0.0022604 | 0.0002319731 | 60.70067
| 0.9 | 0.05165 | 1343.72711 | 0.00616 | 0.00616 | 68.43546 | 0.00615 | 68857339.0 | 0.0002464 | 0.0002748 | 0.0003053333 | 19.63495 | 19.63495 | 54.5236176 | 0.0022748 | 0.0002463696 | 68.45427
| 0.9428 | 0.05437 | 1444.02981 | 0.00674 | 0.00674 | 73.54384 | 0.00672 | 74039396.3 | 0.0002696 | 0.000298 | 0.0003160798 | 19.63495 | 19.63495 | 59.126776 | 0.002298 | 0.0002695637 | 73.56576
| 1 | 0.05799 | 1579.43964 | 0.00789 | 0.00789 | 80.4402 | 0.00785 | 81074528.5 | 0.0003156 | 0.000344 | 0.000344 | 19.63495 | 19.63495 | 68.253728 | 0.002344 | 0.0003155502 | 80.46787
| 1.0458 | 0.0596 | 1691.00761 | 0.00848 | 0.00848 | 86.12231 | 0.00844 | 86852522.5 | 0.0003392 | 0.0003676 | 0.0003515012 | 19.63495 | 19.63495 | 72.9362512 | 0.0023676 | 0.0003391425 | 86.15397
| 1.1 | 0.06573 | 1814.71109 | 0.00967 | 0.00967 | 92.42248 | 0.00962 | 93316282.9 | 0.0003868 | 0.0004152 | 0.0003774545 | 19.63495 | 19.63495 | 82.3806624 | 0.0024152 | 0.0003867252 | 92.46085
| 1.1498 | 0.06904 | 1946.65194 | 0.01002 | 0.01002 | 99.14217 | 0.00997 | 100135677.4 | 0.0004008 | 0.0004292 | 0.0003732823 | 19.63495 | 19.63495 | 85.1584304 | 0.0024292 | 0.0004007197 | 99.18472
| 1.2 | 0.07277 | 2073.16875 | 0.01047 | 0.01047 | 105.58562 | 0.01041 | 106690739.3 | 0.0004188 | 0.0004472 | 0.0003726667 | 19.63495 | 19.63495 | 88.7298464 | 0.0024472 | 0.0004187123 | 105.6328
| 1.2508 | 0.07729 | 2197.9928 | 0.01165 | 0.01165 | 111.94286 | 0.01158 | 113246459.4 | 0.000466 | 0.0004944 | 0.000395267 | 19.63495 | 19.63495 | 98.0948928 | 0.0024944 | 0.0004658915 | 111.9982
| 1.3 | 0.08114 | 2316.99944 | 0.0125 | 0.0125 | 118.00381 | 0.01242 | 119478579.1 | 0.0005 | 0.0005284 | 0.0004064615 | 19.63495 | 19.63495 | 104.8409008 | 0.0025284 | 0.000499875 | 118.0662
| 1.3488 | 0.08428 | 2447.87931 | 0.013 | 0.013 | 124.66947 | 0.01292 | 126290704.0 | 0.00052 | 0.0005484 | 0.0004065836 | 19.63495 | 19.63495 | 108.8091408 | 0.0025484 | 0.0005198648 | 124.7378
| 1.4 | 0.08736 | 2583.02689 | 0.01369 | 0.01369 | 131.55248 | 0.0136 | 133353198.8 | 0.0005476 | 0.000576 | 0.0004114286 | 19.63495 | 19.63495 | 114.285312 | 0.002576 | 0.0005474501 | 131.6283
| 1.4418 | 0.09007 | 2694.86904 | 0.01426 | 0.01426 | 137.24856 | 0.01416 | 139206185.4 | 0.0005704 | 0.0005988 | 0.0004153142 | 19.63495 | 19.63495 | 118.8091056 | 0.0025988 | 0.0005702374 | 137.3307
| 1.5 | 0.09428 | 2863.68132 | 0.01555 | 0.01555 | 145.84609 | 0.01543 | 148113690.6 | 0.000622 | 0.0006504 | 0.0004336 | 19.63495 | 19.63495 | 129.0471648 | 0.0026504 | 0.0006218066 | 145.9409
| 1.5318 | 0.09756 | 2948.00997 | 0.01552 | 0.01552 | 150.14092 | 0.0154 | 152470590.7 | 0.0006208 | 0.0006492 | 0.0004238151 | 19.63495 | 19.63495 | 128.8090704 | 0.0026492 | 0.0006206074 | 150.2384
| 1.6 | 0.10322 | 3136.64675 | 0.01671 | 0.01671 | 159.74811 | 0.01658 | 162418240.7 | 0.0006684 | 0.0006968 | 0.0004355 | 19.63495 | 19.63495 | 138.2534816 | 0.0026968 | 0.0006681767 | 159.8594
| 1.6228 | 0.10504 | 3196.83552 | 0.01734 | 0.01734 | 162.8135 | 0.01719 | 165637005.7 | 0.0006936 | 0.000722 | 0.00044491 | 19.63495 | 19.63495 | 143.253464 | 0.002722 | 0.0006933596 | 162.9311
| 1.7 | 0.11034 | 3421.83113 | 0.01872 | 0.01872 | 174.27243 | 0.01855 | 177535387.9 | 0.0007488 | 0.0007772 | 0.0004571765 | 19.63495 | 19.63495 | 154.2058064 | 0.0027772 | 0.0007485198 | 174.4079
| 1.7108 | 0.11161 | 3447.92604 | 0.01929 | 0.01929 | 175.60143 | 0.01911 | 178989230.9 | 0.0007716 | 0.0008 | 0.0004676175 | 19.63495 | 19.63495 | 158.7296 | 0.0028 | 0.0007713025 | 175.7419
| 1.7988 | 0.1182 | 3701.6511 | 0.02027 | 0.02027 | 188.52355 | 0.02007 | 192344646.0 | 0.0008108 | 0.0008392 | 0.0004665332 | 19.63495 | 19.63495 | 166.5073504 | 0.0028392 | 0.0008104715 | 188.6818
| 1.8 | 0.11911 | 3694.61775 | 0.02023 | 0.02023 | 188.16534 | 0.02002 | 191971049.0 | 0.0008092 | 0.0008376 | 0.0004653333 | 19.63495 | 19.63495 | 166.1898912 | 0.0028376 | 0.0008088728 | 188.3229
| 1.8828 | 0.12599 | 3937.41131 | 0.02279 | 0.02279 | 200.53071 | 0.02254 | 205101374.3 | 0.0009116 | 0.00094 | 0.0004992564 | 19.63495 | 19.63495 | 186.50728 | 0.00294 | 0.0009111847 | 200.7192
| 1.9 | 0.12798 | 3990.08989 | 0.02287 | 0.02287 | 203.21361 | 0.02261 | 207860261.2 | 0.0009148 | 0.0009432 | 0.0004964211 | 19.63495 | 19.63495 | 187.1421984 | 0.0029432 | 0.0009143818 | 203.4053
| 1.9728 | 0.13143 | 4194.80801 | 0.02353 | 0.02353 | 213.63982 | 0.02326 | 218666856.4 | 0.0009412 | 0.0009696 | 0.0004914842 | 19.63495 | 19.63495 | 192.3802752 | 0.0029696 | 0.0009407573 | 213.847
| 2 | 0.13496 | 4272.52054 | 0.02427 | 0.02427 | 217.59769 | 0.02398 | 222878355.4 | 0.0009708 | 0.0009992 | 0.0004996 | 19.63495 | 19.63495 | 198.2532704 | 0.0029992 | 0.0009703291 | 217.8151
| 2.0568 | 0.13944 | 4435.76574 | 0.02526 | 0.02526 | 225.9117 | 0.02494 | 231617655.4 | 0.0010104 | 0.0010388 | 0.0005050564 | 19.63495 | 19.63495 | 206.1103856 | 0.0030388 | 0.00100989 | 226.1464
| 2.1 | 0.14253 | 4559.87453 | 0.02599 | 0.02599 | 232.23251 | 0.02566 | 238268716.3 | 0.0010396 | 0.001068 | 0.0005085714 | 19.63495 | 19.63495 | 211.904016 | 0.003068 | 0.00103906 | 232.4805
| 2.1468 | 0.14607 | 4704.05817 | 0.0266 | 0.0266 | 239.57572 | 0.02626 | 245949519.4 | 0.001064 | 0.0010924 | 0.0005088504 | 19.63495 | 19.63495 | 216.7452688 | 0.0030924 | 0.001063434 | 239.8374
| 2.2 | 0.14981 | 4856.01425 | 0.0276 | 0.0276 | 247.31478 | 0.02723 | 254140649.8 | 0.001104 | 0.0011324 | 0.0005147273 | 19.63495 | 19.63495 | 224.6817488 | 0.0031324 | 0.001103391 | 247.5948
| 2.2298 | 0.15209 | 4947.12591 | 0.02879 | 0.02879 | 251.95506 | 0.02838 | 259208602.9 | 0.0011516 | 0.00118 | 0.0005291954 | 19.63495 | 19.63495 | 234.12616 | 0.00318 | 0.001150937 | 252.2524
| 2.3 | 0.15905 | 5145.87164 | 0.02994 | 0.02994 | 262.07709 | 0.0295 | 269924310.2 | 0.0011976 | 0.001226 | 0.0005330435 | 19.63495 | 19.63495 | 243.253112 | 0.003226 | 0.001196883 | 262.3984
| 2.3148 | 0.15835 | 5191.09964 | 0.03007 | 0.03007 | 264.38054 | 0.02963 | 272330210.6 | 0.0012028 | 0.0012312 | 0.0005318818 | 19.63495 | 19.63495 | 244.2848544 | 0.0032312 | 0.001202077 | 264.706
| 2.3978 | 0.16469 | 5441.49876 | 0.03118 | 0.03118 | 277.13326 | 0.0307 | 285774050.9 | 0.0012472 | 0.0012756 | 0.0005319877 | 19.63495 | 19.63495 | 253.0943472 | 0.0032756 | 0.001246423 | 277.4868
| 2.4 | 0.16479 | 5443.73989 | 0.03143 | 0.03143 | 277.2474 | 0.03095 | 285962395.1 | 0.0012572 | 0.0012856 | 0.0005356667 | 19.63495 | 19.63495 | 255.0784672 | 0.0032856 | 0.00125641 | 277.6038
| 2.4808 | 0.17074 | 5697.23845 | 0.03346 | 0.03346 | 290.15798 | 0.03291 | 299867256.0 | 0.0013384 | 0.0013668 | 0.0005509513 | 19.63495 | 19.63495 | 271.1895216 | 0.0033668 | 0.001337505 | 290.5546
| 2.5 | 0.17277 | 5757.09343 | 0.03367 | 0.03367 | 293.20637 | 0.03312 | 303078818.3 | 0.0013468 | 0.0013752 | 0.00055008 | 19.63495 | 19.63495 | 272.8561824 | 0.0033752 | 0.001345894 | 293.6096
| 2.5648 | 0.17775 | 5944.75269 | 0.03464 | 0.03464 | 302.76377 | 0.03405 | 313251280.1 | 0.0013856 | 0.001414 | 0.00055131 | 19.63495 | 19.63495 | 280.554568 | 0.003414 | 0.001384641 | 303.1919
| 2.6 | 0.18147 | 6049.81184 | 0.03538 | 0.03538 | 308.11439 | 0.03477 | 319015884.8 | 0.0014152 | 0.0014436 | 0.0005552308 | 19.63495 | 19.63495 | 286.4275632 | 0.0034436 | 0.0014142 | 308.5592
| 2.6498 | 0.18308 | 6206.87008 | 0.03607 | 0.03607 | 316.1133 | 0.03544 | 327516843.6 | 0.0014428 | 0.0014712 | 0.0005552117 | 19.63495 | 19.63495 | 291.9037344 | 0.0034712 | 0.00144176 | 316.5784
| 2.7 | 0.18767 | 6348.80066 | 0.03722 | 0.03722 | 323.34177 | 0.03654 | 335375141.7 | 0.0014888 | 0.0015172 | 0.0005619259 | 19.63495 | 19.63495 | 301.0306864 | 0.0035172 | 0.001487693 | 323.8323
| 2.7318 | 0.19035 | 6441.7243 | 0.03739 | 0.03739 | 328.07433 | 0.03671 | 340341026.9 | 0.0014956 | 0.001524 | 0.0005578739 | 19.63495 | 19.63495 | 302.379888 | 0.003524 | 0.001494483 | 328.5743
| 2.8 | 0.19423 | 6658.00571 | 0.03893 | 0.03893 | 339.08945 | 0.03819 | 352290972.0 | 0.0015572 | 0.0015856 | 0.0005662857 | 19.63495 | 19.63495 | 314.6020672 | 0.0035856 | 0.001555989 | 339.6271
| 2.8128 | 0.19555 | 6688.02261 | 0.03944 | 0.03944 | 340.6182 | 0.03869 | 354053838.6 | 0.0015776 | 0.001606 | 0.0005709613 | 19.63495 | 19.63495 | 318.649672 | 0.003606 | 0.001576357 | 341.1652
| 2.8938 | 0.20341 | 6951.09367 | 0.04074 | 0.04074 | 354.0163 | 0.03993 | 368439371.2 | 0.0016296 | 0.001658 | 0.0005729491 | 19.63495 | 19.63495 | 328.967096 | 0.003658 | 0.001628274 | 354.6033
| 2.9 | 0.20468 | 6965.61337 | 0.04127 | 0.04127 | 354.75578 | 0.04044 | 369395585.9 | 0.0016508 | 0.0016792 | 0.0005790345 | 19.63495 | 19.63495 | 333.1734304 | 0.0036792 | 0.001649439 | 355.3515
| 2.9748 | 0.20837 | 7198.14301 | 0.04225 | 0.04225 | 366.59842 | 0.04138 | 382088024.0 | 0.00169 | 0.0017184 | 0.0005776523 | 19.63495 | 19.63495 | 340.9511808 | 0.0037184 | 0.001688574 | 367.2284
| 3 | 0.21197 | 7264.75716 | 0.04268 | 0.04268 | 369.99105 | 0.04179 | 385781681.4 | 0.0017072 | 0.0017356 | 0.0005785333 | 19.63495 | 19.63495 | 344.3638672 | 0.0037356 | 0.001705744 | 370.6332
| 3.0568 | 0.21453 | 7450.83094 | 0.04395 | 0.04395 | 379.46771 | 0.04301 | 396143423.5 | 0.001758 | 0.0017864 | 0.000584402 | 19.63495 | 19.63495 | 354.4431968 | 0.0037864 | 0.001756457 | 380.1456
| 3.1 | 0.21681 | 7583.8089 | 0.04491 | 0.04491 | 386.24022 | 0.04393 | 403585930.0 | 0.0017964 | 0.0018248 | 0.0005886452 | 19.63495 | 19.63495 | 362.0622176 | 0.0038248 | 0.001794788 | 386.945
| 3.1398 | 0.22205 | 7696.39015 | 0.04568 | 0.04568 | 391.97394 | 0.04466 | 409877947.0 | 0.0018272 | 0.0018556 | 0.0005909931 | 19.63495 | 19.63495 | 368.1733072 | 0.0038556 | 0.001825533 | 392.7013
| 3.2 | 0.22584 | 7884.01365 | 0.04712 | 0.04712 | 401.52953 | 0.04604 | 420447982.1 | 0.0018848 | 0.0019132 | 0.000597875 | 19.63495 | 19.63495 | 379.6018384 | 0.0039132 | 0.001883026 | 402.2977
| 3.2198 | 0.22837 | 7941.47253 | 0.0466 | 0.0466 | 404.45588 | 0.04555 | 423304290.2 | 0.001864 | 0.0018924 | 0.0005877384 | 19.63495 | 19.63495 | 375.4748688 | 0.0038924 | 0.001862265 | 405.2213
| 3.2988 | 0.23324 | 8192.8134 | 0.04878 | 0.04878 | 417.25657 | 0.04763 | 437609282.4 | 0.0019512 | 0.0019796 | 0.000600097 | 19.63495 | 19.63495 | 392.7763952 | 0.0039796 | 0.001949299 | 418.0826
| 3.3 | 0.234 | 8204.55551 | 0.04907 | 0.04907 | 417.85459 | 0.04791 | 438359135.7 | 0.0019628 | 0.0019912 | 0.0006033939 | 19.63495 | 19.63495 | 395.0779744 | 0.0039912 | 0.001960876 | 418.6866
| 3.3798 | 0.23903 | 8455.47915 | 0.04987 | 0.04987 | 430.63402 | 0.04866 | 452108978.2 | 0.0019948 | 0.0020232 | 0.0005986153 | 19.63495 | 19.63495 | 401.4271584 | 0.0040232 | 0.001992813 | 431.5053
| 3.4 | 0.24051 | 8518.94617 | 0.05062 | 0.05062 | 433.86637 | 0.04938 | 455829007.0 | 0.0020248 | 0.0020532 | 0.0006038824 | 19.63495 | 19.63495 | 407.3795184 | 0.0040532 | 0.002022753 | 434.7572
| 3.4548 | 0.24583 | 8690.79828 | 0.05124 | 0.05124 | 442.61873 | 0.04997 | 465298788.2 | 0.0020496 | 0.002078 | 0.000601482 | 19.63495 | 19.63495 | 412.300136 | 0.004078 | 0.002047502 | 443.5385
| 3.5 | 0.24875 | 8826.73264 | 0.05274 | 0.05274 | 449.54181 | 0.05139 | 473249159.9 | 0.0021096 | 0.002138 | 0.0006108571 | 19.63495 | 19.63495 | 424.204856 | 0.004138 | 0.002107378 | 450.5029
| 3.5378 | 0.25184 | 8943.60542 | 0.05272 | 0.05272 | 455.49409 | 0.05138 | 479508558.6 | 0.0021088 | 0.0021372 | 0.0006041042 | 19.63495 | 19.63495 | 424.0461264 | 0.0041372 | 0.00210658 | 456.4676
| 3.6 | 0.25733 | 9133.32701 | 0.0546 | 0.0546 | 465.15653 | 0.05316 | 490555160.1 | 0.002184 | 0.0022124 | 0.0006145556 | 19.63495 | 19.63495 | 438.9667088 | 0.0042124 | 0.002181619 | 466.1856
| 3.6168 | 0.25778 | 9196.30527 | 0.055 | 0.055 | 468.36399 | 0.05354 | 494122699.5 | 0.0022 | 0.0022284 | 0.0006161248 | 19.63495 | 19.63495 | 442.1413008 | 0.0042284 | 0.002197584 | 469.4077
| 3.6978 | 0.26395 | 9443.37845 | 0.05664 | 0.05664 | 480.94732 | 0.05509 | 508187848.7 | 0.0022656 | 0.002294 | 0.0006203689 | 19.63495 | 19.63495 | 455.157128 | 0.004294 | 0.002263037 | 482.0506
| 3.7 | 0.26298 | 9456.16961 | 0.05613 | 0.05613 | 481.59877 | 0.05461 | 508628609.4 | 0.0022452 | 0.0022736 | 0.0006144865 | 19.63495 | 19.63495 | 451.1095232 | 0.0042736 | 0.002242683 | 482.6937
| 3.7748 | 0.26947 | 9695.54186 | 0.05809 | 0.05809 | 493.7899 | 0.05647 | 522475229.8 | 0.0023236 | 0.002352 | 0.0006230794 | 19.63495 | 19.63495 | 466.665024 | 0.004352 | 0.002320905 | 494.9513
| 3.8 | 0.27048 | 9774.81604 | 0.05823 | 0.05823 | 497.8273 | 0.0566 | 526817644.9 | 0.0023292 | 0.0023576 | 0.0006204211 | 19.63495 | 19.63495 | 467.7761312 | 0.0043576 | 0.002326492 | 499.001
| 3.8538 | 0.27489 | 9951.25771 | 0.05932 | 0.05932 | 506.8134 | 0.05762 | 536875322.8 | 0.0023728 | 0.0024012 | 0.0006230733 | 19.63495 | 19.63495 | 476.4268944 | 0.0044012 | 0.002369989 | 508.0304
| 3.9 | 0.27791 | 10096.46654 | 0.06008 | 0.06008 | 514.20883 | 0.05834 | 545100955.9 | 0.0024032 | 0.0024316 | 0.0006234872 | 19.63495 | 19.63495 | 482.4586192 | 0.0044316 | 0.002400317 | 515.4592
| 3.9338 | 0.2819 | 10207.39079 | 0.06143 | 0.06143 | 519.85815 | 0.05962 | 551792282.6 | 0.0024572 | 0.0024856 | 0.0006318572 | 19.63495 | 19.63495 | 493.1728672 | 0.0044856 | 0.002454186 | 521.1503
| 4 | 0.28638 | 10411.56054 | 0.06203 | 0.06203 | 530.25643 | 0.06018 | 563146161.6 | 0.0024812 | 0.0025096 | 0.0006274 | 19.63495 | 19.63495 | 497.9347552 | 0.0045096 | 0.002478127 | 531.5872
| 4.0098 | 0.28657 | 10439.92043 | 0.0632 | 0.0632 | 531.70079 | 0.06128 | 565303643.6 | 0.002528 | 0.0025564 | 0.000637538 | 19.63495 | 19.63495 | 507.2204368 | 0.0045564 | 0.00252481 | 533.06
| 4.0858 | 0.29249 | 10688.91287 | 0.06418 | 0.06418 | 544.38187 | 0.06221 | 579321540.8 | 0.0025672 | 0.0025956 | 0.0006352734 | 19.63495 | 19.63495 | 514.9981872 | 0.0045956 | 0.00256391 | 545.7949
| 4.1 | 0.29509 | 10739.97021 | 0.06425 | 0.06425 | 546.9822 | 0.06227 | 582127888.0 | 0.00257 | 0.0025984 | 0.0006337561 | 19.63495 | 19.63495 | 515.5537408 | 0.0045984 | 0.002566703 | 548.4035
| 4.1628 | 0.29944 | 10936.45096 | 0.0658 | 0.0658 | 556.98888 | 0.06373 | 593639885.4 | 0.002632 | 0.0026604 | 0.0006390891 | 19.63495 | 19.63495 | 527.8552848 | 0.0046604 | 0.002628542 | 558.4707
| 4.2 | 0.3018 | 11052.11973 | 0.0667 | 0.0667 | 562.87985 | 0.06457 | 600424255.1 | 0.002668 | 0.0026964 | 0.000642 | 19.63495 | 19.63495 | 534.9981168 | 0.0046964 | 0.002664447 | 564.3976
| 4.2408 | 0.30435 | 11197.25704 | 0.06756 | 0.06756 | 570.27163 | 0.06538 | 608800241.5 | 0.0027024 | 0.0027308 | 0.0006439351 | 19.63495 | 19.63495 | 541.8234896 | 0.0047308 | 0.002698755 | 571.8289
| 4.3 | 0.30909 | 11390.24496 | 0.06851 | 0.06851 | 580.10042 | 0.06626 | 619841992.0 | 0.0027404 | 0.0027688 | 0.000643907 | 19.63495 | 19.63495 | 549.3631456 | 0.0047688 | 0.002736652 | 581.7066
| 4.3188 | 0.31039 | 11447.76344 | 0.06908 | 0.06908 | 583.02981 | 0.0668 | 623304814.9 | 0.0027632 | 0.0027916 | 0.0006463833 | 19.63495 | 19.63495 | 553.8869392 | 0.0047916 | 0.002759389 | 584.6574
| 4.3948 | 0.31559 | 11688.08937 | 0.07033 | 0.07033 | 595.26951 | 0.06797 | 637136002.3 | 0.0028132 | 0.0028416 | 0.0006465823 | 19.63495 | 19.63495 | 563.8075392 | 0.0048416 | 0.00280925 | 596.961
| 4.4 | 0.31664 | 11710.07156 | 0.07097 | 0.07097 | 596.38906 | 0.06856 | 638714644.8 | 0.0028388 | 0.0028672 | 0.0006516364 | 19.63495 | 19.63495 | 568.8868864 | 0.0048672 | 0.002834778 | 598.099
| 4.4728 | 0.32431 | 11946.39206 | 0.07181 | 0.07181 | 608.42476 | 0.06934 | 652113135.8 | 0.0028724 | 0.0029008 | 0.0006485423 | 19.63495 | 19.63495 | 575.5535296 | 0.0049008 | 0.002868283 | 610.1897
| 4.5 | 0.32538 | 12030.87568 | 0.07297 | 0.07297 | 612.72748 | 0.07043 | 657436978.4 | 0.0029188 | 0.0029472 | 0.0006549333 | 19.63495 | 19.63495 | 584.7598464 | 0.0049472 | 0.002914549 | 614.5333
| 4.5528 | 0.32894 | 12191.82014 | 0.07319 | 0.07319 | 620.92431 | 0.07064 | 666369781.5 | 0.0029276 | 0.002956 | 0.0006492708 | 19.63495 | 19.63495 | 586.505872 | 0.004956 | 0.002923323 | 622.7598
| 4.6 | 0.33134 | 12350.17776 | 0.07505 | 0.07505 | 628.9894 | 0.07236 | 676192050.7 | 0.003002 | 0.0030304 | 0.0006587826 | 19.63495 | 19.63495 | 601.2677248 | 0.0050304 | 0.002997503 | 630.8955
| 4.6298 | 0.33289 | 12442.5292 | 0.07561 | 0.07561 | 633.69282 | 0.07289 | 681605376.3 | 0.0030244 | 0.0030528 | 0.0006593805 | 19.63495 | 19.63495 | 605.7121536 | 0.0050528 | 0.003019836 | 635.6274
| 4.7 | 0.34078 | 12671.99516 | 0.07689 | 0.07689 | 645.37943 | 0.07407 | 694999757.1 | 0.0030756 | 0.003104 | 0.0006604255 | 19.63495 | 19.63495 | 615.870848 | 0.005104 | 0.00307088 | 647.3827
| 4.7078 | 0.34033 | 12705.02806 | 0.07662 | 0.07662 | 647.06178 | 0.07383 | 696639830.0 | 0.0030648 | 0.0030932 | 0.0006570373 | 19.63495 | 19.63495 | 613.7279984 | 0.0050932 | 0.003060113 | 649.0633
| 4.7838 | 0.34507 | 12948.11964 | 0.07899 | 0.07899 | 659.44233 | 0.07602 | 711529425.5 | 0.0031596 | 0.003188 | 0.0006664158 | 19.63495 | 19.63495 | 632.537456 | 0.005188 | 0.003154619 | 661.5446
| 4.8 | 0.34652 | 12993.64567 | 0.07887 | 0.07887 | 661.76095 | 0.07591 | 713951312.9 | 0.0031548 | 0.0031832 | 0.0006631667 | 19.63495 | 19.63495 | 631.5850784 | 0.0051832 | 0.003149834 | 663.8675
| 4.8588 | 0.3525 | 13195.70541 | 0.08031 | 0.08031 | 672.05177 | 0.07724 | 726021112.3 | 0.0032124 | 0.0032408 | 0.000666996 | 19.63495 | 19.63495 | 643.0136096 | 0.0052408 | 0.003207251 | 674.2298
| 4.9 | 0.35456 | 13335.01339 | 0.08127 | 0.08127 | 679.14667 | 0.07814 | 734342560.2 | 0.0032508 | 0.0032792 | 0.0006692245 | 19.63495 | 19.63495 | 650.6326304 | 0.0052792 | 0.003245528 | 681.3737
| 4.9348 | 0.35812 | 13446.90323 | 0.08175 | 0.08175 | 684.84517 | 0.07858 | 740830753.8 | 0.00327 | 0.0032984 | 0.0006683959 | 19.63495 | 19.63495 | 654.4421408 | 0.0052984 | 0.003264665 | 687.1041
| 5 | 0.36301 | 13659.45339 | 0.08301 | 0.08301 | 695.67026 | 0.07975 | 753419849.8 | 0.0033204 | 0.0033488 | 0.00066976 | 19.63495 | 19.63495 | 664.4421056 | 0.0053488 | 0.0033149 | 697.9999
| 5.0088 | 0.36311 | 13686.13243 | 0.0835 | 0.0835 | 697.02901 | 0.08019 | 755227920.0 | 0.00334 | 0.0033684 | 0.0006724964 | 19.63495 | 19.63495 | 668.3309808 | 0.0053684 | 0.003334435 | 699.3769
| 5.0858 | 0.36988 | 13943.95828 | 0.08561 | 0.08561 | 710.15998 | 0.08214 | 770956876.9 | 0.0034244 | 0.0034528 | 0.0006789099 | 19.63495 | 19.63495 | 685.0769536 | 0.0054528 | 0.00341855 | 712.612
| 5.1 | 0.37084 | 13984.39407 | 0.08555 | 0.08555 | 712.21935 | 0.08208 | 773146923.1 | 0.003422 | 0.0034504 | 0.000676549 | 19.63495 | 19.63495 | 684.6007648 | 0.0054504 | 0.003416158 | 714.6768
| 5.1628 | 0.37507 | 14195.25146 | 0.08649 | 0.08649 | 722.95823 | 0.08296 | 785489628.5 | 0.0034596 | 0.003488 | 0.0006756024 | 19.63495 | 19.63495 | 692.061056 | 0.005488 | 0.003453629 | 725.4799
| 5.2 | 0.37817 | 14314.46075 | 0.0879 | 0.0879 | 729.02951 | 0.08425 | 793108280.4 | 0.003516 | 0.0035444 | 0.0006816154 | 19.63495 | 19.63495 | 703.2514928 | 0.0055444 | 0.003509833 | 731.6135
| 5.2418 | 0.38041 | 14451.84946 | 0.08867 | 0.08867 | 736.02666 | 0.08495 | 801287478.8 | 0.0035468 | 0.0035752 | 0.0006820558 | 19.63495 | 19.63495 | 709.3625824 | 0.0055752 | 0.003540525 | 738.6581
| 5.3 | 0.38629 | 14636.05165 | 0.08989 | 0.08989 | 745.408 | 0.08608 | 812411439.6 | 0.0035956 | 0.003624 | 0.0006837736 | 19.63495 | 19.63495 | 719.045088 | 0.005624 | 0.003589151 | 748.1094
| 5.3178 | 0.38648 | 14691.72239 | 0.09019 | 0.09019 | 748.24329 | 0.08635 | 815729039.9 | 0.0036076 | 0.003636 | 0.0006837414 | 19.63495 | 19.63495 | 721.426032 | 0.005636 | 0.003601108 | 750.9639
| 5.3928 | 0.39139 | 14938.68828 | 0.09221 | 0.09221 | 760.82116 | 0.08821 | 830978649.1 | 0.0036884 | 0.0037168 | 0.0006892152 | 19.63495 | 19.63495 | 737.4577216 | 0.0057168 | 0.003681615 | 763.649
| 5.4 | 0.39245 | 14958.33397 | 0.09156 | 0.09156 | 761.82171 | 0.08761 | 831577646.0 | 0.0036624 | 0.0036908 | 0.0006834815 | 19.63495 | 19.63495 | 732.2990096 | 0.0056908 | 0.00365571 | 764.6334
| 5.4698 | 0.39876 | 15192.92593 | 0.09342 | 0.09342 | 773.76938 | 0.08931 | 846055946.7 | 0.0037368 | 0.0037652 | 0.0006883615 | 19.63495 | 19.63495 | 747.0608624 | 0.0057652 | 0.003729836 | 776.6828
| 5.5 | 0.40025 | 15294.36111 | 0.09373 | 0.09373 | 778.93543 | 0.0896 | 851946044.2 | 0.0037492 | 0.0037776 | 0.0006868364 | 19.63495 | 19.63495 | 749.5211712 | 0.0057776 | 0.003742189 | 781.8779
| 5.5478 | 0.40535 | 15453.08828 | 0.09537 | 0.09537 | 787.01934 | 0.09109 | 862074174.7 | 0.0038148 | 0.0038432 | 0.0006927431 | 19.63495 | 19.63495 | 762.5369984 | 0.0058432 | 0.003807542 | 790.044
| 5.6 | 0.40667 | 15621.51909 | 0.09593 | 0.09593 | 795.59745 | 0.0916 | 871916105.1 | 0.0038372 | 0.0038656 | 0.0006902857 | 19.63495 | 19.63495 | 766.9814272 | 0.0058656 | 0.003829857 | 798.6729
| 5.6228 | 0.40903 | 15697.08586 | 0.09623 | 0.09623 | 799.44603 | 0.09188 | 876378079.0 | 0.0038492 | 0.0038776 | 0.0006896208 | 19.63495 | 19.63495 | 769.3623712 | 0.0058776 | 0.003841811 | 802.546
| 5.6978 | 0.41466 | 15951.19238 | 0.09822 | 0.09822 | 812.38757 | 0.09369 | 892181091.0 | 0.0039288 | 0.0039572 | 0.0006945137 | 19.63495 | 19.63495 | 785.1559664 | 0.0059572 | 0.003921102 | 815.6024
| 5.7 | 0.41519 | 15948.8678 | 0.09829 | 0.09829 | 812.26918 | 0.09376 | 892107960.3 | 0.0039316 | 0.00396 | 0.0006947368 | 19.63495 | 19.63495 | 785.71152 | 0.00596 | 0.003923891 | 815.4858
| 5.7748 | 0.42086 | 16189.78977 | 0.10009 | 0.10009 | 824.53924 | 0.09539 | 907064586.7 | 0.0040036 | 0.004032 | 0.000698206 | 19.63495 | 19.63495 | 799.997184 | 0.006032 | 0.003995607 | 827.8638
| 5.8 | 0.42234 | 16276.99137 | 0.10091 | 0.10091 | 828.98038 | 0.09614 | 912635805.1 | 0.0040364 | 0.0040648 | 0.0007008276 | 19.63495 | 19.63495 | 806.5050976 | 0.0060648 | 0.004028276 | 832.35
| 5.8528 | 0.42829 | 16442.9307 | 0.10144 | 0.10144 | 837.4316 | 0.09662 | 922380367.6 | 0.0040576 | 0.004086 | 0.0006981274 | 19.63495 | 19.63495 | 810.711432 | 0.006086 | 0.00404939 | 840.8533
| 5.9 | 0.43141 | 16593.3609 | 0.10272 | 0.10272 | 845.09295 | 0.09778 | 931898088.1 | 0.0041088 | 0.0041372 | 0.0007012203 | 19.63495 | 19.63495 | 820.8701264 | 0.0061372 | 0.004100382 | 848.5893
| 5.9328 | 0.43318 | 16702.64006 | 0.10299 | 0.10299 | 850.65849 | 0.09803 | 938271073.7 | 0.0041196 | 0.004148 | 0.000699164 | 19.63495 | 19.63495 | 823.012976 | 0.006148 | 0.004111138 | 854.187
| 6 | 0.43787 | 16914.51073 | 0.10431 | 0.10431 | 861.44897 | 0.09922 | 951306382.9 | 0.0041724 | 0.0042008 | 0.0007001333 | 19.63495 | 19.63495 | 833.4891296 | 0.0062008 | 0.00416372 | 865.0677
| 6.0098 | 0.44048 | 16950.35696 | 0.10501 | 0.10501 | 863.27461 | 0.09986 | 953928332.4 | 0.0042004 | 0.0042288 | 0.0007036507 | 19.63495 | 19.63495 | 839.0446656 | 0.0062288 | 0.004191603 | 866.9252
| 6.0868 | 0.44504 | 17198.52686 | 0.10673 | 0.10673 | 875.9138 | 0.10141 | 969399692.4 | 0.0042692 | 0.0042976 | 0.0007060524 | 19.63495 | 19.63495 | 852.6954112 | 0.0062976 | 0.004260113 | 879.6781
| 6.1 | 0.44663 | 17239.70175 | 0.10698 | 0.10698 | 878.01082 | 0.10163 | 971936402.1 | 0.0042792 | 0.0043076 | 0.0007061639 | 19.63495 | 19.63495 | 854.6795312 | 0.0063076 | 0.00427007 | 881.7929
| 6.1668 | 0.45051 | 17444.93246 | 0.10842 | 0.10842 | 888.46313 | 0.10293 | 984788405.5 | 0.0043368 | 0.0043652 | 0.000707855 | 19.63495 | 19.63495 | 866.1080624 | 0.0063652 | 0.004327423 | 892.3414
| 6.2 | 0.45298 | 17556.15473 | 0.10891 | 0.10891 | 894.12763 | 0.10338 | 991510716.4 | 0.0043564 | 0.0043848 | 0.0007072258 | 19.63495 | 19.63495 | 869.9969376 | 0.0063848 | 0.004346938 | 898.0482
| 6.2428 | 0.45767 | 17695.56999 | 0.11016 | 0.11016 | 901.22799 | 0.10451 | 1000511128.7 | 0.0044064 | 0.0044348 | 0.0007103864 | 19.63495 | 19.63495 | 879.9175376 | 0.0064348 | 0.00439672 | 905.2248
| 6.3 | 0.46105 | 17876.50585 | 0.11134 | 0.11134 | 910.44298 | 0.10557 | 1011811688.3 | 0.0044536 | 0.004482 | 0.0007114286 | 19.63495 | 19.63495 | 889.282584 | 0.006482 | 0.004443712 | 914.5236
| 6.3208 | 0.46155 | 17946.74397 | 0.11096 | 0.11096 | 914.02018 | 0.10523 | 1015441224.2 | 0.0044384 | 0.0044668 | 0.0007066827 | 19.63495 | 19.63495 | 886.2667216 | 0.0064668 | 0.004428579 | 918.1029
| 6.3948 | 0.46644 | 18187.26063 | 0.11343 | 0.11343 | 926.26959 | 0.10744 | 1031332782.9 | 0.0045372 | 0.0045656 | 0.0007139551 | 19.63495 | 19.63495 | 905.8698272 | 0.0065656 | 0.004526938 | 930.4986
| 6.4 | 0.46865 | 18212.56876 | 0.11346 | 0.11346 | 927.55853 | 0.10748 | 1032802468.4 | 0.0045384 | 0.0045668 | 0.0007135625 | 19.63495 | 19.63495 | 906.1079216 | 0.0065668 | 0.004528133 | 931.7945
| 6.4728 | 0.47323 | 18440.07969 | 0.11473 | 0.11473 | 939.14556 | 0.10861 | 1046896529.0 | 0.0045892 | 0.0046176 | 0.0007133852 | 19.63495 | 19.63495 | 916.1872512 | 0.0066176 | 0.004578702 | 943.4822
| 6.5 | 0.47538 | 18532.21655 | 0.11575 | 0.11575 | 943.83805 | 0.10953 | 1053087994.9 | 0.00463 | 0.0046584 | 0.0007166769 | 19.63495 | 19.63495 | 924.2824608 | 0.0066584 | 0.004619315 | 948.2348
| 6.5478 | 0.47855 | 18692.17157 | 0.11669 | 0.11669 | 951.9845 | 0.11037 | 1063069673.1 | 0.0046676 | 0.004696 | 0.0007171875 | 19.63495 | 19.63495 | 931.742752 | 0.006696 | 0.004656741 | 956.455
| 6.6 | 0.48251 | 18860.68583 | 0.1175 | 0.1175 | 960.56686 | 0.11109 | 1073430718.5 | 0.0047 | 0.0047284 | 0.0007164242 | 19.63495 | 19.63495 | 938.1713008 | 0.0067284 | 0.004688989 | 965.1088
| 6.6258 | 0.4849 | 18943.34555 | 0.11863 | 0.11863 | 964.77668 | 0.11211 | 1079232097.1 | 0.0047452 | 0.0047736 | 0.0007204564 | 19.63495 | 19.63495 | 947.1395232 | 0.0067736 | 0.004733977 | 969.3821
| 6.7 | 0.49053 | 19190.20414 | 0.11981 | 0.11981 | 977.34909 | 0.11316 | 1094449458.4 | 0.0047924 | 0.0048208 | 0.0007195224 | 19.63495 | 19.63495 | 956.5045696 | 0.0068208 | 0.004780953 | 982.0607
| 6.7038 | 0.49179 | 19204.72383 | 0.12016 | 0.12016 | 978.08857 | 0.11347 | 1095617130.2 | 0.0048064 | 0.0048348 | 0.0007212029 | 19.63495 | 19.63495 | 959.2823376 | 0.0068348 | 0.004794886 | 982.8174
| 6.7798 | 0.49756 | 19445.19281 | 0.12163 | 0.12163 | 990.33555 | 0.11478 | 1110787834.1 | 0.0048652 | 0.0048936 | 0.0007217912 | 19.63495 | 19.63495 | 970.9489632 | 0.0068936 | 0.004853403 | 995.1819
| 6.8 | 0.49802 | 19507.39622 | 0.12207 | 0.12207 | 993.50355 | 0.11517 | 1114777872.1 | 0.0048828 | 0.0049112 | 0.0007222353 | 19.63495 | 19.63495 | 974.4410144 | 0.0069112 | 0.004870918 | 998.3828
| 6.8568 | 0.50259 | 19690.82355 | 0.12327 | 0.12327 | 1002.84543 | 0.11625 | 1126470516.1 | 0.0049308 | 0.0049592 | 0.0007232528 | 19.63495 | 19.63495 | 983.9647904 | 0.0069592 | 0.004918683 | 1007.819
| 6.9 | 0.50387 | 19833.79126 | 0.124 | 0.124 | 1010.12671 | 0.11689 | 1135382432.3 | 0.00496 | 0.0049884 | 0.0007229565 | 19.63495 | 19.63495 | 989.7584208 | 0.0069884 | 0.00494774 | 1015.166
| 6.9348 | 0.50861 | 19940.72199 | 0.12514 | 0.12514 | 1015.57265 | 0.11791 | 1142664383.5 | 0.0050056 | 0.005034 | 0.0007259041 | 19.63495 | 19.63495 | 998.806008 | 0.007034 | 0.004993114 | 1020.685
| 7 | 0.5128 | 20158.92267 | 0.12615 | 0.12615 | 1026.68552 | 0.11881 | 1156203679.5 | 0.005046 | 0.0050744 | 0.0007249143 | 19.63495 | 19.63495 | 1006.822 | 0.0070744 | 0.005033312 | 1031.895
| 7.0118 | 0.51266 | 20195.97292 | 0.12651 | 0.12651 | 1028.57247 | 0.11913 | 1158701119.8 | 0.0050604 | 0.0050888 | 0.000725748 | 19.63495 | 19.63495 | 1009.679 | 0.0070888 | 0.005047639 | 1033.807
| 7.0848 | 0.51931 | 20441.48445 | 0.12846 | 0.12846 | 1041.07627 | 0.12086 | 1174814404.4 | 0.0051384 | 0.0051668 | 0.0007292796 | 19.63495 | 19.63495 | 1025.155 | 0.0071668 | 0.005125243 | 1046.455
| 7.1 | 0.51963 | 20486.66477 | 0.12889 | 0.12889 | 1043.37729 | 0.12124 | 1177861889.4 | 0.0051556 | 0.005184 | 0.0007301408 | 19.63495 | 19.63495 | 1028.567808 | 0.007184 | 0.005142355 | 1048.786
| 7.1658 | 0.52485 | 20691.14447 | 0.12975 | 0.12975 | 1053.79135 | 0.122 | 1190522737.1 | 0.00519 | 0.0052184 | 0.0007282369 | 19.63495 | 19.63495 | 1035.393 | 0.0072184 | 0.005176578 | 1059.29
| 7.2 | 0.52827 | 20801.6634 | 0.13088 | 0.13088 | 1059.42004 | 0.123 | 1198081533.0 | 0.0052352 | 0.0052636 | 0.0007310556 | 19.63495 | 19.63495 | 1044.361 | 0.0072636 | 0.005221544 | 1064.996
| 7.2438 | 0.53065 | 20946.86031 | 0.13087 | 0.13087 | 1066.81485 | 0.12298 | 1206425141.1 | 0.0052348 | 0.0052632 | 0.00072658 | 19.63495 | 19.63495 | 1044.282 | 0.0072632 | 0.005221146 | 1072.43
| 7.3 | 0.53707 | 21123.18277 | 0.13351 | 0.13351 | 1075.79488 | 0.12532 | 1219427388.3 | 0.0053404 | 0.0053688 | 0.0007354521 | 19.63495 | 19.63495 | 1065.234 | 0.0073688 | 0.005326191 | 1081.571
| 7.3198 | 0.53687 | 21196.1627 | 0.1331 | 0.1331 | 1079.51172 | 0.12495 | 1223190063.9 | 0.005324 | 0.0053524 | 0.0007312222 | 19.63495 | 19.63495 | 1061.98 | 0.0073524 | 0.005309878 | 1085.29
| 7.3978 | 0.54328 | 21438.53903 | 0.13513 | 0.13513 | 1091.85585 | 0.12675 | 1239396355.8 | 0.0054052 | 0.0054336 | 0.0007344886 | 19.63495 | 19.63495 | 1078.091 | 0.0074336 | 0.005390644 | 1097.789
| 7.4 | 0.54231 | 21449.13673 | 0.13504 | 0.13504 | 1092.39558 | 0.12667 | 1239912986.2 | 0.0054016 | 0.00543 | 0.0007337838 | 19.63495 | 19.63495 | 1077.37716 | 0.00743 | 0.005387064 | 1098.327
| 7.4778 | 0.54953 | 21697.73579 | 0.13689 | 0.13689 | 1105.05663 | 0.1283 | 1256328938.4 | 0.0054756 | 0.005504 | 0.0007360454 | 19.63495 | 19.63495 | 1092.059648 | 0.007504 | 0.005460663 | 1111.139
| 7.5 | 0.55057 | 21758.48484 | 0.13724 | 0.13724 | 1108.15055 | 0.1286 | 1260231139.3 | 0.0054896 | 0.005518 | 0.0007357333 | 19.63495 | 19.63495 | 1094.837416 | 0.007518 | 0.005474587 | 1114.265
| 7.5578 | 0.55354 | 21955.3709 | 0.13808 | 0.13808 | 1118.17788 | 0.12934 | 1272576007.7 | 0.0055232 | 0.0055516 | 0.0007345524 | 19.63495 | 19.63495 | 1101.504 | 0.0075516 | 0.005508003 | 1124.386
| 7.6 | 0.55743 | 22090.49463 | 0.13951 | 0.13951 | 1125.05967 | 0.13059 | 1282012423.3 | 0.0055804 | 0.0056088 | 0.000738 | 19.63495 | 19.63495 | 1112.853 | 0.0076088 | 0.005564887 | 1131.37
| 7.6348 | 0.55943 | 22199.23735 | 0.14027 | 0.14027 | 1130.59789 | 0.13126 | 1289182468.5 | 0.0056108 | 0.0056392 | 0.0007386179 | 19.63495 | 19.63495 | 1118.885 | 0.0076392 | 0.005595118 | 1136.974
| 7.7 | 0.56481 | 22407.90129 | 0.14121 | 0.14121 | 1141.22506 | 0.13209 | 1302381822.2 | 0.0056484 | 0.0056768 | 0.0007372468 | 19.63495 | 19.63495 | 1126.345 | 0.0076768 | 0.005632508 | 1147.704
| 7.7128 | 0.56523 | 22449.69606 | 0.14153 | 0.14153 | 1143.35365 | 0.13237 | 1305172189.8 | 0.0056612 | 0.0056896 | 0.0007376828 | 19.63495 | 19.63495 | 1128.885 | 0.0076896 | 0.005645236 | 1149.859
| 7.7928 | 0.57365 | 22690.79685 | 0.14326 | 0.14326 | 1155.63281 | 0.13389 | 1321191936.4 | 0.0057304 | 0.0057588 | 0.0007389898 | 19.63495 | 19.63495 | 1142.615 | 0.0077588 | 0.005714044 | 1162.288
| 7.8 | 0.57352 | 22713.87577 | 0.1436 | 0.1436 | 1156.80821 | 0.13418 | 1322925301.0 | 0.005744 | 0.0057724 | 0.0007400513 | 19.63495 | 19.63495 | 1145.313 | 0.0077724 | 0.005727566 | 1163.486
| 7.8708 | 0.57786 | 22943.27021 | 0.1452 | 0.1452 | 1168.49118 | 0.13558 | 1338152484.5 | 0.005808 | 0.0058364 | 0.0007415256 | 19.63495 | 19.63495 | 1158.012 | 0.0078364 | 0.005791199 | 1175.311
| 7.9 | 0.58176 | 23036.46803 | 0.1455 | 0.1455 | 1173.2377 | 0.13584 | 1343946585.1 | 0.00582 | 0.0058484 | 0.0007403038 | 19.63495 | 19.63495 | 1160.393 | 0.0078484 | 0.005803129 | 1180.099
| 7.9498 | 0.58519 | 23190.05728 | 0.14712 | 0.14712 | 1181.05994 | 0.13725 | 1354812964.9 | 0.0058848 | 0.0059132 | 0.0007438175 | 19.63495 | 19.63495 | 1173.25 | 0.0079132 | 0.005867552 | 1188.044
| 8 | 0.58743 | 23354.22039 | 0.14786 | 0.14786 | 1189.4207 | 0.1379 | 1365288141.7 | 0.0059144 | 0.0059428 | 0.00074285 | 19.63495 | 19.63495 | 1179.123 | 0.0079428 | 0.005896979 | 1196.489
| 8.0298 | 0.58931 | 23453.15218 | 0.14812 | 0.14812 | 1194.45925 | 0.13813 | 1371388515.0 | 0.0059248 | 0.0059532 | 0.0007413883 | 19.63495 | 19.63495 | 1181.186 | 0.0079532 | 0.005907317 | 1201.57
| 8.1 | 0.59582 | 23670.66145 | 0.14989 | 0.14989 | 1205.53691 | 0.13966 | 1386232178.3 | 0.0059956 | 0.006024 | 0.0007437037 | 19.63495 | 19.63495 | 1195.233888 | 0.008024 | 0.005977698 | 1212.799
| 8.1088 | 0.59639 | 23696.37489 | 0.15009 | 0.15009 | 1206.84648 | 0.13984 | 1387986213.7 | 0.0060036 | 0.006032 | 0.0007438832 | 19.63495 | 19.63495 | 1196.821184 | 0.008032 | 0.00598565 | 1214.126
| 8.1878 | 0.60275 | 23944.72361 | 0.15218 | 0.15218 | 1219.49478 | 0.14166 | 1405082452.0 | 0.0060872 | 0.0061156 | 0.0007469161 | 19.63495 | 19.63495 | 1213.408 | 0.0081156 | 0.006068748 | 1226.953
| 8.2 | 0.60303 | 23984.12228 | 0.15187 | 0.15187 | 1221.50134 | 0.14139 | 1407010318.3 | 0.0060748 | 0.0061032 | 0.0007442927 | 19.63495 | 19.63495 | 1210.948 | 0.0081032 | 0.006056423 | 1228.956
| 8.2658 | 0.60766 | 24195.25385 | 0.15356 | 0.15356 | 1232.25418 | 0.14285 | 1421482116.8 | 0.0061424 | 0.0061708 | 0.000746546 | 19.63495 | 19.63495 | 1224.361 | 0.0081708 | 0.006123612 | 1239.858
| 8.3 | 0.61088 | 24298.35796 | 0.15492 | 0.15492 | 1237.50523 | 0.14403 | 1429217594.3 | 0.0061968 | 0.0062252 | 0.0007500241 | 19.63495 | 19.63495 | 1235.154 | 0.0082252 | 0.006177679 | 1245.209
| 8.3468 | 0.61409 | 24449.30077 | 0.15559 | 0.15559 | 1245.19268 | 0.14461 | 1438929087.7 | 0.0062236 | 0.006252 | 0.0007490296 | 19.63495 | 19.63495 | 1240.471824 | 0.008252 | 0.006204313 | 1252.978
| 8.4 | 0.61727 | 24613.35659 | 0.156 | 0.156 | 1253.54798 | 0.14497 | 1449107382.7 | 0.00624 | 0.0062684 | 0.0007462381 | 19.63495 | 19.63495 | 1243.726 | 0.0082684 | 0.006220612 | 1261.406
| 8.4258 | 0.61993 | 24697.05343 | 0.15641 | 0.15641 | 1257.81062 | 0.14532 | 1454544825.9 | 0.0062564 | 0.0062848 | 0.0007458995 | 19.63495 | 19.63495 | 1246.98 | 0.0082848 | 0.00623691 | 1265.716
| 8.5 | 0.6254 | 24933.18319 | 0.15797 | 0.15797 | 1269.83661 | 0.14666 | 1470427262.5 | 0.0063188 | 0.0063472 | 0.0007467294 | 19.63495 | 19.63495 | 1259.361 | 0.0083472 | 0.00629892 | 1277.897
| 8.5058 | 0.62636 | 24947.27373 | 0.15902 | 0.15902 | 1270.55424 | 0.14758 | 1472600578.7 | 0.0063608 | 0.0063892 | 0.000751158 | 19.63495 | 19.63495 | 1267.694 | 0.0083892 | 0.006340655 | 1278.672
| 8.5878 | 0.63111 | 25196.5642 | 0.16025 | 0.16025 | 1283.2505 | 0.14864 | 1488897208.2 | 0.00641 | 0.0064384 | 0.0007497147 | 19.63495 | 19.63495 | 1277.456 | 0.0084384 | 0.006389543 | 1291.513
| 8.6 | 0.63258 | 25237.29801 | 0.16028 | 0.16028 | 1285.32506 | 0.14867 | 1491342527.1 | 0.0064112 | 0.0064396 | 0.0007487907 | 19.63495 | 19.63495 | 1277.694 | 0.0084396 | 0.006390736 | 1293.602
| 8.6648 | 0.637 | 25446.25998 | 0.16182 | 0.16182 | 1295.9674 | 0.14999 | 1505677818.9 | 0.0064728 | 0.0065012 | 0.0007503001 | 19.63495 | 19.63495 | 1289.916 | 0.0085012 | 0.006451941 | 1304.393
| 8.7 | 0.64029 | 25555.16958 | 0.16285 | 0.16285 | 1301.51412 | 0.15087 | 1513464166.9 | 0.006514 | 0.0065424 | 0.000752 | 19.63495 | 19.63495 | 1298.091 | 0.0085424 | 0.006492876 | 1310.029
| 8.7458 | 0.64517 | 25698.22073 | 0.16344 | 0.16344 | 1308.79966 | 0.15138 | 1522706497.0 | 0.0065376 | 0.006566 | 0.0007507604 | 19.63495 | 19.63495 | 1302.773192 | 0.008566 | 0.006516323 | 1317.393
| 8.8 | 0.6482 | 25858.61683 | 0.16479 | 0.16479 | 1316.96856 | 0.15255 | 1533998287.6 | 0.0065916 | 0.00662 | 0.0007522727 | 19.63495 | 19.63495 | 1313.48744 | 0.00862 | 0.00656997 | 1325.687
| 8.8278 | 0.65003 | 25947.52312 | 0.16504 | 0.16504 | 1321.49652 | 0.15275 | 1539591440.3 | 0.0066016 | 0.00663 | 0.0007510365 | 19.63495 | 19.63495 | 1315.47156 | 0.00863 | 0.006579905 | 1330.258
| 8.9 | 0.65442 | 26173.61546 | 0.16697 | 0.16697 | 1333.01131 | 0.15441 | 1555588831.0 | 0.0066788 | 0.0067072 | 0.000753618 | 19.63495 | 19.63495 | 1330.789 | 0.0087072 | 0.006656596 | 1341.952
| 8.9068 | 0.65557 | 26201.40314 | 0.16725 | 0.16725 | 1334.42653 | 0.15465 | 1557608213.0 | 0.00669 | 0.0067184 | 0.0007543001 | 19.63495 | 19.63495 | 1333.011 | 0.0087184 | 0.006667721 | 1343.392
| 8.9848 | 0.66149 | 26445.35303 | 0.16887 | 0.16887 | 1346.85079 | 0.15604 | 1574296010.7 | 0.0067548 | 0.0067832 | 0.0007549639 | 19.63495 | 19.63495 | 1345.868 | 0.0087832 | 0.006732089 | 1355.987
| 9 | 0.66323 | 26488.00611 | 0.16896 | 0.16896 | 1349.0231 | 0.15612 | 1576955767.5 | 0.0067584 | 0.0067868 | 0.0007540889 | 19.63495 | 19.63495 | 1346.583 | 0.0087868 | 0.006735664 | 1358.179
| 9.0648 | 0.66877 | 26687.25252 | 0.1706 | 0.1706 | 1359.17063 | 0.15752 | 1591049749.4 | 0.006824 | 0.0068524 | 0.000755935 | 19.63495 | 19.63495 | 1359.598 | 0.0088524 | 0.006800822 | 1368.484
| 9.1 | 0.67078 | 26805.44853 | 0.17176 | 0.17176 | 1365.19031 | 0.15851 | 1599672975.9 | 0.0068704 | 0.0068988 | 0.0007581099 | 19.63495 | 19.63495 | 1368.805 | 0.0088988 | 0.006846906 | 1374.608
| 9.1468 | 0.67485 | 26946.90228 | 0.17219 | 0.17219 | 1372.39449 | 0.15887 | 1608703501.0 | 0.0068876 | 0.006916 | 0.0007561114 | 19.63495 | 19.63495 | 1372.217392 | 0.008916 | 0.006863989 | 1381.886
| 9.2 | 0.67917 | 27100.38424 | 0.17357 | 0.17357 | 1380.21126 | 0.16005 | 1619776873.8 | 0.0069428 | 0.0069712 | 0.0007577391 | 19.63495 | 19.63495 | 1383.17 | 0.0089712 | 0.00691881 | 1389.833
| 9.2308 | 0.6805 | 27195.90664 | 0.17415 | 0.17415 | 1385.07618 | 0.16054 | 1626284940.4 | 0.006966 | 0.0069944 | 0.0007577241 | 19.63495 | 19.63495 | 1387.773 | 0.0089944 | 0.00694185 | 1394.764
| 9.3 | 0.68408 | 27408.40912 | 0.17571 | 0.17571 | 1395.89884 | 0.16187 | 1641168085.8 | 0.0070284 | 0.0070568 | 0.0007587957 | 19.63495 | 19.63495 | 1400.154 | 0.0090568 | 0.007003816 | 1405.749
| 9.3088 | 0.68779 | 27437.81805 | 0.17604 | 0.17604 | 1397.39662 | 0.16215 | 1643397555.4 | 0.0070416 | 0.00707 | 0.0007594964 | 19.63495 | 19.63495 | 1402.77284 | 0.00907 | 0.007016924 | 1407.276
| 9.3928 | 0.69363 | 27688.21716 | 0.17753 | 0.17753 | 1410.14934 | 0.16342 | 1660490278.8 | 0.0071012 | 0.0071296 | 0.0007590495 | 19.63495 | 19.63495 | 1414.598 | 0.0091296 | 0.007076105 | 1420.203
| 9.4 | 0.69338 | 27717.93604 | 0.17712 | 0.17712 | 1411.66291 | 0.16307 | 1661698282.8 | 0.0070848 | 0.0071132 | 0.0007567234 | 19.63495 | 19.63495 | 1411.344 | 0.0091132 | 0.007059821 | 1421.704
| 9.4768 | 0.69836 | 27947.90268 | 0.17909 | 0.17909 | 1423.37502 | 0.16474 | 1678286682.5 | 0.0071636 | 0.007192 | 0.000758906 | 19.63495 | 19.63495 | 1426.979104 | 0.009192 | 0.007138063 | 1433.612
| 9.5 | 0.70165 | 28020.84684 | 0.18012 | 0.18012 | 1427.09004 | 0.16562 | 1684140704.2 | 0.0072048 | 0.0072332 | 0.0007613895 | 19.63495 | 19.63495 | 1435.154 | 0.0092332 | 0.007178969 | 1437.412
| 9.5598 | 0.70608 | 28194.39173 | 0.18133 | 0.18133 | 1435.9286 | 0.16664 | 1696304452.8 | 0.0072532 | 0.0072816 | 0.0007616896 | 19.63495 | 19.63495 | 1444.757 | 0.0092816 | 0.007227022 | 1446.384
| 9.6 | 0.7085 | 28312.12282 | 0.18201 | 0.18201 | 1441.9246 | 0.16721 | 1704365326.6 | 0.0072804 | 0.0073088 | 0.0007613333 | 19.63495 | 19.63495 | 1450.154 | 0.0093088 | 0.007254026 | 1452.463
| 9.6408 | 0.71193 | 28442.4901 | 0.18249 | 0.18249 | 1448.56415 | 0.16763 | 1712919163.0 | 0.0072996 | 0.007328 | 0.0007601029 | 19.63495 | 19.63495 | 1453.963136 | 0.009328 | 0.007273087 | 1459.179
| 9.7 | 0.71497 | 28638.55362 | 0.18446 | 0.18446 | 1458.54958 | 0.16928 | 1727587088.1 | 0.0073784 | 0.0074068 | 0.0007635876 | 19.63495 | 19.63495 | 1469.598 | 0.0094068 | 0.007351313 | 1469.353
| 9.7188 | 0.71809 | 28687.42943 | 0.18521 | 0.18521 | 1461.03881 | 0.16992 | 1731634908.1 | 0.0074084 | 0.0074368 | 0.0007651973 | 19.63495 | 19.63495 | 1475.55 | 0.0094368 | 0.007381093 | 1471.904
| 9.8 | 0.72241 | 28940.78493 | 0.18643 | 0.18643 | 1473.9421 | 0.17095 | 1748733386.3 | 0.0074572 | 0.0074856 | 0.0007638367 | 19.63495 | 19.63495 | 1485.233 | 0.0094856 | 0.007429533 | 1484.975
| 9.8028 | 0.7225 | 28946.68579 | 0.18683 | 0.18683 | 1474.24263 | 0.17129 | 1749680880.2 | 0.0074732 | 0.0075016 | 0.0007652507 | 19.63495 | 19.63495 | 1488.407 | 0.0095016 | 0.007445414 | 1485.302
| 9.8838 | 0.72942 | 29194.76032 | 0.18883 | 0.18883 | 1486.87696 | 0.17297 | 1767640230.6 | 0.0075532 | 0.0075816 | 0.0007670734 | 19.63495 | 19.63495 | 1504.28 | 0.0095816 | 0.007524817 | 1498.15
| 9.9 | 0.73018 | 29243.58845 | 0.18947 | 0.18947 | 1489.36376 | 0.17351 | 1771557569.8 | 0.0075788 | 0.0076072 | 0.000768404 | 19.63495 | 19.63495 | 1509.36 | 0.0096072 | 0.007550225 | 1500.694
| 9.9678 | 0.73658 | 29454.08821 | 0.19057 | 0.19057 | 1500.08442 | 0.17443 | 1785952454.0 | 0.0076228 | 0.0076512 | 0.0007675916 | 19.63495 | 19.63495 | 1518.09 | 0.0096512 | 0.007593893 | 1511.562
| 10 | 0.73853 | 29551.38683 | 0.19132 | 0.19132 | 1505.0398 | 0.17507 | 1792991452.1 | 0.0076528 | 0.0076812 | 0.00076812 | 19.63495 | 19.63495 | 1524.042 | 0.0096812 | 0.007623666 | 1516.6
| 10.0518 | 0.74236 | 29700.81568 | 0.19184 | 0.19184 | 1512.65015 | 0.1755 | 1802839996.7 | 0.0076736 | 0.007702 | 0.0007662309 | 19.63495 | 19.63495 | 1528.169224 | 0.009702 | 0.007644308 | 1524.301
| 10.1 | 0.74593 | 29842.73434 | 0.19378 | 0.19378 | 1519.87801 | 0.17712 | 1814396429.9 | 0.0077512 | 0.0077796 | 0.0007702574 | 19.63495 | 19.63495 | 1543.566 | 0.0097796 | 0.007721314 | 1531.702
| 10.1348 | 0.74821 | 29947.36433 | 0.19358 | 0.19358 | 1525.20677 | 0.17696 | 1820457785.8 | 0.0077432 | 0.0077716 | 0.0007668232 | 19.63495 | 19.63495 | 1541.979 | 0.0097716 | 0.007713375 | 1537.06
| 10.2 | 0.75365 | 30138.731 | 0.19576 | 0.19576 | 1534.95299 | 0.17878 | 1835436953.0 | 0.0078304 | 0.0078588 | 0.0007704706 | 19.63495 | 19.63495 | 1559.28 | 0.0098588 | 0.007799902 | 1547.016
| 10.2188 | 0.75498 | 30200.02842 | 0.19584 | 0.19584 | 1538.07484 | 0.17885 | 1839284537.2 | 0.0078336 | 0.007862 | 0.0007693663 | 19.63495 | 19.63495 | 1559.915144 | 0.009862 | 0.007803077 | 1550.167
| 10.3 | 0.7597 | 30447.87645 | 0.19892 | 0.19892 | 1550.69764 | 0.18142 | 1859167136.9 | 0.0079568 | 0.0079852 | 0.0007752621 | 19.63495 | 19.63495 | 1584.36 | 0.0099852 | 0.007925312 | 1563.08
| 10.3008 | 0.76076 | 30445.1704 | 0.19889 | 0.19889 | 1550.55982 | 0.18139 | 1858944140.9 | 0.0079556 | 0.007984 | 0.0007750854 | 19.63495 | 19.63495 | 1584.121408 | 0.009984 | 0.007924121 | 1562.939
| 10.3828 | 0.76838 | 30701.35117 | 0.20071 | 0.20071 | 1563.607 | 0.18292 | 1877442744.8 | 0.0080284 | 0.0080568 | 0.0007759757 | 19.63495 | 19.63495 | 1598.566 | 0.0100568 | 0.007996344 | 1576.205
| 10.4 | 0.77 | 30744.01617 | 0.20052 | 0.20052 | 1565.77991 | 0.18275 | 1879746138.0 | 0.0080208 | 0.0080492 | 0.0007739615 | 19.63495 | 19.63495 | 1597.058 | 0.0100492 | 0.007988804 | 1578.383
| 10.4668 | 0.7728 | 30940.43732 | 0.20199 | 0.20199 | 1575.78356 | 0.18398 | 1894082658.5 | 0.0080796 | 0.008108 | 0.0007746398 | 19.63495 | 19.63495 | 1608.724496 | 0.010108 | 0.008047135 | 1588.56
| 10.5 | 0.77732 | 31039.94131 | 0.20366 | 0.20366 | 1580.85126 | 0.18537 | 1902807619.4 | 0.0081464 | 0.0081748 | 0.0007785524 | 19.63495 | 19.63495 | 1621.978 | 0.0101748 | 0.008113397 | 1593.774
| 10.5508 | 0.77916 | 31194.91339 | 0.20432 | 0.20432 | 1588.74392 | 0.18592 | 1913356467.3 | 0.0081728 | 0.0082012 | 0.000777306 | 19.63495 | 19.63495 | 1627.216 | 0.0102012 | 0.008139584 | 1601.774
| 10.6 | 0.78332 | 31337.44001 | 0.20551 | 0.20551 | 1596.00274 | 0.1869 | 1923991483.6 | 0.0082204 | 0.0082488 | 0.0007781887 | 19.63495 | 19.63495 | 1636.661 | 0.0102488 | 0.008186797 | 1609.168
| 10.6388 | 0.78611 | 31445.3721 | 0.20658 | 0.20658 | 1601.49968 | 0.18779 | 1932331525.3 | 0.0082632 | 0.0082916 | 0.0007793736 | 19.63495 | 19.63495 | 1645.153 | 0.0102916 | 0.008229247 | 1614.779
| 10.7 | 0.78945 | 31624.23372 | 0.20895 | 0.20895 | 1610.60903 | 0.18976 | 1947153039.1 | 0.008358 | 0.0083864 | 0.0007837757 | 19.63495 | 19.63495 | 1663.962 | 0.0103864 | 0.008323265 | 1624.116
| 10.7248 | 0.79318 | 31694.40031 | 0.2093 | 0.2093 | 1614.18258 | 0.19005 | 1952038554.6 | 0.008372 | 0.0084004 | 0.0007832687 | 19.63495 | 19.63495 | 1666.74 | 0.0104004 | 0.008337149 | 1627.742
| 10.8 | 0.79942 | 31895.14875 | 0.21132 | 0.21132 | 1624.40661 | 0.19171 | 1967672696.3 | 0.0084528 | 0.0084812 | 0.0007852963 | 19.63495 | 19.63495 | 1682.772 | 0.0104812 | 0.008417275 | 1638.184
| 10.8158 | 0.80006 | 31944.25106 | 0.21198 | 0.21198 | 1626.90737 | 0.19225 | 1971778292.2 | 0.0084792 | 0.0085076 | 0.00078659 | 19.63495 | 19.63495 | 1688.01 | 0.0105076 | 0.008443454 | 1640.748
| 10.9 | 0.80693 | 32171.69046 | 0.2145 | 0.2145 | 1638.49077 | 0.19434 | 1989953098.6 | 0.00858 | 0.0086084 | 0.0007897615 | 19.63495 | 19.63495 | 1708.01 | 0.0106084 | 0.008543401 | 1652.596
| 10.9088 | 0.80749 | 32197.29662 | 0.21436 | 0.21436 | 1639.79488 | 0.19422 | 1991299928.0 | 0.0085744 | 0.0086028 | 0.000788611 | 19.63495 | 19.63495 | 1706.899 | 0.0106028 | 0.008537849 | 1653.902
| 11 | 0.81453 | 32442.51013 | 0.21688 | 0.21688 | 1652.2835 | 0.19629 | 2010626539.3 | 0.0086752 | 0.0087036 | 0.0007912364 | 19.63495 | 19.63495 | 1726.899 | 0.0107036 | 0.008637787 | 1666.664
| 11.0008 | 0.81328 | 32439.57758 | 0.21694 | 0.21694 | 1652.13415 | 0.19634 | 2010548193.0 | 0.0086776 | 0.008706 | 0.000791397 | 19.63495 | 19.63495 | 1727.374872 | 0.010706 | 0.008640166 | 1666.518
| 11.0958 | 0.82078 | 32695.51992 | 0.21969 | 0.21969 | 1665.16918 | 0.19859 | 2030986559.8 | 0.0087876 | 0.008816 | 0.0007945349 | 19.63495 | 19.63495 | 1749.200192 | 0.010816 | 0.008749214 | 1679.849
| 11.1 | 0.82136 | 32704.3891 | 0.21995 | 0.21995 | 1665.62089 | 0.19881 | 2031969359.2 | 0.008798 | 0.0088264 | 0.0007951712 | 19.63495 | 19.63495 | 1751.264 | 0.0108264 | 0.008759523 | 1680.322
| 11.1908 | 0.82736 | 32944.6435 | 0.22229 | 0.22229 | 1677.85694 | 0.20073 | 2050829517.8 | 0.0088916 | 0.00892 | 0.0007970833 | 19.63495 | 19.63495 | 1769.83504 | 0.01092 | 0.008852302 | 1692.823
| 11.2 | 0.82882 | 32965.46936 | 0.22271 | 0.22271 | 1678.9176 | 0.20107 | 2052826442.8 | 0.0089084 | 0.0089368 | 0.0007979286 | 19.63495 | 19.63495 | 1773.168 | 0.0109368 | 0.008868954 | 1693.922
| 11.2848 | 0.83504 | 33194.04125 | 0.22521 | 0.22521 | 1690.55867 | 0.20311 | 2071282136.4 | 0.0090084 | 0.0090368 | 0.000800794 | 19.63495 | 19.63495 | 1793.01 | 0.0110368 | 0.008968066 | 1705.836
| 11.3 | 0.83675 | 33231.79483 | 0.22574 | 0.22574 | 1692.48144 | 0.20355 | 2074543326.0 | 0.0090296 | 0.009058 | 0.0008015929 | 19.63495 | 19.63495 | 1797.215896 | 0.011058 | 0.008989077 | 1707.812
| 11.3818 | 0.842 | 33435.97651 | 0.2282 | 0.2282 | 1702.88033 | 0.20555 | 2091479060.0 | 0.009128 | 0.0091564 | 0.0008044773 | 19.63495 | 19.63495 | 1816.74 | 0.0111564 | 0.009086592 | 1718.473
| 11.4 | 0.84457 | 33478.58191 | 0.22874 | 0.22874 | 1705.0502 | 0.20599 | 2095056222.0 | 0.0091496 | 0.009178 | 0.0008050877 | 19.63495 | 19.63495 | 1821.025336 | 0.011178 | 0.009107996 | 1720.699
| 11.4868 | 0.84965 | 33700.25158 | 0.23179 | 0.23179 | 1716.33975 | 0.20847 | 2114163384.4 | 0.0092716 | 0.0093 | 0.000809625 | 19.63495 | 19.63495 | 1845.2316 | 0.0113 | 0.009228883 | 1732.302
| 11.5 | 0.8517 | 33730.44729 | 0.23264 | 0.23264 | 1717.8776 | 0.20916 | 2117527039.3 | 0.0093056 | 0.009334 | 0.0008116522 | 19.63495 | 19.63495 | 1851.977608 | 0.011334 | 0.00926257 | 1733.912
| 11.5908 | 0.85796 | 33940.82785 | 0.23565 | 0.23565 | 1728.5922 | 0.21159 | 2135929685.8 | 0.009426 | 0.0094544 | 0.0008156814 | 19.63495 | 19.63495 | 1875.866 | 0.0114544 | 0.009381852 | 1744.935
| 11.6 | 0.85689 | 33962.11863 | 0.23589 | 0.23589 | 1729.67653 | 0.21179 | 2137689654.7 | 0.0094356 | 0.009464 | 0.0008158621 | 19.63495 | 19.63495 | 1877.771168 | 0.011464 | 0.009391363 | 1746.046
| 11.6978 | 0.8668 | 34192.31176 | 0.23958 | 0.23958 | 1741.40017 | 0.21477 | 2158608916.3 | 0.0095832 | 0.0096116 | 0.0008216588 | 19.63495 | 19.63495 | 1907.057 | 0.0116116 | 0.009537572 | 1758.138
| 11.7 | 0.86672 | 34196.54369 | 0.23969 | 0.23969 | 1741.6157 | 0.21486 | 2159062939.1 | 0.0095876 | 0.009616 | 0.0008218803 | 19.63495 | 19.63495 | 1907.929792 | 0.011616 | 0.009541931 | 1758.363
| 11.8 | 0.87473 | 34418.33258 | 0.24311 | 0.24311 | 1752.91131 | 0.21762 | 2179060631.1 | 0.0097244 | 0.0097528 | 0.0008265085 | 19.63495 | 19.63495 | 1935.073 | 0.0117528 | 0.009677422 | 1770.007
| 11.8128 | 0.8751 | 34445.46461 | 0.24406 | 0.24406 | 1754.29314 | 0.21838 | 2182446184.7 | 0.0097624 | 0.0097908 | 0.0008288297 | 19.63495 | 19.63495 | 1942.612 | 0.0117908 | 0.009715056 | 1771.469
| 11.9 | 0.88033 | 34637.61806 | 0.24759 | 0.24759 | 1764.07943 | 0.22122 | 2200853532.2 | 0.0099036 | 0.009932 | 0.0008346218 | 19.63495 | 19.63495 | 1970.627984 | 0.011932 | 0.009854881 | 1781.6
| 11.9248 | 0.8835 | 34692.23976 | 0.24864 | 0.24864 | 1766.86129 | 0.22206 | 2206177673.3 | 0.0099456 | 0.009974 | 0.0008364082 | 19.63495 | 19.63495 | 1978.961288 | 0.011974 | 0.009896468 | 1784.484
| 12 | 0.89022 | 34824.10908 | 0.25172 | 0.25172 | 1773.57734 | 0.22452 | 2220029001.3 | 0.0100688 | 0.0100972 | 0.0008414333 | 19.63495 | 19.63495 | 2003.406 | 0.0120972 | 0.01001845 | 1791.486
| 12.0568 | 0.89264 | 34941.06531 | 0.25393 | 0.25393 | 1779.53387 | 0.22629 | 2231417423.4 | 0.0101572 | 0.0101856 | 0.0008448013 | 19.63495 | 19.63495 | 2020.945 | 0.0121856 | 0.01010596 | 1797.659
| 12.1 | 0.89667 | 35027.52781 | 0.25631 | 0.25631 | 1783.93737 | 0.22818 | 2241184382.1 | 0.0102524 | 0.0102808 | 0.0008496529 | 19.63495 | 19.63495 | 2039.834 | 0.0122808 | 0.0102002 | 1802.278
| 12.1898 | 0.90357 | 35191.07103 | 0.26028 | 0.26028 | 1792.26656 | 0.23133 | 2258752475.2 | 0.0104112 | 0.0104396 | 0.0008564209 | 19.63495 | 19.63495 | 2071.342 | 0.0124396 | 0.01035738 | 1810.977
| 12.2 | 0.90545 | 35210.89554 | 0.26082 | 0.26082 | 1793.27621 | 0.23176 | 2260994923.6 | 0.0104328 | 0.0104612 | 0.0008574754 | 19.63495 | 19.63495 | 2075.628 | 0.0124612 | 0.01037875 | 1812.036
| 12.3 | 0.91268 | 35371.49429 | 0.26571 | 0.26571 | 1801.45544 | 0.23564 | 2280125621.7 | 0.0106284 | 0.0106568 | 0.0008664065 | 19.63495 | 19.63495 | 2114.437 | 0.0126568 | 0.01057232 | 1820.653
| 12.3458 | 0.91763 | 35446.70343 | 0.26739 | 0.26739 | 1805.28581 | 0.23696 | 2287994737.0 | 0.0106956 | 0.010724 | 0.0008686355 | 19.63495 | 19.63495 | 2127.770288 | 0.012724 | 0.01063881 | 1824.646
| 12.4 | 0.92053 | 35522.42517 | 0.2705 | 0.2705 | 1809.14229 | 0.23941 | 2298508584.5 | 0.01082 | 0.0108484 | 0.000874871 | 19.63495 | 19.63495 | 2152.453 | 0.0128484 | 0.01076188 | 1828.769
| 12.5 | 0.92821 | 35666.38231 | 0.2757 | 0.2757 | 1816.47397 | 0.24349 | 2317272741.8 | 0.011028 | 0.0110564 | 0.000884512 | 19.63495 | 19.63495 | 2193.722 | 0.0130564 | 0.01096764 | 1836.558
| 12.5198 | 0.9297 | 35692.98983 | 0.27684 | 0.27684 | 1817.82908 | 0.24439 | 2321081793.0 | 0.0110736 | 0.011102 | 0.0008867554 | 19.63495 | 19.63495 | 2202.770024 | 0.013102 | 0.01101274 | 1838.011
| 12.6 | 0.93619 | 35792.08851 | 0.28099 | 0.28099 | 1822.87613 | 0.24763 | 2335085542.4 | 0.0112396 | 0.011268 | 0.0008942857 | 19.63495 | 19.63495 | 2235.706416 | 0.013268 | 0.01117691 | 1843.416
| 12.7 | 0.94454 | 35916.29267 | 0.28696 | 0.28696 | 1829.2018 | 0.25229 | 2354116078.8 | 0.0114784 | 0.0115068 | 0.0009060472 | 19.63495 | 19.63495 | 2283.087 | 0.0135068 | 0.01141302 | 1850.25
| 12.7248 | 0.94569 | 35937.28542 | 0.28838 | 0.28838 | 1830.27095 | 0.25339 | 2358085716.5 | 0.0115352 | 0.0115636 | 0.0009087451 | 19.63495 | 19.63495 | 2294.357 | 0.0135636 | 0.01146918 | 1851.435
| 12.8 | 0.95023 | 36025.03538 | 0.29245 | 0.29245 | 1834.74002 | 0.25654 | 2371312799.6 | 0.011698 | 0.0117264 | 0.000916125 | 19.63495 | 19.63495 | 2326.658 | 0.0137264 | 0.01163011 | 1856.255
| 12.9 | 0.95873 | 36119.56835 | 0.29875 | 0.29875 | 1839.55454 | 0.2614 | 2389127662.3 | 0.01195 | 0.0119784 | 0.0009285581 | 19.63495 | 19.63495 | 2376.658 | 0.0139784 | 0.01187916 | 1861.589
| 12.9708 | 0.96511 | 36185.13346 | 0.30297 | 0.30297 | 1842.89375 | 0.26465 | 2401241492.0 | 0.0121188 | 0.0121472 | 0.0009365035 | 19.63495 | 19.63495 | 2410.15 | 0.0141472 | 0.01204596 | 1865.28
| 13 | 0.96799 | 36211.97939 | 0.3045 | 0.3045 | 1844.261 | 0.26582 | 2405845348.4 | 0.01218 | 0.0122084 | 0.0009391077 | 19.63495 | 19.63495 | 2422.293 | 0.0142084 | 0.01210642 | 1866.776
| 13.1 | 0.97378 | 36288.51175 | 0.3117 | 0.3117 | 1848.15876 | 0.27132 | 2424231672.9 | 0.012468 | 0.0124964 | 0.0009539237 | 19.63495 | 19.63495 | 2479.436 | 0.0144964 | 0.01239091 | 1871.254
| 13.2 | 0.98186 | 36349.11776 | 0.31793 | 0.31793 | 1851.2454 | 0.27606 | 2439805727.2 | 0.0127172 | 0.0127456 | 0.0009655758 | 19.63495 | 19.63495 | 2528.88 | 0.0147456 | 0.01263702 | 1874.841
| 13.3 | 0.99006 | 36418.10417 | 0.32469 | 0.32469 | 1854.75885 | 0.28118 | 2456989402.6 | 0.0129876 | 0.013016 | 0.0009786466 | 19.63495 | 19.63495 | 2582.530592 | 0.015016 | 0.01290398 | 1878.9
| 13.3548 | 0.99412 | 36432.86228 | 0.32838 | 0.32838 | 1855.51047 | 0.28396 | 2464828267.3 | 0.0131352 | 0.0131636 | 0.0009856831 | 19.63495 | 19.63495 | 2611.816 | 0.0151636 | 0.01304968 | 1879.936
| 13.4 | 0.99758 | 36456.1677 | 0.33116 | 0.33116 | 1856.69741 | 0.28605 | 2471567623.8 | 0.0132464 | 0.0132748 | 0.0009906567 | 19.63495 | 19.63495 | 2633.88 | 0.0152748 | 0.01315943 | 1881.345
| 13.5 | 1.00573 | 36501.05 | 0.33844 | 0.33844 | 1858.98324 | 0.2915 | 2488131307.9 | 0.0135376 | 0.013566 | 0.001004889 | 19.63495 | 19.63495 | 2691.657192 | 0.015566 | 0.01344679 | 1884.202
| 13.6 | 1.01572 | 36535.5134 | 0.34561 | 0.34561 | 1860.73845 | 0.29685 | 2503825624.5 | 0.0138244 | 0.0138528 | 0.001018588 | 19.63495 | 19.63495 | 2748.562 | 0.0158528 | 0.01372971 | 1886.515
| 13.7 | 1.02241 | 36571.20466 | 0.35232 | 0.35232 | 1862.55619 | 0.30182 | 2518772106.3 | 0.0140928 | 0.0141212 | 0.001030745 | 19.63495 | 19.63495 | 2801.816 | 0.0161212 | 0.01399442 | 1888.858
| 13.8 | 1.02934 | 36591.82787 | 0.35912 | 0.35912 | 1863.60652 | 0.30684 | 2532869449.9 | 0.0143648 | 0.0143932 | 0.001042986 | 19.63495 | 19.63495 | 2855.784 | 0.0163932 | 0.0142626 | 1890.43
| 13.9 | 1.0371 | 36617.60092 | 0.36798 | 0.36798 | 1864.91913 | 0.31334 | 2551177061.1 | 0.0147192 | 0.0147476 | 0.001060978 | 19.63495 | 19.63495 | 2926.101 | 0.0167476 | 0.01461192 | 1892.422
| 14 | 1.04436 | 36631.57225 | 0.37438 | 0.37438 | 1865.63069 | 0.318 | 2564090581.5 | 0.0149752 | 0.0150036 | 0.001071686 | 19.63495 | 19.63495 | 2976.894 | 0.0170036 | 0.01486418 | 1893.622
| 14.1 | 1.05372 | 36637.25853 | 0.38127 | 0.38127 | 1865.92029 | 0.323 | 2577339786.3 | 0.0152508 | 0.0152792 | 0.001083631 | 19.63495 | 19.63495 | 3031.577 | 0.0172792 | 0.01513568 | 1894.43
| 14.2 | 1.06063 | 36655.62868 | 0.38902 | 0.38902 | 1866.85587 | 0.3286 | 2593105952.2 | 0.0155608 | 0.0155892 | 0.001097831 | 19.63495 | 19.63495 | 3093.084 | 0.0175892 | 0.01544097 | 1895.959
| 14.3 | 1.06909 | 36655.81942 | 0.39671 | 0.39671 | 1866.86558 | 0.33412 | 2607470990.9 | 0.0158684 | 0.0158968 | 0.001111664 | 19.63495 | 19.63495 | 3154.116 | 0.0178968 | 0.01574381 | 1896.543
| 14.4 | 1.07504 | 36659.07383 | 0.40464 | 0.40464 | 1867.03133 | 0.33978 | 2622514355.2 | 0.0161856 | 0.016214 | 0.001125972 | 19.63495 | 19.63495 | 3217.052168 | 0.018214 | 0.01605601 | 1897.303
| 14.5 | 1.08329 | 36664.62898 | 0.41168 | 0.41168 | 1867.31425 | 0.34478 | 2636048012.6 | 0.0164672 | 0.0164956 | 0.001137628 | 19.63495 | 19.63495 | 3272.925 | 0.0184956 | 0.01633309 | 1898.117
| 14.6 | 1.09114 | 36658.54931 | 0.41981 | 0.41981 | 1867.00462 | 0.35053 | 2650798137.6 | 0.0167924 | 0.0168208 | 0.00115211 | 19.63495 | 19.63495 | 3337.449 | 0.0188208 | 0.01665297 | 1898.409
| 14.7 | 1.0999 | 36645.88928 | 0.42774 | 0.42774 | 1866.35985 | 0.35609 | 2664678098.4 | 0.0171096 | 0.017138 | 0.00116585 | 19.63495 | 19.63495 | 3400.384856 | 0.019138 | 0.01696488 | 1898.346
| 14.8 | 1.10644 | 36642.94481 | 0.43555 | 0.43555 | 1866.20989 | 0.36155 | 2679041310.6 | 0.017422 | 0.0174504 | 0.001179081 | 19.63495 | 19.63495 | 3462.369 | 0.0194504 | 0.01727198 | 1898.776
| 14.9 | 1.11417 | 36630.24902 | 0.44325 | 0.44325 | 1865.5633 | 0.3669 | 2692471309.0 | 0.01773 | 0.0177584 | 0.001191839 | 19.63495 | 19.63495 | 3523.48 | 0.0197584 | 0.01757466 | 1898.693
| 15 | 1.12132 | 36611.81927 | 0.45082 | 0.45082 | 1864.62468 | 0.37213 | 2705242578.0 | 0.0180328 | 0.0180612 | 0.00120408 | 19.63495 | 19.63495 | 3583.559 | 0.0200612 | 0.01787214 | 1898.302
| 15.1 | 1.13 | 36610.46028 | 0.45844 | 0.45844 | 1864.55546 | 0.37737 | 2719350921.1 | 0.0183376 | 0.018366 | 0.001216291 | 19.63495 | 19.63495 | 3644.034792 | 0.020366 | 0.01817149 | 1898.8
| 15.2 | 1.13751 | 36592.07821 | 0.46628 | 0.46628 | 1863.61927 | 0.38273 | 2732587051.4 | 0.0186512 | 0.0186796 | 0.001228921 | 19.63495 | 19.63495 | 3706.257 | 0.0206796 | 0.0184794 | 1898.431
| 15.3 | 1.1447 | 36575.52004 | 0.47409 | 0.47409 | 1862.77597 | 0.38804 | 2745906582.3 | 0.0189636 | 0.018992 | 0.001241307 | 19.63495 | 19.63495 | 3768.240704 | 0.020992 | 0.01878603 | 1898.154
| 15.4 | 1.15268 | 36557.17373 | 0.48272 | 0.48272 | 1861.8416 | 0.39388 | 2760590004.0 | 0.0193088 | 0.0193372 | 0.001255662 | 19.63495 | 19.63495 | 3836.733 | 0.0213372 | 0.01912475 | 1897.844
| 15.5 | 1.16055 | 36537.24194 | 0.49036 | 0.49036 | 1860.82648 | 0.39901 | 2773292938.6 | 0.0196144 | 0.0196428 | 0.001267277 | 19.63495 | 19.63495 | 3897.367 | 0.0216428 | 0.01942452 | 1897.378
| 15.6 | 1.16928 | 36507.64227 | 0.49858 | 0.49858 | 1859.31898 | 0.40452 | 2786342718.4 | 0.0199432 | 0.0199716 | 0.001280231 | 19.63495 | 19.63495 | 3962.605 | 0.0219716 | 0.01974694 | 1896.453
| 15.7 | 1.17697 | 36484.26533 | 0.5064 | 0.5064 | 1858.12841 | 0.40972 | 2799075499.3 | 0.020256 | 0.0202844 | 0.001292 | 19.63495 | 19.63495 | 4024.668 | 0.0222844 | 0.02005358 | 1895.819
| 15.8 | 1.18234 | 36465.77597 | 0.51399 | 0.51399 | 1857.18675 | 0.41475 | 2811765320.8 | 0.0205596 | 0.020588 | 0.001303038 | 19.63495 | 19.63495 | 4084.906256 | 0.022588 | 0.0203511 | 1895.423
| 15.9 | 1.19188 | 36429.42905 | 0.52214 | 0.52214 | 1855.33562 | 0.42012 | 2824085440.5 | 0.0208856 | 0.020914 | 0.001315346 | 19.63495 | 19.63495 | 4149.588568 | 0.022914 | 0.02067049 | 1894.138
| 16 | 1.19994 | 36403.3699 | 0.53006 | 0.53006 | 1854.00844 | 0.42531 | 2836748966.2 | 0.0212024 | 0.0212308 | 0.001326925 | 19.63495 | 19.63495 | 4212.445 | 0.0232308 | 0.02098076 | 1893.371
| 16.1 | 1.20634 | 36376.24979 | 0.53785 | 0.53785 | 1852.62722 | 0.43039 | 2849062669.5 | 0.021514 | 0.0215424 | 0.001338037 | 19.63495 | 19.63495 | 4274.271 | 0.0235424 | 0.02128584 | 1892.537
| 16.2 | 1.21479 | 36336.07626 | 0.54649 | 0.54649 | 1850.5812 | 0.43599 | 2861899134.2 | 0.0218596 | 0.021888 | 0.001351111 | 19.63495 | 19.63495 | 4342.841856 | 0.023888 | 0.0216241 | 1891.087
| 16.3 | 1.22197 | 36306.47659 | 0.55442 | 0.55442 | 1849.0737 | 0.44111 | 2874245474.2 | 0.0221768 | 0.0222052 | 0.001362282 | 19.63495 | 19.63495 | 4405.778 | 0.0242052 | 0.02193447 | 1890.133
| 16.4 | 1.22915 | 36274.19472 | 0.56258 | 0.56258 | 1847.4296 | 0.44634 | 2886753625.2 | 0.0225032 | 0.0225316 | 0.001373878 | 19.63495 | 19.63495 | 4470.54 | 0.0245316 | 0.02225374 | 1889.055
| 16.5 | 1.23836 | 36235.40401 | 0.57067 | 0.57067 | 1845.454 | 0.4515 | 2898593282.1 | 0.0228268 | 0.0228552 | 0.001385164 | 19.63495 | 19.63495 | 4534.746 | 0.0248552 | 0.02257017 | 1887.632
| 16.6 | 1.24405 | 36205.47056 | 0.57884 | 0.57884 | 1843.92951 | 0.45669 | 2911278010.8 | 0.0231536 | 0.023182 | 0.001396506 | 19.63495 | 19.63495 | 4599.586984 | 0.025182 | 0.02288962 | 1886.675
| 16.6258 | 1.24679 | 36192.69133 | 0.58029 | 0.58029 | 1843.27866 | 0.45761 | 2912922972.1 | 0.0232116 | 0.02324 | 0.001397827 | 19.63495 | 19.63495 | 4611.09488 | 0.02524 | 0.02294631 | 1886.116
| 16.7 | 1.25252 | 36168.93291 | 0.58666 | 0.58666 | 1842.06866 | 0.46163 | 2922731512.8 | 0.0234664 | 0.0234948 | 0.001406874 | 19.63495 | 19.63495 | 4661.65 | 0.0254948 | 0.0231953 | 1885.348
| 16.8 | 1.26129 | 36126.04141 | 0.59445 | 0.59445 | 1839.88421 | 0.46653 | 2933607069.5 | 0.023778 | 0.0238064 | 0.001417048 | 19.63495 | 19.63495 | 4723.475 | 0.0258064 | 0.02349971 | 1883.685
| 16.9 | 1.26911 | 36084.94997 | 0.60305 | 0.60305 | 1837.79144 | 0.47191 | 2946074261.9 | 0.024122 | 0.0241504 | 0.001429018 | 19.63495 | 19.63495 | 4791.729 | 0.0261504 | 0.02383566 | 1882.175
| 17 | 1.27513 | 36038.35106 | 0.61101 | 0.61101 | 1835.41818 | 0.47686 | 2956877359.9 | 0.0244404 | 0.0244688 | 0.001439341 | 19.63495 | 19.63495 | 4854.904 | 0.0264688 | 0.02414651 | 1880.329
| 17.1 | 1.28417 | 35996.99736 | 0.62 | 0.62 | 1833.31205 | 0.48242 | 2969957410.2 | 0.0248 | 0.0248284 | 0.001451953 | 19.63495 | 19.63495 | 4926.253 | 0.0268284 | 0.02449747 | 1878.83
| 17.2 | 1.29059 | 35956.0132 | 0.62804 | 0.62804 | 1831.22475 | 0.48738 | 2981305708.5 | 0.0251216 | 0.02515 | 0.001462209 | 19.63495 | 19.63495 | 4990.0618 | 0.02715 | 0.02481124 | 1877.28
| 17.2318 | 1.29434 | 35940.46831 | 0.63007 | 0.63007 | 1830.43305 | 0.48862 | 2983734459.5 | 0.0252028 | 0.0252312 | 0.001464223 | 19.63495 | 19.63495 | 5006.173 | 0.0272312 | 0.02489045 | 1876.617
| 17.3 | 1.29741 | 35911.77464 | 0.6356 | 0.6356 | 1828.97169 | 0.49201 | 2991458054.5 | 0.025424 | 0.0254524 | 0.001471237 | 19.63495 | 19.63495 | 5050.062 | 0.0274524 | 0.02510619 | 1875.523
| 17.4 | 1.30616 | 35872.47133 | 0.64353 | 0.64353 | 1826.96999 | 0.49685 | 3002686292.1 | 0.0257412 | 0.0257696 | 0.001481011 | 19.63495 | 19.63495 | 5112.998 | 0.0277696 | 0.02541547 | 1874.05
| 17.5 | 1.31482 | 35824.90683 | 0.65167 | 0.65167 | 1824.54755 | 0.50178 | 3013544073.1 | 0.0260668 | 0.0260952 | 0.001491154 | 19.63495 | 19.63495 | 5177.601 | 0.0280952 | 0.02573285 | 1872.159
| 17.6 | 1.32189 | 35787.39166 | 0.66026 | 0.66026 | 1822.63692 | 0.50698 | 3026053892.0 | 0.0264104 | 0.0264388 | 0.001502205 | 19.63495 | 19.63495 | 5245.775 | 0.0284388 | 0.02606767 | 1870.825
| 17.7 | 1.32846 | 35742.60473 | 0.66827 | 0.66827 | 1820.35594 | 0.51179 | 3036852205.8 | 0.0267308 | 0.0267592 | 0.001511819 | 19.63495 | 19.63495 | 5309.346 | 0.0287592 | 0.02637977 | 1869.067
| 17.8 | 1.33638 | 35706.40087 | 0.67679 | 0.67679 | 1818.51209 | 0.51688 | 3049259926.6 | 0.0270716 | 0.0271 | 0.001522472 | 19.63495 | 19.63495 | 5376.9652 | 0.0291 | 0.02671165 | 1867.794
| 17.8118 | 1.33708 | 35702.77691 | 0.67716 | 0.67716 | 1818.32753 | 0.5171 | 3049619698.2 | 0.0270864 | 0.0271148 | 0.001522294 | 19.63495 | 19.63495 | 5379.902 | 0.0291148 | 0.02672606 | 1867.631
| 17.9 | 1.34377 | 35659.55162 | 0.68412 | 0.68412 | 1816.12608 | 0.52124 | 3058576488.6 | 0.0273648 | 0.0273932 | 0.001530346 | 19.63495 | 19.63495 | 5435.14 | 0.0293932 | 0.02699708 | 1865.876
| 18 | 1.35004 | 35626.55449 | 0.69314 | 0.69314 | 1814.44555 | 0.52659 | 3072117384.4 | 0.0277256 | 0.027754 | 0.001541889 | 19.63495 | 19.63495 | 5506.726648 | 0.029754 | 0.02734821 | 1864.804
| 18.1 | 1.35899 | 35585.79683 | 0.7005 | 0.7005 | 1812.36978 | 0.53092 | 3081941273.9 | 0.02802 | 0.0280484 | 0.001549635 | 19.63495 | 19.63495 | 5565.139 | 0.0300484 | 0.02763462 | 1863.204
| 18.2 | 1.36559 | 35544.44313 | 0.70912 | 0.70912 | 1810.26365 | 0.53598 | 3093954062.4 | 0.0283648 | 0.0283932 | 0.001560066 | 19.63495 | 19.63495 | 5633.552 | 0.0303932 | 0.02796997 | 1861.663
| 18.3 | 1.3738 | 35502.14767 | 0.71734 | 0.71734 | 1808.10956 | 0.54078 | 3105134189.6 | 0.0286936 | 0.028722 | 0.001569508 | 19.63495 | 19.63495 | 5698.789464 | 0.030722 | 0.02828965 | 1860.042
| 18.4 | 1.38046 | 35466.09879 | 0.72525 | 0.72525 | 1806.27361 | 0.54537 | 3116270713.5 | 0.02901 | 0.0290384 | 0.001578174 | 19.63495 | 19.63495 | 5761.567 | 0.0310384 | 0.02859717 | 1858.725
| 18.4498 | 1.3857 | 35444.72456 | 0.7295 | 0.7295 | 1805.18503 | 0.54783 | 3122061647.2 | 0.02918 | 0.0292084 | 0.001583128 | 19.63495 | 19.63495 | 5795.297 | 0.0312084 | 0.02876237 | 1857.912
| 18.5 | 1.38971 | 35421.94366 | 0.73346 | 0.73346 | 1804.02481 | 0.55012 | 3127211053.2 | 0.0293384 | 0.0293668 | 0.001587395 | 19.63495 | 19.63495 | 5826.726 | 0.0313668 | 0.02891627 | 1857.003
| 18.6 | 1.39653 | 35386.22856 | 0.74102 | 0.74102 | 1802.20585 | 0.55447 | 3137670739.4 | 0.0296408 | 0.0296692 | 0.001595118 | 19.63495 | 19.63495 | 5886.725 | 0.0316692 | 0.02921 | 1855.676
| 18.7 | 1.40356 | 35346.17424 | 0.74946 | 0.74946 | 1800.1659 | 0.55931 | 3149320631.3 | 0.0299784 | 0.0300068 | 0.001604642 | 19.63495 | 19.63495 | 5953.709 | 0.0320068 | 0.02953783 | 1854.183
| 18.8 | 1.41294 | 35305.95303 | 0.75751 | 0.75751 | 1798.11745 | 0.5639 | 3160213766.1 | 0.0303004 | 0.0303288 | 0.001613234 | 19.63495 | 19.63495 | 6017.598 | 0.0323288 | 0.02985041 | 1852.652
| 18.9 | 1.42137 | 35261.85751 | 0.76486 | 0.76486 | 1795.87169 | 0.56807 | 3169470470.6 | 0.0305944 | 0.0306228 | 0.001620254 | 19.63495 | 19.63495 | 6075.931 | 0.0326228 | 0.03013572 | 1850.866
| 19 | 1.42704 | 35233.58107 | 0.77337 | 0.77337 | 1794.43158 | 0.57288 | 3182194235.6 | 0.0309348 | 0.0309632 | 0.001629642 | 19.63495 | 19.63495 | 6143.47 | 0.0329632 | 0.03046596 | 1849.993
| 19.0978 | 1.43588 | 35189.31866 | 0.78103 | 0.78103 | 1792.17731 | 0.57719 | 3191928563.5 | 0.0312412 | 0.0312696 | 0.00163734 | 19.63495 | 19.63495 | 6204.264 | 0.0332696 | 0.03076313 | 1848.218
| 19.1 | 1.43409 | 35195.14799 | 0.78106 | 0.78106 | 1792.4742 | 0.57721 | 3192505404.6 | 0.0312424 | 0.0312708 | 0.001637215 | 19.63495 | 19.63495 | 6204.502 | 0.0332708 | 0.03076429 | 1848.526
| 19.2 | 1.44153 | 35151.64852 | 0.78932 | 0.78932 | 1790.25879 | 0.58184 | 3203351985.0 | 0.0315728 | 0.0316012 | 0.001645896 | 19.63495 | 19.63495 | 6270.057 | 0.0336012 | 0.03108463 | 1846.833
| 19.3 | 1.44973 | 35132.52735 | 0.7972 | 0.7972 | 1789.28496 | 0.58623 | 3215695240.3 | 0.031888 | 0.0319164 | 0.001653699 | 19.63495 | 19.63495 | 6332.597 | 0.0339164 | 0.03139013 | 1846.392
| 19.4 | 1.45797 | 35097.56327 | 0.80587 | 0.80587 | 1787.50425 | 0.59104 | 3227997049.6 | 0.0322348 | 0.0322632 | 0.001663052 | 19.63495 | 19.63495 | 6401.406 | 0.0342632 | 0.03172616 | 1845.175
| 19.5 | 1.46601 | 35049.64113 | 0.81348 | 0.81348 | 1785.0636 | 0.59525 | 3237168604.4 | 0.0325392 | 0.0325676 | 0.001670133 | 19.63495 | 19.63495 | 6461.803 | 0.0345676 | 0.03202101 | 1843.199
| 19.6 | 1.47253 | 35017.74073 | 0.82176 | 0.82176 | 1783.43892 | 0.5998 | 3248990197.4 | 0.0328704 | 0.0328988 | 0.00167851 | 19.63495 | 19.63495 | 6527.517 | 0.0348988 | 0.03234172 | 1842.112
| 19.7 | 1.47964 | 34977.30494 | 0.82943 | 0.82943 | 1781.37954 | 0.60401 | 3258911648.9 | 0.0331772 | 0.0332056 | 0.001685563 | 19.63495 | 19.63495 | 6588.39 | 0.0352056 | 0.03263871 | 1840.531
| 19.8 | 1.48776 | 34943.5091 | 0.83795 | 0.83795 | 1779.65834 | 0.60865 | 3270915759.7 | 0.033518 | 0.0335464 | 0.001694263 | 19.63495 | 19.63495 | 6656.008 | 0.0355464 | 0.03296852 | 1839.359
| 19.8058 | 1.48703 | 34945.90521 | 0.83769 | 0.83769 | 1779.78037 | 0.60851 | 3270691847.9 | 0.0335076 | 0.033536 | 0.001693241 | 19.63495 | 19.63495 | 6653.944832 | 0.035536 | 0.03295845 | 1839.467
| 19.9 | 1.49432 | 34913.02729 | 0.84561 | 0.84561 | 1778.10591 | 0.61281 | 3281683996.8 | 0.0338244 | 0.0338528 | 0.001701146 | 19.63495 | 19.63495 | 6716.802 | 0.0358528 | 0.03326494 | 1838.3
| 20 | 1.50251 | 34879.75597 | 0.85369 | 0.85369 | 1776.41141 | 0.61718 | 3292919570.6 | 0.0341476 | 0.034176 | 0.0017088 | 19.63495 | 19.63495 | 6780.928512 | 0.036176 | 0.03357751 | 1837.122
| 20.1 | 1.51073 | 34838.18769 | 0.86186 | 0.86186 | 1774.29436 | 0.62158 | 3303491731.1 | 0.0344744 | 0.0345028 | 0.001716557 | 19.63495 | 19.63495 | 6845.77 | 0.0365028 | 0.03389347 | 1835.512
| 20.2 | 1.51902 | 34798.65789 | 0.87039 | 0.87039 | 1772.28112 | 0.62615 | 3314865182.2 | 0.0348156 | 0.034844 | 0.00172495 | 19.63495 | 19.63495 | 6913.467728 | 0.036844 | 0.03422325 | 1834.034
| 20.3 | 1.52568 | 34756.01673 | 0.8783 | 0.8783 | 1770.10943 | 0.63036 | 3324788170.7 | 0.035132 | 0.0351604 | 0.001732039 | 19.63495 | 19.63495 | 6976.245 | 0.0371604 | 0.03452895 | 1832.347
| 20.4 | 1.53329 | 34718.88304 | 0.88567 | 0.88567 | 1768.21822 | 0.63428 | 3334267902.1 | 0.0354268 | 0.0354552 | 0.001738 | 19.63495 | 19.63495 | 7034.737 | 0.0374552 | 0.03481371 | 1830.911
| 20.4848 | 1.53968 | 34696.57898 | 0.89276 | 0.89276 | 1767.08229 | 0.63804 | 3344670269.6 | 0.0357104 | 0.0357388 | 0.00174465 | 19.63495 | 19.63495 | 7091.007 | 0.0377388 | 0.03508757 | 1830.236
| 20.5 | 1.54029 | 34692.97886 | 0.89366 | 0.89366 | 1766.89893 | 0.63851 | 3345905589.9 | 0.0357464 | 0.0357748 | 0.001745112 | 19.63495 | 19.63495 | 7098.15 | 0.0377748 | 0.03512233 | 1830.109
| 20.6 | 1.54777 | 34657.71675 | 0.90121 | 0.90121 | 1765.10305 | 0.64249 | 3355839952.3 | 0.0360484 | 0.0360768 | 0.001751301 | 19.63495 | 19.63495 | 7158.07 | 0.0380768 | 0.03541386 | 1828.782
| 20.7 | 1.55607 | 34628.55816 | 0.90933 | 0.90933 | 1763.61802 | 0.64675 | 3367333901.7 | 0.0363732 | 0.0364016 | 0.001758531 | 19.63495 | 19.63495 | 7222.514 | 0.0384016 | 0.03572731 | 1827.817
| 20.8 | 1.56189 | 34595.21532 | 0.9173 | 0.9173 | 1761.91988 | 0.65092 | 3378124704.3 | 0.036692 | 0.0367204 | 0.001765404 | 19.63495 | 19.63495 | 7285.768 | 0.0387204 | 0.03603487 | 1826.618
| 20.9 | 1.5711 | 34556.4723 | 0.92495 | 0.92495 | 1759.94671 | 0.6549 | 3387808223.5 | 0.036998 | 0.0370264 | 0.001771598 | 19.63495 | 19.63495 | 7346.482 | 0.0390264 | 0.03633 | 1825.111
| 21 | 1.57742 | 34518.82601 | 0.93345 | 0.93345 | 1758.0294 | 0.65931 | 3399062704.1 | 0.037338 | 0.0373664 | 0.001779352 | 19.63495 | 19.63495 | 7413.942 | 0.0393664 | 0.03665782 | 1823.721
| 21.1 | 1.58603 | 34486.1269 | 0.94165 | 0.94165 | 1756.36405 | 0.66354 | 3410239970.5 | 0.037666 | 0.0376944 | 0.001786464 | 19.63495 | 19.63495 | 7479.021 | 0.0396944 | 0.03697396 | 1822.569
| 21.1958 | 1.59183 | 34451.42508 | 0.94916 | 0.94916 | 1754.5967 | 0.6674 | 3419990975.7 | 0.0379664 | 0.0379948 | 0.001792563 | 19.63495 | 19.63495 | 7538.624 | 0.0399948 | 0.03726341 | 1821.262
| 21.2 | 1.59264 | 34449.3866 | 0.9498 | 0.9498 | 1754.49288 | 0.66772 | 3420902349.6 | 0.037992 | 0.0380204 | 0.001793415 | 19.63495 | 19.63495 | 7543.704 | 0.0400204 | 0.03728808 | 1821.199
| 21.3 | 1.59999 | 34409.83295 | 0.95778 | 0.95778 | 1752.47843 | 0.67181 | 3430966444.3 | 0.0383112 | 0.0383396 | 0.001799981 | 19.63495 | 19.63495 | 7607.037 | 0.0403396 | 0.03759555 | 1819.668
| 21.4 | 1.60685 | 34378.02792 | 0.96587 | 0.96587 | 1750.85861 | 0.67594 | 3441964583.4 | 0.0386348 | 0.0386632 | 0.001806692 | 19.63495 | 19.63495 | 7671.243 | 0.0406632 | 0.03790716 | 1818.552
| 21.5 | 1.61584 | 34340.52467 | 0.97403 | 0.97403 | 1748.94859 | 0.68008 | 3452483528.0 | 0.0389612 | 0.0389896 | 0.00181347 | 19.63495 | 19.63495 | 7736.005 | 0.0409896 | 0.03822137 | 1817.139
| 21.6 | 1.62271 | 34297.66893 | 0.98172 | 0.98172 | 1746.76596 | 0.68397 | 3461600628.6 | 0.0392688 | 0.0392972 | 0.001819315 | 19.63495 | 19.63495 | 7797.036 | 0.0412972 | 0.03851739 | 1815.409
| 21.7 | 1.62967 | 34267.54475 | 0.99017 | 0.99017 | 1745.23175 | 0.68822 | 3473300438.6 | 0.0396068 | 0.0396352 | 0.001826507 | 19.63495 | 19.63495 | 7864.099 | 0.0416352 | 0.03884256 | 1814.404
| 21.8 | 1.63804 | 34227.28777 | 0.99776 | 0.99776 | 1743.18148 | 0.69203 | 3482457137.2 | 0.0399104 | 0.0399388 | 0.001832055 | 19.63495 | 19.63495 | 7924.337 | 0.0419388 | 0.03913456 | 1812.802
| 21.8778 | 1.64392 | 34201.45512 | 1.00403 | 1.00403 | 1741.86584 | 0.69516 | 3490743216.1 | 0.0401612 | 0.0401896 | 0.001837004 | 19.63495 | 19.63495 | 7974.099 | 0.0421896 | 0.0393757 | 1811.871
| 21.9 | 1.64603 | 34188.21096 | 1.00521 | 1.00521 | 1741.19132 | 0.69575 | 3491459340.7 | 0.0402084 | 0.0402368 | 0.001837297 | 19.63495 | 19.63495 | 7983.464 | 0.0422368 | 0.03942108 | 1811.251
| 22 | 1.65206 | 34162.97436 | 1.0136 | 1.0136 | 1739.90603 | 0.69993 | 3503481340.2 | 0.040544 | 0.0405724 | 0.0018442 | 19.63495 | 19.63495 | 8050.051 | 0.0425724 | 0.03974365 | 1810.498
| 22.1 | 1.66118 | 34113.68132 | 1.02175 | 1.02175 | 1737.39555 | 0.70396 | 3512579871.5 | 0.04087 | 0.0408984 | 0.001850606 | 19.63495 | 19.63495 | 8114.733 | 0.0428984 | 0.0400569 | 1808.452
| 22.2 | 1.66739 | 34083.40216 | 1.02978 | 1.02978 | 1735.85345 | 0.70793 | 3523401432.5 | 0.0411912 | 0.0412196 | 0.001856739 | 19.63495 | 19.63495 | 8178.463 | 0.0432196 | 0.04036544 | 1807.405
| 22.3 | 1.67602 | 34053.24221 | 1.03803 | 1.03803 | 1734.31741 | 0.71198 | 3534582742.7 | 0.0415212 | 0.0415496 | 0.001863211 | 19.63495 | 19.63495 | 8243.939 | 0.0435496 | 0.04068234 | 1806.378
| 22.4 | 1.682 | 34010.76794 | 1.04503 | 1.04503 | 1732.15422 | 0.71541 | 3542307894.9 | 0.0418012 | 0.0418296 | 0.001867393 | 19.63495 | 19.63495 | 8299.495 | 0.0438296 | 0.04095114 | 1804.61
| 22.5 | 1.69106 | 33967.4592 | 1.05332 | 1.05332 | 1729.94852 | 0.71946 | 3552129882.1 | 0.0421328 | 0.0421612 | 0.001873831 | 19.63495 | 19.63495 | 8365.288 | 0.0441612 | 0.04126938 | 1802.885
| 22.5848 | 1.69699 | 33940.9709 | 1.06076 | 1.06076 | 1728.59948 | 0.72308 | 3562236374.6 | 0.0424304 | 0.0424588 | 0.001879972 | 19.63495 | 19.63495 | 8424.335 | 0.0444588 | 0.04155491 | 1801.994
| 22.6 | 1.69714 | 33943.67695 | 1.06165 | 1.06165 | 1728.7373 | 0.7235 | 3564045388.5 | 0.042466 | 0.0424944 | 0.001880283 | 19.63495 | 19.63495 | 8431.399 | 0.0444944 | 0.04158906 | 1802.199
| 22.7 | 1.70546 | 33900.69008 | 1.07024 | 1.07024 | 1726.548 | 0.72766 | 3574368907.8 | 0.0428096 | 0.042838 | 0.001887137 | 19.63495 | 19.63495 | 8499.573256 | 0.044838 | 0.04191861 | 1800.51
| 22.8 | 1.71256 | 33853.39975 | 1.07821 | 1.07821 | 1724.13952 | 0.73151 | 3583125262.8 | 0.0431284 | 0.0431568 | 0.001892842 | 19.63495 | 19.63495 | 8562.827 | 0.0451568 | 0.04222427 | 1798.548
| 22.9 | 1.7206 | 33815.30046 | 1.08577 | 1.08577 | 1722.19914 | 0.73514 | 3592111463.7 | 0.0434308 | 0.0434592 | 0.001897782 | 19.63495 | 19.63495 | 8622.827 | 0.0454592 | 0.04251413 | 1797.045
| 23 | 1.72794 | 33779.64497 | 1.09392 | 1.09392 | 1720.38322 | 0.73904 | 3602346604.4 | 0.0437568 | 0.0437852 | 0.001903704 | 19.63495 | 19.63495 | 8687.509 | 0.0457852 | 0.04282651 | 1795.711
| 23.1 | 1.73618 | 33736.10973 | 1.1022 | 1.1022 | 1718.16599 | 0.74299 | 3611931299.7 | 0.044088 | 0.0441164 | 0.001909801 | 19.63495 | 19.63495 | 8753.223 | 0.0461164 | 0.04314378 | 1793.965
| 23.2 | 1.74299 | 33703.16029 | 1.11038 | 1.11038 | 1716.48789 | 0.74687 | 3622435497.1 | 0.0444152 | 0.0444436 | 0.001915672 | 19.63495 | 19.63495 | 8818.144 | 0.0464436 | 0.04345711 | 1792.775
| 23.2078 | 1.74357 | 33695.19711 | 1.11004 | 1.11004 | 1716.08233 | 0.74671 | 3621004248.3 | 0.0444016 | 0.04443 | 0.001914443 | 19.63495 | 19.63495 | 8815.44516 | 0.04643 | 0.04344409 | 1792.328
| 23.3 | 1.74991 | 33658.56409 | 1.11748 | 1.11748 | 1714.21662 | 0.75023 | 3629816455.1 | 0.0446992 | 0.0447276 | 0.001919639 | 19.63495 | 19.63495 | 8874.493 | 0.0467276 | 0.043729 | 1790.889
| 23.4 | 1.7582 | 33620.05949 | 1.12576 | 1.12576 | 1712.2556 | 0.75413 | 3639845043.4 | 0.0450304 | 0.0450588 | 0.00192559 | 19.63495 | 19.63495 | 8940.207 | 0.0470588 | 0.04404598 | 1789.408
| 23.5 | 1.76574 | 33588.86242 | 1.13374 | 1.13374 | 1710.66674 | 0.75788 | 3650125556.0 | 0.0453496 | 0.045378 | 0.001930979 | 19.63495 | 19.63495 | 9003.539736 | 0.047378 | 0.04435137 | 1788.293
| 23.6 | 1.77126 | 33543.41984 | 1.14205 | 1.14205 | 1708.35237 | 0.76176 | 3659371603.0 | 0.045682 | 0.0457104 | 0.001936881 | 19.63495 | 19.63495 | 9069.492 | 0.0477104 | 0.0446693 | 1786.442
| 23.7 | 1.78054 | 33500.19455 | 1.15021 | 1.15021 | 1706.15093 | 0.76557 | 3668590692.9 | 0.0460084 | 0.0460368 | 0.001942481 | 19.63495 | 19.63495 | 9134.254 | 0.0480368 | 0.0449814 | 1784.697
| 23.8 | 1.78714 | 33461.16543 | 1.15842 | 1.15842 | 1704.16319 | 0.76938 | 3678301113.1 | 0.0463368 | 0.0463652 | 0.001948118 | 19.63495 | 19.63495 | 9199.412 | 0.0483652 | 0.0452953 | 1783.177
| 23.8328 | 1.79104 | 33446.78879 | 1.16105 | 1.16105 | 1703.43099 | 0.77059 | 3681200842.4 | 0.046442 | 0.0464704 | 0.001949851 | 19.63495 | 19.63495 | 9220.285 | 0.0484704 | 0.04539584 | 1782.59
| 23.9 | 1.79689 | 33416.27121 | 1.16592 | 1.16592 | 1701.87675 | 0.77284 | 3686124590.7 | 0.0466368 | 0.0466652 | 0.001952519 | 19.63495 | 19.63495 | 9258.936 | 0.0486652 | 0.04558198 | 1781.295
| 24 | 1.80408 | 33376.35994 | 1.17415 | 1.17415 | 1699.84408 | 0.77664 | 3695711573.1 | 0.046966 | 0.0469944 | 0.0019581 | 19.63495 | 19.63495 | 9324.253 | 0.0489944 | 0.04589646 | 1779.727
| 24.1 | 1.80967 | 33344.76948 | 1.1825 | 1.1825 | 1698.23519 | 0.78047 | 3706405034.0 | 0.0473 | 0.0473284 | 0.001963834 | 19.63495 | 19.63495 | 9390.523 | 0.0493284 | 0.04621542 | 1778.61
| 24.2 | 1.81749 | 33300.56667 | 1.19078 | 1.19078 | 1695.98396 | 0.78426 | 3715527855.6 | 0.0476312 | 0.0476596 | 0.001969405 | 19.63495 | 19.63495 | 9456.237 | 0.0496596 | 0.04653162 | 1776.814
| 24.3 | 1.8251 | 33263.45682 | 1.19885 | 1.19885 | 1694.09397 | 0.78794 | 3725061961.4 | 0.047954 | 0.0479824 | 0.001974584 | 19.63495 | 19.63495 | 9520.284 | 0.0499824 | 0.04683969 | 1775.381
| 24.4 | 1.83386 | 33212.79287 | 1.2065 | 1.2065 | 1691.51368 | 0.79141 | 3732331310.4 | 0.04826 | 0.0482884 | 0.001979033 | 19.63495 | 19.63495 | 9580.998 | 0.0502884 | 0.04713165 | 1773.194
| 24.4328 | 1.83431 | 33196.61617 | 1.20958 | 1.20958 | 1690.68981 | 0.7928 | 3735720875.2 | 0.0483832 | 0.0484116 | 0.001981418 | 19.63495 | 19.63495 | 9605.442 | 0.0504116 | 0.04724917 | 1772.539
| 24.5 | 1.84003 | 33171.45109 | 1.215 | 1.215 | 1689.40816 | 0.79525 | 3742042286.8 | 0.0486 | 0.0486284 | 0.001984833 | 19.63495 | 19.63495 | 9648.458 | 0.0506284 | 0.04745594 | 1771.561
| 24.6 | 1.84743 | 33126.86682 | 1.22325 | 1.22325 | 1687.1375 | 0.79897 | 3750927933.9 | 0.04893 | 0.0489584 | 0.001990179 | 19.63495 | 19.63495 | 9713.934 | 0.0509584 | 0.0477706 | 1769.737
| 24.7 | 1.85574 | 33086.37142 | 1.23082 | 1.23082 | 1685.07509 | 0.80237 | 3759093315.5 | 0.0492328 | 0.0492612 | 0.001994381 | 19.63495 | 19.63495 | 9774.013 | 0.0512612 | 0.04805923 | 1768.084
| 24.8 | 1.86353 | 33040.23743 | 1.2386 | 1.2386 | 1682.7255 | 0.80585 | 3766953281.5 | 0.049544 | 0.0495724 | 0.001998887 | 19.63495 | 19.63495 | 9835.759 | 0.0515724 | 0.04835578 | 1766.142
| 24.9 | 1.86903 | 33002.29311 | 1.24701 | 1.24701 | 1680.79301 | 0.8096 | 3776755525.9 | 0.0498804 | 0.0499088 | 0.002004369 | 19.63495 | 19.63495 | 9902.505 | 0.0519088 | 0.04867625 | 1764.679
| 25 | 1.87705 | 32964.02693 | 1.25506 | 1.25506 | 1678.84413 | 0.81318 | 3785897915.7 | 0.0502024 | 0.0502308 | 0.002009232 | 19.63495 | 19.63495 | 9966.393 | 0.0522308 | 0.04898291 | 1763.174
| 25.0328 | 1.88062 | 32943.12954 | 1.25805 | 1.25805 | 1677.77984 | 0.8145 | 3788510537.5 | 0.050322 | 0.0503504 | 0.002011377 | 19.63495 | 19.63495 | 9990.124 | 0.0523504 | 0.04909678 | 1762.257
| 25.1 | 1.8855 | 32912.89806 | 1.26363 | 1.26363 | 1676.24016 | 0.81697 | 3794390601.7 | 0.0505452 | 0.0505736 | 0.002014884 | 19.63495 | 19.63495 | 10034.41 | 0.0525736 | 0.04930927 | 1761.014
| 25.2 | 1.89375 | 32863.42621 | 1.27202 | 1.27202 | 1673.72058 | 0.82067 | 3802728631.6 | 0.0508808 | 0.0509092 | 0.002020206 | 19.63495 | 19.63495 | 10101 | 0.0529092 | 0.04962867 | 1758.928
| 25.3 | 1.90221 | 32821.7864 | 1.2795 | 1.2795 | 1671.59988 | 0.82396 | 3810412077.0 | 0.05118 | 0.0512084 | 0.002024047 | 19.63495 | 19.63495 | 10160.36 | 0.0532084 | 0.04991334 | 1757.2
| 25.4 | 1.9082 | 32775.39015 | 1.28765 | 1.28765 | 1669.23694 | 0.82752 | 3818624130.3 | 0.051506 | 0.0515344 | 0.002028913 | 19.63495 | 19.63495 | 10225.04 | 0.0535344 | 0.05022342 | 1755.26
| 25.5 | 1.91683 | 32733.14238 | 1.29548 | 1.29548 | 1667.08528 | 0.83094 | 3826753616.6 | 0.0518192 | 0.0518476 | 0.002033239 | 19.63495 | 19.63495 | 10287.19 | 0.0538476 | 0.05052124 | 1753.52
| 25.5868 | 1.92277 | 32697.12925 | 1.30343 | 1.30343 | 1665.25115 | 0.8344 | 3835791695.9 | 0.0521372 | 0.0521656 | 0.00203877 | 19.63495 | 19.63495 | 10350.28 | 0.0541656 | 0.05082352 | 1752.12
| 25.6 | 1.92506 | 32690.62042 | 1.30434 | 1.30434 | 1664.91965 | 0.8348 | 3836548933.3 | 0.0521736 | 0.052202 | 0.002039140625 | 19.63495 | 19.63495 | 10357.5 | 0.054202 | 0.05085812 | 1751.832
| 25.7 | 1.9316 | 32640.80286 | 1.31221 | 1.31221 | 1662.38247 | 0.8382 | 3843781692.3 | 0.0524884 | 0.0525168 | 0.002043455 | 19.63495 | 19.63495 | 10419.96 | 0.0545168 | 0.05115727 | 1749.685
| 25.8 | 1.93819 | 32594.81192 | 1.32066 | 1.32066 | 1660.04017 | 0.84185 | 3852383986.6 | 0.0528264 | 0.0528548 | 0.002048636 | 19.63495 | 19.63495 | 10487.03 | 0.0548548 | 0.05147836 | 1747.781
| 25.9 | 1.94333 | 32556.91528 | 1.32857 | 1.32857 | 1658.11011 | 0.84525 | 3861017390.8 | 0.0531428 | 0.0531712 | 0.002052942 | 19.63495 | 19.63495 | 10549.8 | 0.0551712 | 0.05177884 | 1746.274
| 26 | 1.9537 | 32502.48432 | 1.33692 | 1.33692 | 1655.33796 | 0.84883 | 3868390283.7 | 0.0534768 | 0.0535052 | 0.002057892 | 19.63495 | 19.63495 | 10616.07 | 0.0555052 | 0.05209593 | 1743.907
| 26.1 | 1.96128 | 32453.52507 | 1.34522 | 1.34522 | 1652.84449 | 0.85238 | 3876284220.4 | 0.0538088 | 0.0538372 | 0.002062728 | 19.63495 | 19.63495 | 10681.95 | 0.0558372 | 0.05241103 | 1741.829
| 26.1188 | 1.96209 | 32449.29314 | 1.34641 | 1.34641 | 1652.62896 | 0.85289 | 3877751303.9 | 0.0538564 | 0.0538848 | 0.002063066 | 19.63495 | 19.63495 | 10691.39 | 0.0558848 | 0.0524562 | 1741.681
| 26.2 | 1.96741 | 32417.41657 | 1.35259 | 1.35259 | 1651.0055 | 0.85552 | 3884144402.0 | 0.0541036 | 0.054132 | 0.002066107 | 19.63495 | 19.63495 | 10740.44 | 0.056132 | 0.05269074 | 1740.378
| 26.3 | 1.97634 | 32361.80544 | 1.36098 | 1.36098 | 1648.17325 | 0.85908 | 3891298549.5 | 0.0544392 | 0.0544676 | 0.002071011 | 19.63495 | 19.63495 | 10807.03 | 0.0564676 | 0.05300906 | 1737.945
| 26.4 | 1.98389 | 32322.39485 | 1.36975 | 1.36975 | 1646.16608 | 0.86279 | 3901007723.4 | 0.05479 | 0.0548184 | 0.002076455 | 19.63495 | 19.63495 | 10876.63 | 0.0568184 | 0.05334169 | 1736.406
| 26.5 | 1.99171 | 32274.23429 | 1.37802 | 1.37802 | 1643.71328 | 0.86627 | 3908779148.2 | 0.0551208 | 0.0551492 | 0.002081102 | 19.63495 | 19.63495 | 10942.26 | 0.0571492 | 0.05365526 | 1734.363
| 26.6 | 1.99828 | 32223.52266 | 1.38626 | 1.38626 | 1641.13056 | 0.86973 | 3916165757.0 | 0.0554504 | 0.0554788 | 0.002085669 | 19.63495 | 19.63495 | 11007.66 | 0.0574788 | 0.0539676 | 1732.179
| 26.6428 | 2.00254 | 32190.50169 | 1.38903 | 1.38903 | 1639.44882 | 0.87089 | 3916684383.7 | 0.0555612 | 0.0555896 | 0.002086477 | 19.63495 | 19.63495 | 11029.64 | 0.0575896 | 0.05407257 | 1730.585
| 26.7 | 2.00465 | 32163.28621 | 1.39362 | 1.39362 | 1638.06274 | 0.87281 | 3920893444.3 | 0.0557448 | 0.0557732 | 0.002088884 | 19.63495 | 19.63495 | 11066.07 | 0.0577732 | 0.05424649 | 1729.423
| 26.8 | 2.01246 | 32124.35246 | 1.40168 | 1.40168 | 1636.07986 | 0.87617 | 3929346246.4 | 0.0560672 | 0.0560956 | 0.002093119 | 19.63495 | 19.63495 | 11130.04 | 0.0580956 | 0.05455182 | 1727.857
| 26.9 | 2.02071 | 32078.88603 | 1.41036 | 1.41036 | 1633.76428 | 0.87978 | 3937956156.8 | 0.0564144 | 0.0564428 | 0.002098245 | 19.63495 | 19.63495 | 11198.93 | 0.0584428 | 0.05488053 | 1725.979
| 27 | 2.02931 | 32020.2589 | 1.41836 | 1.41836 | 1630.77842 | 0.88309 | 3943810971.9 | 0.0567344 | 0.0567628 | 0.002102326 | 19.63495 | 19.63495 | 11262.42 | 0.0587628 | 0.0551834 | 1723.346
| 27.1 | 2.03531 | 31983.28018 | 1.42642 | 1.42642 | 1628.89511 | 0.88642 | 3952382975.3 | 0.0570568 | 0.0570852 | 0.002106465 | 19.63495 | 19.63495 | 11326.39 | 0.0590852 | 0.05548844 | 1721.881
| 27.1738 | 2.04204 | 31945.99152 | 1.43256 | 1.43256 | 1626.99602 | 0.88894 | 3957763552.3 | 0.0573024 | 0.0573308 | 0.002109782 | 19.63495 | 19.63495 | 11375.12 | 0.0593308 | 0.05572076 | 1720.273
| 27.2 | 2.04383 | 31930.61352 | 1.43441 | 1.43441 | 1626.21282 | 0.8897 | 3958865632.4 | 0.0573764 | 0.0574048 | 0.002110471 | 19.63495 | 19.63495 | 11389.8 | 0.0594048 | 0.05579075 | 1719.565
| 27.3 | 2.05059 | 31876.01566 | 1.44251 | 1.44251 | 1623.43217 | 0.89303 | 3965246646.0 | 0.0577004 | 0.0577288 | 0.002114608 | 19.63495 | 19.63495 | 11454.09 | 0.0597288 | 0.05609712 | 1717.151
| 27.4 | 2.05939 | 31832.36122 | 1.45081 | 1.45081 | 1621.20887 | 0.89642 | 3973269742.2 | 0.0580324 | 0.0580608 | 0.002119007 | 19.63495 | 19.63495 | 11519.96 | 0.0600608 | 0.05641096 | 1715.338
| 27.5 | 2.06681 | 31780.40981 | 1.45998 | 1.45998 | 1618.56301 | 0.90015 | 3981632570.4 | 0.0583992 | 0.0584276 | 0.00212464 | 19.63495 | 19.63495 | 11592.74 | 0.0604276 | 0.05675758 | 1713.132
| 27.6 | 2.07357 | 31726.84908 | 1.46702 | 1.46702 | 1615.83518 | 0.90301 | 3986294127.8 | 0.0586808 | 0.0587092 | 0.002127145 | 19.63495 | 19.63495 | 11648.61 | 0.0607092 | 0.0570236 | 1710.7
| 27.6608 | 2.07763 | 31697.33286 | 1.47271 | 1.47271 | 1614.33193 | 0.90531 | 3991769945.5 | 0.0589084 | 0.0589368 | 0.002130698 | 19.63495 | 19.63495 | 11693.77 | 0.0609368 | 0.05723857 | 1709.475
| 27.7 | 2.08152 | 31671.79823 | 1.47611 | 1.47611 | 1613.03147 | 0.90669 | 3994039293.6 | 0.0590444 | 0.0590728 | 0.002132592 | 19.63495 | 19.63495 | 11720.75 | 0.0610728 | 0.05736699 | 1708.318
| 27.8 | 2.08881 | 31626.16491 | 1.48412 | 1.48412 | 1610.70738 | 0.90992 | 4001182965.0 | 0.0593648 | 0.0593932 | 0.002136446 | 19.63495 | 19.63495 | 11784.32 | 0.0613932 | 0.05766948 | 1706.372
| 27.9 | 2.09453 | 31572.17503 | 1.49214 | 1.49214 | 1607.9577 | 0.91314 | 4007255131.4 | 0.0596856 | 0.059714 | 0.002140287 | 19.63495 | 19.63495 | 11847.97 | 0.061714 | 0.05797226 | 1703.975
| 28 | 2.10392 | 31516.24203 | 1.50123 | 1.50123 | 1605.10905 | 0.91678 | 4014743492.9 | 0.0600492 | 0.0600776 | 0.002145629 | 19.63495 | 19.63495 | 11920.12 | 0.0620776 | 0.05831532 | 1701.54
| 28.1 | 2.11045 | 31462.2283 | 1.50892 | 1.50892 | 1602.35816 | 0.91985 | 4020183403.6 | 0.0603568 | 0.0603852 | 0.00214894 | 19.63495 | 19.63495 | 11981.15 | 0.0623852 | 0.05860546 | 1699.117
| 28.1408 | 2.11347 | 31443.72702 | 1.51274 | 1.51274 | 1601.41589 | 0.92138 | 4023949738.5 | 0.0605096 | 0.060538 | 0.002151254 | 19.63495 | 19.63495 | 12011.47 | 0.062538 | 0.05874955 | 1698.362
| 28.2 | 2.1193 | 31415.90357 | 1.51729 | 1.51729 | 1599.99886 | 0.92318 | 4027653695.6 | 0.0606916 | 0.06072 | 0.002153191 | 19.63495 | 19.63495 | 12047.57664 | 0.06272 | 0.05892115 | 1697.151
| 28.3 | 2.12471 | 31362.39052 | 1.52645 | 1.52645 | 1597.27346 | 0.92681 | 4035426088.1 | 0.061058 | 0.0610864 | 0.00215853 | 19.63495 | 19.63495 | 12120.27 | 0.0630864 | 0.05926652 | 1694.845
| 28.4 | 2.13381 | 31306.99396 | 1.53445 | 1.53445 | 1594.45214 | 0.92998 | 4041066352.3 | 0.061378 | 0.0614064 | 0.002162197 | 19.63495 | 19.63495 | 12183.77 | 0.0634064 | 0.05956806 | 1692.362
| 28.5 | 2.1423 | 31256.27041 | 1.54256 | 1.54256 | 1591.86881 | 0.93317 | 4047425450.7 | 0.0617024 | 0.0617308 | 0.002165993 | 19.63495 | 19.63495 | 12248.13 | 0.0637308 | 0.05987366 | 1690.136
| 28.6 | 2.15018 | 31193.29214 | 1.55124 | 1.55124 | 1588.66135 | 0.93658 | 4053055020.6 | 0.0620496 | 0.062078 | 0.002170559 | 19.63495 | 19.63495 | 12317.02 | 0.064078 | 0.06020063 | 1687.282
| 28.6028 | 2.14835 | 31190.74106 | 1.55124 | 1.55124 | 1588.53143 | 0.93658 | 4052718815.7 | 0.0620496 | 0.062078 | 0.002170347 | 19.63495 | 19.63495 | 12317.02 | 0.064078 | 0.06020063 | 1687.144
| 28.7 | 2.1568 | 31142.9143 | 1.55886 | 1.55886 | 1586.09563 | 0.93956 | 4058603107.0 | 0.0623544 | 0.0623828 | 0.002173617 | 19.63495 | 19.63495 | 12377.5 | 0.0643828 | 0.06048758 | 1685.041
| 28.8 | 2.1645 | 31081.8553 | 1.56728 | 1.56728 | 1582.98592 | 0.94285 | 4063973188.7 | 0.0626912 | 0.0627196 | 0.002177764 | 19.63495 | 19.63495 | 12444.32 | 0.0647196 | 0.06080456 | 1682.27
| 28.9 | 2.17131 | 31034.85107 | 1.57606 | 1.57606 | 1580.59201 | 0.94626 | 4071702224.8 | 0.0630424 | 0.0630708 | 0.002182381 | 19.63495 | 19.63495 | 12514 | 0.0650708 | 0.06113499 | 1680.281
| 29 | 2.17971 | 30978.02401 | 1.5844 | 1.5844 | 1577.69783 | 0.9495 | 4077409627.4 | 0.063376 | 0.0634044 | 0.002186359 | 19.63495 | 19.63495 | 12580.19 | 0.0654044 | 0.06144875 | 1677.731
| 29.0708 | 2.18451 | 30943.15529 | 1.58927 | 1.58927 | 1575.92198 | 0.95137 | 4080480290.8 | 0.0635708 | 0.0635992 | 0.002187735 | 19.63495 | 19.63495 | 12618.84 | 0.0655992 | 0.06163193 | 1676.149
| 29.1 | 2.18595 | 30924.40367 | 1.59174 | 1.59174 | 1574.96697 | 0.95233 | 4081905684.2 | 0.0636696 | 0.063698 | 0.002188935 | 19.63495 | 19.63495 | 12638.45 | 0.065698 | 0.06172482 | 1675.289
| 29.2 | 2.19492 | 30874.31192 | 1.60107 | 1.60107 | 1572.41582 | 0.95592 | 4089963798.3 | 0.0640428 | 0.0640712 | 0.002194219 | 19.63495 | 19.63495 | 12712.49 | 0.0660712 | 0.06207562 | 1673.162
| 29.3 | 2.20168 | 30809.40247 | 1.60941 | 1.60941 | 1569.11001 | 0.95913 | 4094458824.3 | 0.0643764 | 0.0644048 | 0.002198116 | 19.63495 | 19.63495 | 12778.69 | 0.0664048 | 0.06238909 | 1670.168
| 29.4 | 2.20839 | 30750.60844 | 1.61748 | 1.61748 | 1566.11565 | 0.96221 | 4099279930.1 | 0.0646992 | 0.0647276 | 0.002201619 | 19.63495 | 19.63495 | 12842.73 | 0.0667276 | 0.06269232 | 1667.487
| 29.5 | 2.21567 | 30707.55005 | 1.6256 | 1.6256 | 1563.92271 | 0.96531 | 4106243086.7 | 0.065024 | 0.0650524 | 0.002205166 | 19.63495 | 19.63495 | 12907.18 | 0.0670524 | 0.06299733 | 1665.66
| 29.5088 | 2.21696 | 30693.81714 | 1.6271 | 1.6271 | 1563.2233 | 0.96588 | 4106740751.7 | 0.065084 | 0.0651124 | 0.002206542 | 19.63495 | 19.63495 | 12919.08 | 0.0671124 | 0.06305367 | 1665.009
| 29.6 | 2.22358 | 30641.47234 | 1.63389 | 1.63389 | 1560.5574 | 0.96846 | 4110338726.2 | 0.0653556 | 0.065384 | 0.002208919 | 19.63495 | 19.63495 | 12972.97 | 0.067384 | 0.06330864 | 1662.593
| 29.7 | 2.23094 | 30591.57133 | 1.64237 | 1.64237 | 1558.01596 | 0.97168 | 4116859543.0 | 0.0656948 | 0.0657232 | 0.002212902 | 19.63495 | 19.63495 | 13040.27 | 0.0677232 | 0.06362698 | 1660.414
| 29.8 | 2.23967 | 30532.87268 | 1.65102 | 1.65102 | 1555.02646 | 0.97494 | 4122406711.0 | 0.0660408 | 0.0660692 | 0.002217087 | 19.63495 | 19.63495 | 13108.92 | 0.0680692 | 0.0639516 | 1657.766
| 29.9 | 2.24661 | 30474.81775 | 1.65966 | 1.65966 | 1552.06975 | 0.9782 | 4127970872.5 | 0.0663864 | 0.0664148 | 0.002221231 | 19.63495 | 19.63495 | 13177.49 | 0.0684148 | 0.06427574 | 1655.15
| 29.9458 | 2.2504 | 30441.79678 | 1.66259 | 1.66259 | 1550.38801 | 0.9793 | 4128051530.4 | 0.0665036 | 0.066532 | 0.002221747 | 19.63495 | 19.63495 | 13200.75 | 0.068532 | 0.06438563 | 1653.538
| 30 | 2.25478 | 30404.97303 | 1.66711 | 1.66711 | 1548.51259 | 0.981 | 4130051977.8 | 0.0666844 | 0.0667128 | 0.00222376 | 19.63495 | 19.63495 | 13236.62 | 0.0687128 | 0.06455515 | 1651.818
| 30.1 | 2.25968 | 30355.26276 | 1.67532 | 1.67532 | 1545.98086 | 0.98407 | 4135990628.4 | 0.0670128 | 0.0670412 | 0.002227282 | 19.63495 | 19.63495 | 13301.78 | 0.0690412 | 0.06486297 | 1649.625
| 30.2 | 2.26915 | 30296.8502 | 1.68396 | 1.68396 | 1543.00594 | 0.98729 | 4141360550.9 | 0.0673584 | 0.0673868 | 0.002231351 | 19.63495 | 19.63495 | 13370.35 | 0.0693868 | 0.06518681 | 1646.984
| 30.3 | 2.27724 | 30236.32765 | 1.69198 | 1.69198 | 1539.92355 | 0.99028 | 4145442030.1 | 0.0676792 | 0.0677076 | 0.002234574 | 19.63495 | 19.63495 | 13434 | 0.0697076 | 0.06548732 | 1644.188
| 30.3858 | 2.28245 | 30192.82818 | 1.69981 | 1.69981 | 1537.70814 | 0.99318 | 4151523891.6 | 0.0679924 | 0.0680208 | 0.002238572 | 19.63495 | 19.63495 | 13496.14 | 0.0700208 | 0.06578062 | 1642.304
| 30.4 | 2.28248 | 30186.78427 | 1.70113 | 1.70113 | 1537.40032 | 0.99367 | 4152720302.6 | 0.0680452 | 0.0680736 | 0.002239263 | 19.63495 | 19.63495 | 13506.62 | 0.0700736 | 0.06583006 | 1642.057
| 30.5 | 2.29137 | 30129.2181 | 1.70885 | 1.70885 | 1534.4685 | 0.99652 | 4156643040.3 | 0.068354 | 0.0683824 | 0.002242046 | 19.63495 | 19.63495 | 13567.89 | 0.0703824 | 0.06611915 | 1639.399
| 30.6 | 2.29852 | 30065.75108 | 1.71727 | 1.71727 | 1531.23615 | 0.99963 | 4160776529.5 | 0.0686908 | 0.0687192 | 0.002245725 | 19.63495 | 19.63495 | 13634.71 | 0.0707192 | 0.06643435 | 1636.461
| 30.7 | 2.30632 | 30005.10931 | 1.72627 | 1.72627 | 1528.14769 | 1.00293 | 4166144982.1 | 0.0690508 | 0.0690792 | 0.002250137 | 19.63495 | 19.63495 | 13706.14 | 0.0710792 | 0.06677115 | 1633.711
| 30.8 | 2.31328 | 29947.01862 | 1.73444 | 1.73444 | 1525.18916 | 1.00593 | 4170545023.2 | 0.0693776 | 0.069406 | 0.002253442 | 19.63495 | 19.63495 | 13770.98 | 0.071406 | 0.0670768 | 1631.046
| 30.8058 | 2.31416 | 29942.38138 | 1.73457 | 1.73457 | 1524.95299 | 1.00597 | 4170085555.2 | 0.0693828 | 0.0694112 | 0.002253186 | 19.63495 | 19.63495 | 13772.02 | 0.0714112 | 0.06708166 | 1630.802
| 30.9 | 2.32098 | 29877.44808 | 1.74281 | 1.74281 | 1521.64596 | 1.00898 | 4173590225.2 | 0.0697124 | 0.0697408 | 0.002256984 | 19.63495 | 19.63495 | 13837.41 | 0.0717408 | 0.06738983 | 1627.767
| 31 | 2.32965 | 29822.56413 | 1.7515 | 1.7515 | 1518.85074 | 1.01214 | 4179111506.6 | 0.07006 | 0.0700884 | 0.002260916 | 19.63495 | 19.63495 | 13906.38 | 0.0720884 | 0.06771472 | 1625.305
| 31.1 | 2.33475 | 29769.84978 | 1.75935 | 1.75935 | 1516.16602 | 1.01499 | 4183630829.3 | 0.070374 | 0.0704024 | 0.002263743 | 19.63495 | 19.63495 | 13968.68 | 0.0724024 | 0.06800812 | 1622.908
| 31.2 | 2.34392 | 29698.72952 | 1.76843 | 1.76843 | 1512.5439 | 1.01828 | 4187364420.1 | 0.0707372 | 0.0707656 | 0.002268128 | 19.63495 | 19.63495 | 14040.74 | 0.0727656 | 0.06834738 | 1619.58
| 31.2168 | 2.34554 | 29691.89882 | 1.76986 | 1.76986 | 1512.19602 | 1.0188 | 4188569048.9 | 0.0707944 | 0.0708228 | 0.00226874 | 19.63495 | 19.63495 | 14052.09 | 0.0728228 | 0.0684008 | 1619.294
| 31.3 | 2.35258 | 29632.43723 | 1.77697 | 1.77697 | 1509.16766 | 1.02136 | 4190916874.5 | 0.0710788 | 0.0711072 | 0.002271796 | 19.63495 | 19.63495 | 14108.52 | 0.0731072 | 0.06866636 | 1616.48
| 31.4 | 2.35763 | 29569.97156 | 1.78524 | 1.78524 | 1505.98631 | 1.02433 | 4194528100.0 | 0.0714096 | 0.071438 | 0.002275096 | 19.63495 | 19.63495 | 14174.16 | 0.073438 | 0.06897516 | 1613.571
| 31.5 | 2.36812 | 29509.63974 | 1.7939 | 1.7939 | 1502.91364 | 1.02744 | 4198988279.9 | 0.071756 | 0.0717844 | 0.00227887 | 19.63495 | 19.63495 | 14242.89 | 0.0737844 | 0.06929842 | 1610.799
| 31.5858 | 2.3734 | 29454.50544 | 1.80091 | 1.80091 | 1500.10567 | 1.02994 | 4201655870.0 | 0.0720364 | 0.0720648 | 0.002281557 | 19.63495 | 19.63495 | 14298.52 | 0.0740648 | 0.06956002 | 1608.21
| 31.6 | 2.37481 | 29444.73028 | 1.80167 | 1.80167 | 1499.60782 | 1.03021 | 4201401093.7 | 0.0720668 | 0.0720952 | 0.002281494 | 19.63495 | 19.63495 | 14304.55 | 0.0740952 | 0.06958837 | 1607.722
| 31.7 | 2.38192 | 29379.24862 | 1.81074 | 1.81074 | 1496.27287 | 1.03345 | 4205638282.2 | 0.0724296 | 0.072458 | 0.002285741 | 19.63495 | 19.63495 | 14376.54 | 0.074458 | 0.06992673 | 1604.69
| 31.8 | 2.3893 | 29322.98183 | 1.81889 | 1.81889 | 1493.40723 | 1.03634 | 4209754134.0 | 0.0727556 | 0.072784 | 0.002288805 | 19.63495 | 19.63495 | 14441.22 | 0.074784 | 0.07023067 | 1602.103
| 31.9 | 2.39601 | 29262.0182 | 1.82673 | 1.82673 | 1490.30237 | 1.03912 | 4212687337.0 | 0.0730692 | 0.0730976 | 0.002291461 | 19.63495 | 19.63495 | 14503.44 | 0.0750976 | 0.07052295 | 1599.24
| 32 | 2.40278 | 29201.43604 | 1.83528 | 1.83528 | 1487.21695 | 1.04214 | 4216672931.5 | 0.0734112 | 0.0734396 | 0.0022949875 | 19.63495 | 19.63495 | 14571.3 | 0.0754396 | 0.07084161 | 1596.438
| 32.0128 | 2.40659 | 29192.94834 | 1.83714 | 1.83714 | 1486.78468 | 1.0428 | 4218223310.3 | 0.0734856 | 0.073514 | 0.002296394 | 19.63495 | 19.63495 | 14586.06 | 0.075514 | 0.07091092 | 1596.084
| 32.1 | 2.4115 | 29134.60732 | 1.8438 | 1.8438 | 1483.81339 | 1.04514 | 4219672337.2 | 0.073752 | 0.0737804 | 0.002298455 | 19.63495 | 19.63495 | 14638.92 | 0.0757804 | 0.07115906 | 1593.29
| 32.2 | 2.41945 | 29079.86641 | 1.85198 | 1.85198 | 1481.02546 | 1.04801 | 4223853269.9 | 0.0740792 | 0.0741076 | 0.002301478 | 19.63495 | 19.63495 | 14703.84 | 0.0761076 | 0.07146374 | 1590.781
| 32.3 | 2.42587 | 29011.05881 | 1.8599 | 1.8599 | 1477.52112 | 1.05079 | 4225556474.4 | 0.074396 | 0.0744244 | 0.002304161 | 19.63495 | 19.63495 | 14766.69 | 0.0764244 | 0.07175864 | 1587.485
| 32.4 | 2.43518 | 28942.66844 | 1.8694 | 1.8694 | 1474.03802 | 1.0541 | 4229604390.3 | 0.074776 | 0.0748044 | 0.002308778 | 19.63495 | 19.63495 | 14842.09 | 0.0768044 | 0.07211227 | 1584.303
| 32.4068 | 2.43378 | 28939.58092 | 1.86913 | 1.86913 | 1473.88078 | 1.05401 | 4228755666.4 | 0.0747652 | 0.0747936 | 0.00230796 | 19.63495 | 19.63495 | 14839.95 | 0.0767936 | 0.07210222 | 1584.118
| 32.5 | 2.44187 | 28880.91803 | 1.87756 | 1.87756 | 1470.8931 | 1.05694 | 4232580462.6 | 0.0751024 | 0.0751308 | 0.002311717 | 19.63495 | 19.63495 | 14906.85 | 0.0771308 | 0.07241591 | 1581.402
| 32.6 | 2.44922 | 28808.92754 | 1.8862 | 1.8862 | 1467.22666 | 1.05994 | 4234715185.3 | 0.075448 | 0.0754764 | 0.002315227 | 19.63495 | 19.63495 | 14975.42 | 0.0774764 | 0.07273732 | 1577.968
| 32.7 | 2.45651 | 28744.69757 | 1.8947 | 1.8947 | 1463.95545 | 1.06288 | 4237708162.2 | 0.075788 | 0.0758164 | 0.002318544 | 19.63495 | 19.63495 | 15042.88 | 0.0778164 | 0.07305342 | 1574.947
| 32.7898 | 2.46251 | 28692.04283 | 1.90241 | 1.90241 | 1461.27377 | 1.06554 | 4241220424.8 | 0.0760964 | 0.0761248 | 0.0023216 | 19.63495 | 19.63495 | 15104.07 | 0.0781248 | 0.07334005 | 1572.513
| 32.8 | 2.4636 | 28689.36062 | 1.9031 | 1.9031 | 1461.13716 | 1.06578 | 4241823308.4 | 0.076124 | 0.0761524 | 0.00232172 | 19.63495 | 19.63495 | 15109.55 | 0.0781524 | 0.0733657 | 1572.406
| 32.9 | 2.47323 | 28617.21516 | 1.91168 | 1.91168 | 1457.46282 | 1.06873 | 4243665850.3 | 0.0764672 | 0.0764956 | 0.002325094 | 19.63495 | 19.63495 | 15177.64 | 0.0784956 | 0.07368457 | 1568.952
| 33 | 2.47816 | 28543.82992 | 1.92003 | 1.92003 | 1453.72535 | 1.07159 | 4244925164.8 | 0.0768012 | 0.0768296 | 0.00232817 | 19.63495 | 19.63495 | 15243.91 | 0.0788296 | 0.07399479 | 1565.414
| 33.1 | 2.48682 | 28481.13775 | 1.92908 | 1.92908 | 1450.53246 | 1.07469 | 4248728391.7 | 0.0771632 | 0.0771916 | 0.002332073 | 19.63495 | 19.63495 | 15315.74 | 0.0791916 | 0.07433092 | 1562.501
| 33.1558 | 2.49178 | 28444.13519 | 1.93386 | 1.93386 | 1448.64793 | 1.07632 | 4250131265.3 | 0.0773544 | 0.0773828 | 0.002333914 | 19.63495 | 19.63495 | 15353.68 | 0.0793828 | 0.07450841 | 1560.748
| 33.2 | 2.49382 | 28409.338 | 1.93735 | 1.93735 | 1446.87573 | 1.07751 | 4249979084.3 | 0.077494 | 0.0775224 | 0.002335012 | 19.63495 | 19.63495 | 15381.37 | 0.0795224 | 0.07463797 | 1559.041
| 33.3 | 2.50152 | 28340.75689 | 1.94574 | 1.94574 | 1443.38292 | 1.08036 | 4251837143.6 | 0.0778296 | 0.077858 | 0.002338078 | 19.63495 | 19.63495 | 15447.96 | 0.079858 | 0.07494939 | 1555.762
| 33.4 | 2.50934 | 28283.60796 | 1.95471 | 1.95471 | 1440.47235 | 1.0834 | 4256178660.4 | 0.0781884 | 0.0782168 | 0.00234182 | 19.63495 | 19.63495 | 15519.15 | 0.0802168 | 0.07528223 | 1553.141
| 33.5 | 2.51604 | 28214.77652 | 1.96263 | 1.96263 | 1436.96679 | 1.08608 | 4257195061.2 | 0.0785052 | 0.0785336 | 0.002344287 | 19.63495 | 19.63495 | 15582.01 | 0.0805336 | 0.07557601 | 1549.817
| 33.5358 | 2.52 | 28186.03516 | 1.96549 | 1.96549 | 1435.50301 | 1.08704 | 4256973975.7 | 0.0786196 | 0.078648 | 0.002345195 | 19.63495 | 19.63495 | 15604.71 | 0.080648 | 0.07568208 | 1548.402
| 33.6 | 2.5239 | 28148.94915 | 1.97105 | 1.97105 | 1433.61423 | 1.08891 | 4259332500.3 | 0.078842 | 0.0788704 | 0.002347333 | 19.63495 | 19.63495 | 15648.83 | 0.0808704 | 0.07588824 | 1546.684
| 33.7 | 2.53127 | 28084.96952 | 1.97934 | 1.97934 | 1430.35578 | 1.0917 | 4261516964.0 | 0.0791736 | 0.079202 | 0.002350208 | 19.63495 | 19.63495 | 15714.63 | 0.081202 | 0.07619556 | 1543.643
| 33.8 | 2.53865 | 28023.14758 | 1.98819 | 1.98819 | 1427.20721 | 1.09467 | 4264773192.7 | 0.0795276 | 0.079556 | 0.002353728 | 19.63495 | 19.63495 | 15784.87 | 0.081556 | 0.07652354 | 1540.75
| 33.8978 | 2.5458 | 27953.1002 | 1.99635 | 1.99635 | 1423.63973 | 1.0974 | 4265725336.6 | 0.079854 | 0.0798824 | 0.002356566 | 19.63495 | 19.63495 | 15849.63 | 0.0818824 | 0.07682585 | 1537.363
| 33.9 | 2.54537 | 27944.30256 | 1.99671 | 1.99671 | 1423.19167 | 1.09751 | 4264891762.9 | 0.0798684 | 0.0798968 | 0.002356838 | 19.63495 | 19.63495 | 15852.48 | 0.0818968 | 0.07683918 | 1536.9
| 34 | 2.55361 | 27881.09779 | 2.00553 | 2.00553 | 1419.97267 | 1.10045 | 4267769533.4 | 0.0802212 | 0.0802496 | 0.002360282 | 19.63495 | 19.63495 | 15922.48 | 0.0822496 | 0.07716583 | 1533.925
| 34.1 | 2.56158 | 27799.22485 | 2.01403 | 2.01403 | 1415.80292 | 1.10328 | 4267273112.8 | 0.0805612 | 0.0805896 | 0.002363331 | 19.63495 | 19.63495 | 15989.94 | 0.0825896 | 0.07748054 | 1529.902
| 34.2 | 2.56965 | 27721.76266 | 2.02278 | 2.02278 | 1411.8578 | 1.10618 | 4267740318.2 | 0.0809112 | 0.0809396 | 0.002366655 | 19.63495 | 19.63495 | 16059.39 | 0.0829396 | 0.07780439 | 1526.133
| 34.2428 | 2.57257 | 27699.75662 | 2.02625 | 2.02625 | 1410.73704 | 1.10733 | 4269248444.2 | 0.08105 | 0.0810784 | 0.00236775 | 19.63495 | 19.63495 | 16086.93 | 0.0830784 | 0.07793279 | 1525.117
| 34.3 | 2.57736 | 27656.65054 | 2.03191 | 2.03191 | 1408.54167 | 1.10919 | 4270574170.8 | 0.0812764 | 0.0813048 | 0.002370402 | 19.63495 | 19.63495 | 16131.85 | 0.0833048 | 0.0781422 | 1523.063
| 34.4 | 2.58421 | 27587.12769 | 2.0399 | 2.0399 | 1405.0009 | 1.11182 | 4271060641.2 | 0.081596 | 0.0816244 | 0.002372802 | 19.63495 | 19.63495 | 16195.26 | 0.0836244 | 0.07843773 | 1519.683
| 34.5 | 2.59289 | 27512.21657 | 2.04887 | 2.04887 | 1401.18571 | 1.11477 | 4272036354.0 | 0.0819548 | 0.0819832 | 0.002376325 | 19.63495 | 19.63495 | 16266.45 | 0.0839832 | 0.07876941 | 1516.059
| 34.6 | 2.59924 | 27453.07684 | 2.05653 | 2.05653 | 1398.17375 | 1.11728 | 4273553821.1 | 0.0822612 | 0.0822896 | 0.002378312 | 19.63495 | 19.63495 | 16327.24 | 0.0842896 | 0.07905256 | 1513.229
| 34.6088 | 2.59851 | 27451.47943 | 2.05719 | 2.05719 | 1398.09239 | 1.1175 | 4274238484.4 | 0.0822876 | 0.082316 | 0.00237847 | 19.63495 | 19.63495 | 16332.48 | 0.084316 | 0.07907695 | 1513.178
| 34.7 | 2.60537 | 27374.87555 | 2.06539 | 2.06539 | 1394.19099 | 1.12018 | 4273745733.6 | 0.0826156 | 0.082644 | 0.002381671 | 19.63495 | 19.63495 | 16397.56 | 0.084644 | 0.07937997 | 1509.413
| 34.8 | 2.61501 | 27304.32749 | 2.07421 | 2.07421 | 1390.598 | 1.12305 | 4274994820.1 | 0.0829684 | 0.0829968 | 0.002384966 | 19.63495 | 19.63495 | 16467.56 | 0.0849968 | 0.07970579 | 1506.013
| 34.9 | 2.62205 | 27236.02057 | 2.08271 | 2.08271 | 1387.11916 | 1.12581 | 4276079768.4 | 0.0833084 | 0.0833368 | 0.002387874 | 19.63495 | 19.63495 | 16535.02 | 0.0853368 | 0.08001969 | 1502.717
| 34.9528 | 2.6252 | 27201.39027 | 2.08698 | 2.08698 | 1385.35545 | 1.12719 | 4276561244.3 | 0.0834792 | 0.0835076 | 0.002389153 | 19.63495 | 19.63495 | 16568.91 | 0.0855076 | 0.08017734 | 1501.043
| 35 | 2.63001 | 27165.50827 | 2.09113 | 2.09113 | 1383.528 | 1.12854 | 4276663597.2 | 0.0836452 | 0.0836736 | 0.002390674 | 19.63495 | 19.63495 | 16601.85 | 0.0856736 | 0.08033054 | 1499.293
| 35.1 | 2.63652 | 27084.7559 | 2.09987 | 2.09987 | 1379.41531 | 1.13136 | 4276008256.3 | 0.0839948 | 0.0840232 | 0.002393823 | 19.63495 | 19.63495 | 16671.21 | 0.0860232 | 0.08065311 | 1495.318
| 35.2 | 2.64546 | 27020.71667 | 2.10829 | 2.10829 | 1376.15382 | 1.13407 | 4277488211.7 | 0.0843316 | 0.08436 | 0.002396591 | 19.63495 | 19.63495 | 16738.03632 | 0.08636 | 0.08096376 | 1492.246
| 35.3 | 2.65144 | 26948.42815 | 2.11689 | 2.11689 | 1372.4722 | 1.13683 | 4277838988.1 | 0.0846756 | 0.084704 | 0.002399547 | 19.63495 | 19.63495 | 16806.29 | 0.086704 | 0.08128096 | 1488.726
| 35.3108 | 2.6514 | 26945.92476 | 2.11758 | 2.11758 | 1372.3447 | 1.13706 | 4278390453.1 | 0.0847032 | 0.0847316 | 0.002399594 | 19.63495 | 19.63495 | 16811.77 | 0.0867316 | 0.0813064 | 1488.626
| 35.4 | 2.65976 | 26878.53575 | 2.1255 | 2.1255 | 1368.91261 | 1.1396 | 4278540536.6 | 0.08502 | 0.0850484 | 0.002402497 | 19.63495 | 19.63495 | 16874.62 | 0.0870484 | 0.08159842 | 1485.336
| 35.5 | 2.66649 | 26794.76738 | 2.13408 | 2.13408 | 1364.64632 | 1.14234 | 4276915026.3 | 0.0853632 | 0.0853916 | 0.002405397 | 19.63495 | 19.63495 | 16942.72 | 0.0873916 | 0.08191468 | 1481.176
| 35.6 | 2.6736 | 26721.27485 | 2.14286 | 2.14286 | 1360.90338 | 1.14513 | 4277132739.8 | 0.0857144 | 0.0857428 | 0.002408506 | 19.63495 | 19.63495 | 17012.4 | 0.0877428 | 0.0822382 | 1477.591
| 35.6398 | 2.67625 | 26689.91089 | 2.14654 | 2.14654 | 1359.30602 | 1.1463 | 4277111469.1 | 0.0858616 | 0.08589 | 0.002409946 | 19.63495 | 19.63495 | 17041.60668 | 0.08789 | 0.08237377 | 1476.057
| 35.7 | 2.68245 | 26638.36479 | 2.15153 | 2.15153 | 1356.6808 | 1.14789 | 4275617439.1 | 0.0860612 | 0.0860896 | 0.002411473 | 19.63495 | 19.63495 | 17081.21 | 0.0880896 | 0.08255757 | 1473.477
| 35.8 | 2.68893 | 26568.7108 | 2.15993 | 2.15993 | 1353.13335 | 1.15055 | 4275801567.9 | 0.0863972 | 0.0864256 | 0.002414123 | 19.63495 | 19.63495 | 17147.88 | 0.0884256 | 0.0828669 | 1470.079
| 35.9 | 2.69757 | 26490.46183 | 2.16876 | 2.16876 | 1349.14817 | 1.15334 | 4275124234.5 | 0.0867504 | 0.0867788 | 0.002417237 | 19.63495 | 19.63495 | 17217.96 | 0.0887788 | 0.08319196 | 1466.226
| 35.9708 | 2.70088 | 26447.65377 | 2.17453 | 2.17453 | 1346.96797 | 1.15516 | 4275987360.0 | 0.0869812 | 0.0870096 | 0.002418895 | 19.63495 | 19.63495 | 17263.75 | 0.0890096 | 0.08340431 | 1464.167
| 36 | 2.70289 | 26419.61575 | 2.17702 | 2.17702 | 1345.54 | 1.15594 | 4274812638.7 | 0.0870808 | 0.0871092 | 0.0024197 | 19.63495 | 19.63495 | 17283.51 | 0.0891092 | 0.08349594 | 1462.749
| 36.1 | 2.7106 | 26347.78023 | 2.18602 | 2.18602 | 1341.88145 | 1.15877 | 4275258667.7 | 0.0874408 | 0.0874692 | 0.00242297 | 19.63495 | 19.63495 | 17354.94 | 0.0894692 | 0.08382705 | 1459.255
| 36.2 | 2.71981 | 26265.78808 | 2.19482 | 2.19482 | 1337.70563 | 1.16153 | 4273735030.0 | 0.0877928 | 0.0878212 | 0.002426 | 19.63495 | 19.63495 | 17424.78 | 0.0898212 | 0.08415069 | 1455.185
| 36.3 | 2.72664 | 26185.07147 | 2.20402 | 2.20402 | 1333.59476 | 1.16441 | 4272866608.5 | 0.0881608 | 0.0881892 | 0.002429455 | 19.63495 | 19.63495 | 17497.8 | 0.0901892 | 0.08448893 | 1451.203
| 36.3008 | 2.72707 | 26194.7155 | 2.20373 | 2.20373 | 1334.08593 | 1.16432 | 4274056643.7 | 0.0881492 | 0.0881776 | 0.002429081 | 19.63495 | 19.63495 | 17495.49 | 0.0901776 | 0.08447827 | 1451.722
| 36.4 | 2.73557 | 26112.15115 | 2.21236 | 2.21236 | 1329.88096 | 1.16701 | 4272060935.3 | 0.0884944 | 0.0885228 | 0.002431945 | 19.63495 | 19.63495 | 17563.99 | 0.0905228 | 0.08479546 | 1447.606
| 36.5 | 2.74097 | 26026.46351 | 2.22076 | 2.22076 | 1325.51692 | 1.16962 | 4269176123.3 | 0.0888304 | 0.0888588 | 0.002434488 | 19.63495 | 19.63495 | 17630.65 | 0.0908588 | 0.08510409 | 1443.301
| 36.6 | 2.74937 | 25950.16956 | 2.23018 | 2.23018 | 1321.63131 | 1.17254 | 4269104033.7 | 0.0892072 | 0.0892356 | 0.002438131 | 19.63495 | 19.63495 | 17705.41 | 0.0912356 | 0.08545009 | 1439.568
| 36.6138 | 2.74999 | 25943.83955 | 2.23099 | 2.23099 | 1321.30892 | 1.17279 | 4269133756.6 | 0.0892396 | 0.089268 | 0.002438097 | 19.63495 | 19.63495 | 17711.84 | 0.091268 | 0.08547984 | 1439.26
| 36.7 | 2.75776 | 25875.54455 | 2.23878 | 2.23878 | 1317.83068 | 1.1752 | 4268159984.7 | 0.0895512 | 0.0895796 | 0.002440861 | 19.63495 | 19.63495 | 17773.67 | 0.0915796 | 0.08576587 | 1435.881
| 36.8 | 2.76424 | 25798.05851 | 2.24727 | 2.24727 | 1313.88435 | 1.17781 | 4266532511.5 | 0.0898908 | 0.0899192 | 0.002443457 | 19.63495 | 19.63495 | 17841.05 | 0.0919192 | 0.08607751 | 1432.028
| 36.9 | 2.77246 | 25713.40799 | 2.25575 | 2.25575 | 1309.57314 | 1.18042 | 4263638354.7 | 0.09023 | 0.0902584 | 0.002446027 | 19.63495 | 19.63495 | 17908.35 | 0.0922584 | 0.08638868 | 1427.773
| 36.9268 | 2.77442 | 25695.00208 | 2.25779 | 2.25779 | 1308.63573 | 1.18105 | 4263259876.0 | 0.0903116 | 0.09034 | 0.002446462 | 19.63495 | 19.63495 | 17924.54008 | 0.09234 | 0.08646353 | 1426.858
| 37 | 2.7797 | 25639.17637 | 2.26543 | 2.26543 | 1305.79255 | 1.18339 | 4263977311.6 | 0.0906172 | 0.0906456 | 0.002449881 | 19.63495 | 19.63495 | 17985.17 | 0.0926456 | 0.08674377 | 1424.157
| 37.1 | 2.78817 | 25556.3736 | 2.27324 | 2.27324 | 1301.57544 | 1.18578 | 4260371533.4 | 0.0909296 | 0.090958 | 0.002451698 | 19.63495 | 19.63495 | 18047.16 | 0.092958 | 0.08703018 | 1419.964
| 37.2 | 2.79486 | 25468.57595 | 2.28203 | 2.28203 | 1297.10394 | 1.18846 | 4257135103.7 | 0.0912812 | 0.0913096 | 0.002454559 | 19.63495 | 19.63495 | 18116.92 | 0.0933096 | 0.08735242 | 1415.542
| 37.2358 | 2.7966 | 25437.18815 | 2.28506 | 2.28506 | 1295.50538 | 1.18938 | 4255811236.0 | 0.0914024 | 0.0914308 | 0.002455454 | 19.63495 | 19.63495 | 18140.97 | 0.0934308 | 0.08746347 | 1413.954
| 37.3 | 2.80202 | 25393.21184 | 2.29108 | 2.29108 | 1293.26568 | 1.19122 | 4256239255.1 | 0.0916432 | 0.0916716 | 0.002457684 | 19.63495 | 19.63495 | 18188.75 | 0.0936716 | 0.08768408 | 1411.821
| 37.4 | 2.81006 | 25316.15496 | 2.29959 | 2.29959 | 1289.34121 | 1.1938 | 4254295860.6 | 0.0919836 | 0.092012 | 0.002460214 | 19.63495 | 19.63495 | 18256.28 | 0.094012 | 0.08799586 | 1407.976
| 37.5 | 2.81686 | 25223.26708 | 2.30834 | 2.30834 | 1284.61047 | 1.19645 | 4249930481.4 | 0.0923336 | 0.092362 | 0.002462987 | 19.63495 | 19.63495 | 18325.73 | 0.094362 | 0.08831633 | 1403.26
| 37.5418 | 2.81994 | 25192.51108 | 2.31203 | 2.31203 | 1283.04408 | 1.19756 | 4249482153.9 | 0.0924812 | 0.0925096 | 0.002464176 | 19.63495 | 19.63495 | 18355.01 | 0.0945096 | 0.08845144 | 1401.738
| 37.6 | 2.82336 | 25144.06443 | 2.31739 | 2.31739 | 1280.57671 | 1.19918 | 4248173978.0 | 0.0926956 | 0.092724 | 0.002466064 | 19.63495 | 19.63495 | 18397.55 | 0.094724 | 0.08864767 | 1399.317
| 37.7 | 2.83228 | 25056.97012 | 2.32607 | 2.32607 | 1276.14103 | 1.20179 | 4244528306.3 | 0.0930428 | 0.0930712 | 0.002468732 | 19.63495 | 19.63495 | 18466.44 | 0.0950712 | 0.08896537 | 1394.913
| 37.8 | 2.84056 | 24944.77034 | 2.33558 | 2.33558 | 1270.42674 | 1.20465 | 4237613334.3 | 0.0934232 | 0.0934516 | 0.002472265 | 19.63495 | 19.63495 | 18541.92 | 0.0954516 | 0.08931333 | 1389.15
| 37.8038 | 2.84107 | 24946.83266 | 2.33564 | 2.33564 | 1270.53178 | 1.20466 | 4238037517.4 | 0.0934256 | 0.093454 | 0.00247208 | 19.63495 | 19.63495 | 18542.4 | 0.095454 | 0.08931552 | 1389.268
| 37.8968 | 2.84725 | 24613.67846 | 2.34925 | 2.34925 | 1253.56437 | 1.20874 | 4198502266.2 | 0.09397 | 0.0939984 | 0.002480378 | 19.63495 | 19.63495 | 18650.41 | 0.0959984 | 0.08981328 | 1371.397
| 37.9 | 2.84731 | 24502.68269 | 2.3504 | 2.3504 | 1247.9114 | 1.20908 | 4181004613.7 | 0.094016 | 0.0940444 | 0.002481383 | 19.63495 | 19.63495 | 18659.54 | 0.0960444 | 0.08985533 | 1365.27
| 37.9038 | 2.84725 | 24412.16707 | 2.35264 | 2.35264 | 1243.30148 | 1.20975 | 4168342221.9 | 0.0941056 | 0.094134 | 0.002483498 | 19.63495 | 19.63495 | 18677.32 | 0.096134 | 0.08993723 | 1360.338
| 37.9218 | 2.8512 | 24173.3551 | 2.35856 | 2.35856 | 1231.13889 | 1.21151 | 4134848546.6 | 0.0943424 | 0.0943708 | 0.002488563 | 19.63495 | 19.63495 | 18724.3 | 0.0963708 | 0.09015363 | 1347.322
| 37.9648 | 2.85515 | 23933.29144 | 2.36618 | 2.36618 | 1218.91254 | 1.21378 | 4103076177.3 | 0.0946472 | 0.0946756 | 0.002493773 | 19.63495 | 19.63495 | 18784.78 | 0.0966756 | 0.09043212 | 1334.314
| 38 | 2.85588 | 23817.15775 | 2.37101 | 2.37101 | 1212.9979 | 1.21521 | 4089033616.9 | 0.0948404 | 0.0948688 | 0.002496547 | 19.63495 | 19.63495 | 18823.11 | 0.0968688 | 0.0906086 | 1328.074
| 38.0468 | 2.85974 | 23693.71653 | 2.37679 | 2.37679 | 1206.71109 | 1.21693 | 4074808480.4 | 0.0950716 | 0.0951 | 0.002499553 | 19.63495 | 19.63495 | 18868.9812 | 0.0971 | 0.09081975 | 1321.469
| 38.1 | 2.86393 | 23461.18689 | 2.38519 | 2.38519 | 1194.86846 | 1.21941 | 4044858593.2 | 0.0954076 | 0.095436 | 0.002504882 | 19.63495 | 19.63495 | 18935.65 | 0.097436 | 0.09112653 | 1308.902
| 38.1058 | 2.8655 | 23432.3144 | 2.38638 | 2.38638 | 1193.39799 | 1.21976 | 4041303432.6 | 0.0954552 | 0.0954836 | 0.00250575 | 19.63495 | 19.63495 | 18945.09 | 0.0974836 | 0.09116998 | 1307.348
| 38.1318 | 2.86838 | 23158.32376 | 2.39339 | 2.39339 | 1179.44376 | 1.22183 | 4002314622.2 | 0.0957356 | 0.095764 | 0.002511395 | 19.63495 | 19.63495 | 19000.73 | 0.097764 | 0.09142592 | 1292.392
| 38.1398 | 2.86759 | 22894.65666 | 2.39888 | 2.39888 | 1166.01531 | 1.22345 | 3963144081.0 | 0.0959552 | 0.0959836 | 0.002516626 | 19.63495 | 19.63495 | 19044.3 | 0.0979836 | 0.09162631 | 1277.934
10:26 | 0:01 | 2.87473 | -3219.52105 | 2.84471 | 2.84471 | -163.96886 | 1.3467 | -630412086.2 | 0.1137884 | 0.1138168 | 257.8065 | 19.63495 | 19.63495 | 22582.62 | 0.1158168 | 0.1077672 | -182.6313
10:26 | 0:01 | 2.93053 | -206.85792 | 3.10381 | 3.10381 | -10.53519 | 1.41192 | -43234412.6 | 0.1241524 | 0.1241808 | 281.2746 | 19.63495 | 19.63495 | 24638.96 | 0.1261808 | 0.1170293 | -11.84346

## E
Dimension : Area | 19.01166 | mm^2
Dimension : Diameter | 4.92 | mm
Strain : Axial Gauge Length (Strain Source) | 25.05 | mm
General : End Date | 2010-10-13 11:18
General : Start Date | 2010-10-13 11:17
Test : Rate 1 | 4.5 | mm/min
1142.01358
Time | Extension | Displacement (instron) | Load | instron | Tensile strain | Tensile stress | True strain | True stress
(sec) | (mm) | (mm) | (N) | (mm/mm) | (mm/mm) | (MPa) | (mm/mm) | (Pa) |  |  |  | True Strain | True Stress
0 | 0.00242 | -0.00031 | -15.32435 | -1e-05 | -1e-05 | -0.80605 | -1e-05 | -806040.3 | 0 | -1.7551 | 0.00199 | -1.240008e-05 | -0.8060419395
0.1 | 0.00136 | -6e-05 | -4.03523 | 0 | 0 | -0.21225 | 0 | -212250 | 0.00025 | 0 | 0.002 | -2.400003e-06 | -0.21225
0.2 | 0.00382 | 7e-05 | 20.07484 | 0 | 0 | 1.05592 | 0 | 1055925.7 | 0.00038 | 0 | 0.002 | 2.799996e-06 | 1.05592
0.3 | 0.00828 | -0.00018 | 45.21608 | -1e-05 | -1e-05 | 2.37833 | -1e-05 | 2378317.4 | 0.00013 | -1.7551 | 0.00199 | -7.200026e-06 | 2.378306
0.4 | 0.01394 | 0.00032 | 63.64584 | 1e-05 | 1e-05 | 3.34773 | 1e-05 | 3347769.7 | 0.00063 | 1.7551 | 0.00201 | 1.279992e-05 | 3.347763
0.5 | 0.02143 | 0.00079 | 81.06232 | 3e-05 | 3e-05 | 4.26382 | 3e-05 | 4263955.1 | 0.0011 | 5.2653 | 0.00203 | 3.15995e-05 | 4.263948
0.6 | 0.02798 | 0.00041 | 95.49856 | 2e-05 | 2e-05 | 5.02316 | 2e-05 | 5023240.1 | 0.00072 | 3.5102 | 0.00202 | 1.639987e-05 | 5.02326
0.7 | 0.03558 | -0.00053 | 112.81967 | -2e-05 | -2e-05 | 5.93424 | -2e-05 | 5934109.0 | -0.00022 | -3.5102 | 0.00198 | -2.120022e-05 | 5.934121
0.8 | 0.04458 | -0.00146 | 138.8073 | -6e-05 | -6e-05 | 7.30117 | -6e-05 | 7300740.1 | -0.00115 | -10.5306 | 0.00194 | -5.840171e-05 | 7.300732
0.9 | 0.05158 | -0.00281 | 161.85045 | -0.00011 | -0.00011 | 8.51322 | -0.00011 | 8512266.3 | -0.0025 | -19.3061 | 0.00189 | -0.0001124063 | 8.512284
1 | 0.05895 | -0.00357 | 190.06729 | -0.00014 | -0.00014 | 9.99741 | -0.00014 | 9995981.7 | -0.00326 | -24.5714 | 0.00186 | -0.0001428102 | 9.99601
1.0928 | 0.0681 | -0.00462 | 226.99833 | -0.00018 | -0.00018 | 11.93995 | -0.00018 | 11937752.0 | -0.00431 | -31.5918 | 0.00182 | -0.0001848171 | 11.9378
1.1 | 0.06862 | -0.00552 | 235.1284 | -0.00022 | -0.00022 | 12.36759 | -0.00022 | 12364861.3 | -0.00521 | -38.6122 | 0.00178 | -0.0002208244 | 12.36487
1.2 | 0.07382 | -0.00598 | 284.34992 | -0.00024 | -0.00024 | 14.95661 | -0.00024 | 14953033.4 | -0.00567 | -42.1224 | 0.00176 | -0.0002392286 | 14.95302
1.3 | 0.08453 | -0.00517 | 352.74029 | -0.00021 | -0.00021 | 18.55389 | -0.00021 | 18550058.9 | -0.00486 | -36.8571 | 0.00179 | -0.0002068214 | 18.54999
1.3978 | 0.08998 | -0.00509 | 473.08207 | -0.0002 | -0.0002 | 24.88378 | -0.0002 | 24878723.5 | -0.00478 | -35.102 | 0.0018 | -0.0002036207 | 24.8788
1.4 | 0.09116 | -0.00504 | 479.57897 | -0.0002 | -0.0002 | 25.22552 | -0.0002 | 25220443.8 | -0.00473 | -35.102 | 0.0018 | -0.0002016203 | 25.22047
1.5 | 0.09909 | -0.00381 | 636.14845 | -0.00015 | -0.00015 | 33.46096 | -0.00015 | 33455867.4 | -0.0035 | -26.3265 | 0.00185 | -0.0001524116 | 33.45594
1.5598 | 0.10169 | -0.00313 | 736.09352 | -0.00012 | -0.00012 | 38.718 | -0.00012 | 38713166.8 | -0.00282 | -21.0612 | 0.00188 | -0.0001252078 | 38.71335384
1.6 | 0.10617 | -0.00354 | 803.88784 | -0.00014 | -0.00014 | 42.28393 | -0.00014 | 42277961.0 | -0.00323 | -24.5714 | 0.00186 | -0.00014161 | 42.27801
1.7 | 0.1149 | -0.00296 | 974.17831 | -0.00012 | -0.00012 | 51.24109 | -0.00012 | 51235037.1 | -0.00265 | -21.0612 | 0.00188 | -0.000118407 | 51.23494
1.7108 | 0.11552 | -0.00257 | 983.16669 | -0.0001 | -0.0001 | 51.71387 | -0.0001 | 51708575.9 | -0.00226 | -17.551 | 0.0019 | -0.0001028053 | 51.7087
1.8 | 0.12345 | -0.00263 | 1126.26553 | -0.0001 | -0.0001 | 59.24077 | -0.0001 | 59234557.7 | -0.00232 | -17.551 | 0.0019 | -0.0001052055 | 59.23485
1.8678 | 0.12669 | -0.0014 | 1229.78687 | -6e-05 | -6e-05 | 64.68592 | -6e-05 | 64682318.6 | -0.00109 | -10.5306 | 0.00194 | -5.600157e-05 | 64.68204
1.9 | 0.1294 | -0.00161 | 1280.6654 | -6e-05 | -6e-05 | 67.3621 | -6e-05 | 67357759.0 | -0.0013 | -10.5306 | 0.00194 | -6.440207e-05 | 67.35806
2 | 0.13795 | -0.00128 | 1448.90547 | -5e-05 | -5e-05 | 76.21141 | -5e-05 | 76207506.9 | -0.00097 | -8.7755 | 0.00195 | -5.120131e-05 | 76.2076
2.0248 | 0.14126 | -0.00078 | 1481.60458 | -3e-05 | -3e-05 | 77.93136 | -3e-05 | 77928921.9 | -0.00047 | -5.2653 | 0.00197 | -3.120049e-05 | 77.92902
2.1 | 0.14686 | -0.00032 | 1609.80225 | -1e-05 | -1e-05 | 84.67446 | -1e-05 | 84673392.4 | -1e-05 | -1.7551 | 0.00199 | -1.280008e-05 | 84.67361
2.1728 | 0.15241 | 0.00038 | 1736.31907 | 2e-05 | 2e-05 | 91.32916 | 2e-05 | 91330538.1 | 0.00069 | 3.5102 | 0.00202 | 1.519988e-05 | 91.33099
2.2 | 0.15352 | 0.00025 | 1784.53922 | 1e-05 | 1e-05 | 93.8655 | 1e-05 | 93866453.6 | 0.00056 | 1.7551 | 0.00201 | 9.99995e-06 | 93.86644
2.3 | 0.15939 | 0.00159 | 1963.61542 | 6e-05 | 6e-05 | 103.28479 | 6e-05 | 103291360.0 | 0.0019 | 10.5306 | 0.00206 | 6.359798e-05 | 103.291
2.3128 | 0.16094 | 0.00189 | 1977.14567 | 8e-05 | 8e-05 | 103.99647 | 8e-05 | 104004312.0 | 0.0022 | 14.0408 | 0.00208 | 7.559714e-05 | 104.0048
2.4 | 0.16896 | 0.00138 | 2149.45078 | 5e-05 | 5e-05 | 113.05959 | 5e-05 | 113065809.2 | 0.00169 | 8.7755 | 0.00205 | 5.519848e-05 | 113.0652
2.4478 | 0.17277 | 0.00309 | 2236.36627 | 0.00012 | 0.00012 | 117.63129 | 0.00012 | 117645794.1 | 0.0034 | 21.0612 | 0.00212 | 0.0001235924 | 117.6454
2.5 | 0.1758 | 0.00392 | 2340.68632 | 0.00016 | 0.00016 | 123.11845 | 0.00016 | 123137725.7 | 0.00423 | 28.0816 | 0.00216 | 0.0001567877 | 123.1381
2.5708 | 0.18052 | 0.00384 | 2482.0447 | 0.00015 | 0.00015 | 130.5538 | 0.00015 | 130573813.6 | 0.00415 | 26.3265 | 0.00215 | 0.0001535882 | 130.5734
2.6 | 0.18354 | 0.00465 | 2546.64421 | 0.00019 | 0.00019 | 133.95169 | 0.00019 | 133976566.0 | 0.00496 | 33.3469 | 0.00219 | 0.0001859827 | 133.9771
2.6878 | 0.19043 | 0.00544 | 2730.52454 | 0.00022 | 0.00022 | 143.62366 | 0.00022 | 143654883.0 | 0.00575 | 38.6122 | 0.00222 | 0.0002175763 | 143.6553
2.7 | 0.19047 | 0.00564 | 2757.9546 | 0.00023 | 0.00023 | 145.06647 | 0.00023 | 145099120.1 | 0.00595 | 40.3673 | 0.00223 | 0.0002255746 | 145.0998
2.8 | 0.19832 | 0.00701 | 2970.74318 | 0.00028 | 0.00028 | 156.259 | 0.00028 | 156302739.0 | 0.00732 | 49.1428 | 0.00228 | 0.0002803607 | 156.3028
2.8078 | 0.19924 | 0.00768 | 2981.42433 | 0.00031 | 0.00031 | 156.82082 | 0.00031 | 156868868.5 | 0.00799 | 54.4081 | 0.00231 | 0.0003071528 | 156.8694
2.9 | 0.20623 | 0.00827 | 3185.2603 | 0.00033 | 0.00033 | 167.54244 | 0.00033 | 167597768.2 | 0.00858 | 57.9183 | 0.00233 | 0.0003307453 | 167.5977
2.9278 | 0.20745 | 0.00832 | 3238.14154 | 0.00033 | 0.00033 | 170.32396 | 0.00033 | 170380557.3 | 0.00863 | 57.9183 | 0.00233 | 0.0003327446 | 170.3802
3 | 0.21358 | 0.00966 | 3395.60509 | 0.00039 | 0.00039 | 178.60643 | 0.00039 | 178675300.7 | 0.00997 | 68.4489 | 0.00239 | 0.0003863254 | 178.6761
3.0378 | 0.21567 | 0.01029 | 3482.79476 | 0.00041 | 0.00041 | 183.19255 | 0.00041 | 183267772.2 | 0.0106 | 71.9591 | 0.00241 | 0.0004115153 | 183.2677
3.1 | 0.2212 | 0.01153 | 3611.33814 | 0.00046 | 0.00046 | 189.95384 | 0.00046 | 190041274.7 | 0.01184 | 80.7346 | 0.00246 | 0.0004610937 | 190.0412
3.1528 | 0.22427 | 0.01181 | 3731.70376 | 0.00047 | 0.00047 | 196.28499 | 0.00047 | 196377507.4 | 0.01212 | 82.4897 | 0.00247 | 0.0004722885 | 196.3772
3.2 | 0.22824 | 0.01273 | 3836.77483 | 0.00051 | 0.00051 | 201.81165 | 0.00051 | 201914183.5 | 0.01304 | 89.5101 | 0.00251 | 0.0005090704 | 201.9146
3.2728 | 0.2324 | 0.01386 | 3978.28817 | 0.00055 | 0.00055 | 209.25515 | 0.00055 | 209370940.3 | 0.01417 | 96.5305 | 0.00255 | 0.0005542464 | 209.3702
3.3 | 0.23558 | 0.01398 | 4039.38293 | 0.00056 | 0.00056 | 212.46869 | 0.00056 | 212587245.6 | 0.01429 | 98.2856 | 0.00256 | 0.0005590437 | 212.5877
3.3998 | 0.24081 | 0.01509 | 4236.72199 | 0.0006 | 0.0006 | 222.84859 | 0.0006 | 222982874.8 | 0.0154 | 105.306 | 0.0026 | 0.0006034179 | 222.9823
3.4 | 0.2409 | 0.01516 | 4233.52718 | 0.00061 | 0.00061 | 222.68054 | 0.0006 | 222815298.4 | 0.01547 | 107.0611 | 0.00261 | 0.0006062162 | 222.8164
3.5 | 0.24696 | 0.0163 | 4440.04536 | 0.00065 | 0.00065 | 233.54325 | 0.00065 | 233695182.2 | 0.01661 | 114.0815 | 0.00265 | 0.0006517875 | 233.6951
3.5228 | 0.24841 | 0.01741 | 4491.79411 | 0.0007 | 0.0007 | 236.2652 | 0.00069 | 236429441.6 | 0.01772 | 122.857 | 0.0027 | 0.0006961576 | 236.4306
3.6 | 0.25545 | 0.01888 | 4671.69285 | 0.00075 | 0.00075 | 245.72775 | 0.00075 | 245912978.9 | 0.01919 | 131.6325 | 0.00275 | 0.000754915 | 245.912
3.6268 | 0.25857 | 0.01932 | 4738.75999 | 0.00077 | 0.00077 | 249.25543 | 0.00077 | 249447681.9 | 0.01963 | 135.1427 | 0.00277 | 0.0007725015 | 249.4474
3.7 | 0.26281 | 0.02018 | 4904.24633 | 0.00081 | 0.00081 | 257.9599 | 0.00081 | 258167698.7 | 0.02049 | 142.1631 | 0.00281 | 0.0008068744 | 258.1688
3.7328 | 0.26677 | 0.0204 | 4987.77628 | 0.00081 | 0.00081 | 262.35351 | 0.00081 | 262567179.8 | 0.02071 | 142.1631 | 0.00281 | 0.0008156673 | 262.566
3.8 | 0.27067 | 0.02137 | 5142.43841 | 0.00085 | 0.00085 | 270.48863 | 0.00085 | 270719366.8 | 0.02168 | 149.1835 | 0.00285 | 0.0008544349 | 270.7185
3.8428 | 0.27372 | 0.02167 | 5234.36069 | 0.00087 | 0.00087 | 275.32368 | 0.00086 | 275561863.2 | 0.02198 | 152.6937 | 0.00287 | 0.0008664245 | 275.5632
3.9 | 0.27826 | 0.02317 | 5353.51038 | 0.00093 | 0.00093 | 281.59087 | 0.00092 | 281851375.7 | 0.02348 | 163.2243 | 0.00293 | 0.0009263708 | 281.8527
3.9608 | 0.28165 | 0.02328 | 5475.96216 | 0.00093 | 0.00093 | 288.03175 | 0.00093 | 288299428.1 | 0.02359 | 163.2243 | 0.00293 | 0.0009307667 | 288.2996
4 | 0.28416 | 0.0246 | 5560.51731 | 0.00098 | 0.00098 | 292.47929 | 0.00098 | 292766500.2 | 0.02491 | 171.9998 | 0.00298 | 0.0009835162 | 292.7659
4.0778 | 0.28656 | 0.02569 | 5738.94978 | 0.00103 | 0.00103 | 301.86471 | 0.00103 | 302174300.5 | 0.026 | 180.7753 | 0.00303 | 0.001027072 | 302.1756
4.1 | 0.29037 | 0.02548 | 5788.7435 | 0.00102 | 0.00102 | 304.48382 | 0.00102 | 304793547.4 | 0.02579 | 179.0202 | 0.00302 | 0.001018681 | 304.7944
4.1928 | 0.29582 | 0.02763 | 5983.51955 | 0.0011 | 0.0011 | 314.72891 | 0.0011 | 315076086.4 | 0.02794 | 193.061 | 0.0031 | 0.00110459 | 315.0751
4.2 | 0.29638 | 0.02759 | 5996.9902 | 0.0011 | 0.0011 | 315.43745 | 0.0011 | 315784870.5 | 0.0279 | 193.061 | 0.0031 | 0.001102991 | 315.7844
4.2998 | 0.30466 | 0.0292 | 6238.96122 | 0.00117 | 0.00117 | 328.16496 | 0.00117 | 328547495.4 | 0.02951 | 205.3467 | 0.00317 | 0.001167318 | 328.5489
4.3 | 0.30429 | 0.02927 | 6235.31342 | 0.00117 | 0.00117 | 327.97309 | 0.00117 | 328356277.7 | 0.02958 | 205.3467 | 0.00317 | 0.001170115 | 328.3568
4.4 | 0.3116 | 0.03085 | 6487.38146 | 0.00123 | 0.00123 | 341.23169 | 0.00123 | 341651906.4 | 0.03116 | 215.8773 | 0.00323 | 0.001233239 | 341.6514
4.4008 | 0.31092 | 0.03145 | 6477.98777 | 0.00126 | 0.00126 | 340.73759 | 0.00125 | 341165344.5 | 0.03176 | 221.1426 | 0.00326 | 0.001257209 | 341.1669
4.4978 | 0.31999 | 0.03282 | 6738.26933 | 0.00131 | 0.00131 | 354.42821 | 0.00131 | 354892639.2 | 0.03313 | 229.9181 | 0.00331 | 0.001311939 | 354.8925
4.5 | 0.31909 | 0.03292 | 6740.57007 | 0.00131 | 0.00131 | 354.54923 | 0.00131 | 355015101.5 | 0.03323 | 229.9181 | 0.00331 | 0.001315934 | 355.0137
4.5928 | 0.32644 | 0.03489 | 6977.96345 | 0.00139 | 0.00139 | 367.03596 | 0.00139 | 367547140.5 | 0.0352 | 243.9589 | 0.00339 | 0.001394627 | 367.5461
4.6 | 0.32818 | 0.03511 | 6999.57609 | 0.0014 | 0.0014 | 368.17277 | 0.0014 | 368688862.6 | 0.03542 | 245.714 | 0.0034 | 0.001403415 | 368.6882
4.6828 | 0.334 | 0.03739 | 7226.09758 | 0.00149 | 0.00149 | 380.08764 | 0.00149 | 380655005.7 | 0.0377 | 261.5099 | 0.00349 | 0.001494483 | 380.654
4.7 | 0.33465 | 0.03738 | 7279.00267 | 0.00149 | 0.00149 | 382.87041 | 0.00149 | 383441770.2 | 0.03769 | 261.5099 | 0.00349 | 0.001494083 | 383.4409
4.7778 | 0.34136 | 0.03912 | 7485.83078 | 0.00156 | 0.00156 | 393.74942 | 0.00156 | 394364399.1 | 0.03943 | 273.7956 | 0.00356 | 0.001563577 | 394.3637
4.8 | 0.34477 | 0.04019 | 7543.8261 | 0.0016 | 0.0016 | 396.79993 | 0.0016 | 397436553.2 | 0.0405 | 280.816 | 0.0036 | 0.001606309 | 397.4348
4.8728 | 0.35053 | 0.04126 | 7734.39407 | 0.00165 | 0.00165 | 406.82367 | 0.00165 | 407493679.2 | 0.04157 | 289.5915 | 0.00365 | 0.00164904 | 407.4949
4.9 | 0.35218 | 0.04229 | 7802.80828 | 0.00169 | 0.00169 | 410.42221 | 0.00169 | 411115137.2 | 0.0426 | 296.6119 | 0.00369 | 0.001690171 | 411.1158
4.9728 | 0.35885 | 0.04385 | 7985.84223 | 0.00175 | 0.00175 | 420.04967 | 0.00175 | 420784934.2 | 0.04416 | 307.1425 | 0.00375 | 0.001752464 | 420.7848
5 | 0.3598 | 0.04421 | 8054.73328 | 0.00176 | 0.00176 | 423.67329 | 0.00176 | 424420946.2 | 0.04452 | 308.8976 | 0.00376 | 0.001766838 | 424.419
5.0718 | 0.36672 | 0.04579 | 8248.04306 | 0.00183 | 0.00183 | 433.84125 | 0.00183 | 434634255.3 | 0.0461 | 321.1833 | 0.00383 | 0.001829925 | 434.6352
5.1 | 0.36663 | 0.04624 | 8319.02027 | 0.00185 | 0.00185 | 437.5746 | 0.00184 | 438382239.5 | 0.04655 | 324.6935 | 0.00385 | 0.001847892 | 438.3841
5.1578 | 0.37322 | 0.04752 | 8484.43508 | 0.0019 | 0.0019 | 446.2753 | 0.0019 | 447121884.4 | 0.04783 | 333.469 | 0.0039 | 0.001898996 | 447.1232
5.2 | 0.37744 | 0.04857 | 8612.76388 | 0.00194 | 0.00194 | 453.02531 | 0.00194 | 453903611.4 | 0.04888 | 340.4894 | 0.00394 | 0.001940915 | 453.9042
5.2398 | 0.38019 | 0.04996 | 8737.6833 | 0.00199 | 0.00199 | 459.59598 | 0.00199 | 460512585.7 | 0.05027 | 349.2649 | 0.00399 | 0.001996406 | 460.5106
5.3 | 0.38639 | 0.05126 | 8922.92261 | 0.00205 | 0.00205 | 469.33944 | 0.00204 | 470299876.3 | 0.05157 | 359.7955 | 0.00405 | 0.002048301 | 470.3016
5.3218 | 0.38809 | 0.05197 | 8989.94207 | 0.00207 | 0.00207 | 472.86461 | 0.00207 | 473845599.6 | 0.05228 | 363.3057 | 0.00407 | 0.002076642 | 473.8434
5.4 | 0.39487 | 0.05382 | 9222.67437 | 0.00215 | 0.00215 | 485.10617 | 0.00215 | 486148419.2 | 0.05413 | 377.3465 | 0.00415 | 0.002150486 | 486.1491
5.4028 | 0.39462 | 0.05469 | 9224.71285 | 0.00218 | 0.00218 | 485.21339 | 0.00218 | 486272728.2 | 0.055 | 382.6118 | 0.00418 | 0.002185211 | 486.2712
5.4928 | 0.40297 | 0.05691 | 9487.76007 | 0.00227 | 0.00227 | 499.04949 | 0.00227 | 500183207.2 | 0.05722 | 398.4077 | 0.00427 | 0.002273813 | 500.1823
5.5 | 0.40378 | 0.05702 | 9503.59106 | 0.00228 | 0.00228 | 499.88219 | 0.00227 | 501020087.6 | 0.05733 | 400.1628 | 0.00428 | 0.002278203 | 501.0219
5.5798 | 0.41175 | 0.05975 | 9735.21471 | 0.00239 | 0.00239 | 512.06543 | 0.00238 | 513286773.7 | 0.06006 | 419.4689 | 0.00439 | 0.002387148 | 513.2893
5.6 | 0.41287 | 0.06 | 9792.07754 | 0.0024 | 0.0024 | 515.05637 | 0.00239 | 516290122.2 | 0.06031 | 421.224 | 0.0044 | 0.002397125 | 516.2925
5.6728 | 0.41828 | 0.0626 | 9984.31444 | 0.0025 | 0.0025 | 525.1679 | 0.0025 | 526480194.7 | 0.06291 | 438.775 | 0.0045 | 0.00250087 | 526.4808
5.7 | 0.42054 | 0.06297 | 10055.76849 | 0.00251 | 0.00251 | 528.92633 | 0.00251 | 530255916.2 | 0.06328 | 440.5301 | 0.00451 | 0.002515633 | 530.2539
5.7708 | 0.42727 | 0.06508 | 10232.67508 | 0.0026 | 0.0026 | 538.23149 | 0.00259 | 539629740.8 | 0.06539 | 456.326 | 0.0046 | 0.002599818 | 539.6309
5.8 | 0.42891 | 0.06616 | 10309.80349 | 0.00264 | 0.00264 | 542.28839 | 0.00264 | 543720567.3 | 0.06647 | 463.3464 | 0.00464 | 0.002642904 | 543.72
5.8678 | 0.43496 | 0.06802 | 10484.64775 | 0.00272 | 0.00272 | 551.48508 | 0.00271 | 552982645.9 | 0.06833 | 477.3872 | 0.00472 | 0.002717105 | 552.9851
5.9 | 0.43672 | 0.06852 | 10562.8252 | 0.00274 | 0.00274 | 555.59716 | 0.00273 | 557116929.9 | 0.06883 | 480.8974 | 0.00474 | 0.002737051 | 557.1195
5.9728 | 0.44333 | 0.07065 | 10733.85477 | 0.00282 | 0.00282 | 564.59319 | 0.00282 | 566185565.5 | 0.07096 | 494.9382 | 0.00482 | 0.002822014 | 566.1853
6 | 0.44475 | 0.07173 | 10802.66237 | 0.00286 | 0.00286 | 568.21242 | 0.00286 | 569839442.2 | 0.07204 | 501.9586 | 0.00486 | 0.002865092 | 569.8375
6.0748 | 0.45115 | 0.07264 | 10979.39014 | 0.0029 | 0.0029 | 577.50818 | 0.0029 | 579182805.8 | 0.07295 | 508.979 | 0.0049 | 0.002901387 | 579.183
6.1 | 0.45373 | 0.07482 | 11041.54587 | 0.00299 | 0.00299 | 580.77752 | 0.00298 | 582512177.0 | 0.07513 | 524.7749 | 0.00499 | 0.00298833 | 582.514
6.1828 | 0.45863 | 0.07656 | 11231.68468 | 0.00306 | 0.00306 | 590.77869 | 0.00305 | 592584192.4 | 0.07687 | 537.0606 | 0.00506 | 0.00305772 | 592.5865
6.2 | 0.45899 | 0.07686 | 11271.76285 | 0.00307 | 0.00307 | 592.88678 | 0.00306 | 594706018.7 | 0.07717 | 538.8157 | 0.00507 | 0.003069684 | 594.7069
6.2958 | 0.46779 | 0.07977 | 11484.77793 | 0.00318 | 0.00318 | 604.09122 | 0.00318 | 606014806.9 | 0.08008 | 558.1218 | 0.00518 | 0.00318572 | 606.0122
6.3 | 0.46871 | 0.07978 | 11499.96519 | 0.00318 | 0.00318 | 604.89006 | 0.00318 | 606816441.8 | 0.08009 | 558.1218 | 0.00518 | 0.003186119 | 606.8136
6.4 | 0.47654 | 0.08287 | 11720.10899 | 0.00331 | 0.00331 | 616.46947 | 0.0033 | 618508782.8 | 0.08318 | 580.9381 | 0.00531 | 0.003309318 | 618.51
6.4078 | 0.47663 | 0.08284 | 11732.33986 | 0.00331 | 0.00331 | 617.1128 | 0.0033 | 619153622.2 | 0.08315 | 580.9381 | 0.00531 | 0.003308122 | 619.1554
6.5 | 0.4816 | 0.08561 | 11933.57706 | 0.00342 | 0.00342 | 627.69774 | 0.00341 | 629842825.9 | 0.08592 | 600.2442 | 0.00542 | 0.00341855 | 629.8445
6.5228 | 0.48616 | 0.08579 | 11984.4079 | 0.00342 | 0.00342 | 630.3714 | 0.00342 | 632530241.5 | 0.0861 | 600.2442 | 0.00542 | 0.003425725 | 632.5273
6.6 | 0.49054 | 0.08928 | 12150.91944 | 0.00356 | 0.00356 | 639.12979 | 0.00356 | 641407590.4 | 0.08959 | 624.8156 | 0.00556 | 0.003564838 | 641.4051
6.6378 | 0.49366 | 0.09003 | 12235.21233 | 0.00359 | 0.00359 | 643.56354 | 0.00359 | 645876509.4 | 0.09034 | 630.0809 | 0.00559 | 0.003594731 | 645.8739
6.7 | 0.49689 | 0.09207 | 12367.95187 | 0.00368 | 0.00368 | 650.54554 | 0.00367 | 652936703.0 | 0.09238 | 645.8768 | 0.00568 | 0.003676035 | 652.9395
6.7558 | 0.50305 | 0.09354 | 12484.32398 | 0.00373 | 0.00373 | 656.66664 | 0.00373 | 659118729.9 | 0.09385 | 654.6523 | 0.00573 | 0.003734618 | 659.116
6.8 | 0.50536 | 0.09543 | 12578.2609 | 0.00381 | 0.00381 | 661.60765 | 0.0038 | 664128060.4 | 0.09574 | 668.6931 | 0.00581 | 0.003809933 | 664.1284
6.8778 | 0.51295 | 0.09774 | 12736.6066 | 0.0039 | 0.0039 | 669.93652 | 0.00389 | 672550591.0 | 0.09805 | 684.489 | 0.0059 | 0.003901977 | 672.5493
6.9 | 0.51237 | 0.09844 | 12774.33634 | 0.00393 | 0.00393 | 671.92108 | 0.00392 | 674561478.3 | 0.09875 | 689.7543 | 0.00593 | 0.003929868 | 674.5617
7 | 0.52106 | 0.10141 | 12971.69924 | 0.00405 | 0.00405 | 682.30223 | 0.00404 | 685064393.1 | 0.10172 | 710.8155 | 0.00605 | 0.004048195 | 685.0656
7.0078 | 0.52187 | 0.10169 | 12989.05611 | 0.00406 | 0.00406 | 683.21519 | 0.00405 | 685988770.2 | 0.102 | 712.5706 | 0.00606 | 0.00405935 | 685.989
7.1 | 0.52773 | 0.10467 | 13174.76034 | 0.00418 | 0.00418 | 692.9831 | 0.00417 | 695878574.6 | 0.10498 | 733.6318 | 0.00618 | 0.00417806 | 695.8798
7.1328 | 0.53042 | 0.10553 | 13229.59661 | 0.00421 | 0.00421 | 695.86745 | 0.0042 | 698799066.9 | 0.10584 | 738.8971 | 0.00621 | 0.004212316 | 698.7971
7.2 | 0.53547 | 0.10824 | 13356.05383 | 0.00432 | 0.00432 | 702.51901 | 0.00431 | 705554498.0 | 0.10855 | 758.2032 | 0.00632 | 0.004320254 | 705.5539
7.2678 | 0.54008 | 0.11068 | 13488.5788 | 0.00442 | 0.00442 | 709.48973 | 0.00441 | 712624552.7 | 0.11099 | 775.7542 | 0.00642 | 0.004417429 | 712.6257
7.3 | 0.54278 | 0.11177 | 13547.95694 | 0.00446 | 0.00446 | 712.61298 | 0.00445 | 715792673.2 | 0.11208 | 782.7746 | 0.00646 | 0.004460836 | 715.7912
7.4 | 0.54909 | 0.11527 | 13741.77933 | 0.0046 | 0.0046 | 722.8079 | 0.00459 | 726133911.1 | 0.11558 | 807.346 | 0.0066 | 0.004600203 | 726.1328
7.4008 | 0.55 | 0.1151 | 13729.76303 | 0.00459 | 0.00459 | 722.17585 | 0.00458 | 725494013.7 | 0.11541 | 805.5909 | 0.00659 | 0.004593434 | 725.4906
7.5 | 0.5585 | 0.11899 | 13911.35454 | 0.00475 | 0.00475 | 731.72744 | 0.00474 | 735203135.3 | 0.1193 | 833.6725 | 0.00675 | 0.004748309 | 735.2031
7.5378 | 0.56066 | 0.12005 | 13984.62057 | 0.00479 | 0.00479 | 735.58118 | 0.00478 | 739106380.4 | 0.12036 | 840.6929 | 0.00679 | 0.004790507 | 739.1046
7.6 | 0.56554 | 0.12233 | 14084.10072 | 0.00488 | 0.00488 | 740.81376 | 0.00487 | 744431334.5 | 0.12264 | 856.4888 | 0.00688 | 0.004881267 | 744.4289
7.6828 | 0.57328 | 0.12541 | 14234.41172 | 0.00501 | 0.00501 | 748.72002 | 0.00499 | 752468522.3 | 0.12572 | 879.3051 | 0.00701 | 0.00500386 | 752.4711
7.7 | 0.57344 | 0.12673 | 14263.91602 | 0.00506 | 0.00506 | 750.27192 | 0.00505 | 754067472.1 | 0.12704 | 888.0806 | 0.00706 | 0.005056395 | 754.0683
7.8 | 0.5795 | 0.12999 | 14435.29129 | 0.00519 | 0.00519 | 759.28614 | 0.00518 | 763226162.5 | 0.1303 | 910.8969 | 0.00719 | 0.005186129 | 763.2268
7.8278 | 0.58333 | 0.13113 | 14479.30336 | 0.00523 | 0.00523 | 761.60114 | 0.00522 | 765588063.5 | 0.13144 | 917.9173 | 0.00723 | 0.005231492 | 765.5843
7.9 | 0.58797 | 0.13408 | 14600.1339 | 0.00535 | 0.00535 | 767.95674 | 0.00534 | 772067341.1 | 0.13439 | 938.9785 | 0.00735 | 0.005348869 | 772.0653
7.9828 | 0.59579 | 0.13751 | 14734.88808 | 0.00549 | 0.00549 | 775.04472 | 0.00547 | 779299156.3 | 0.13782 | 963.5499 | 0.00749 | 0.005485328 | 779.2997
8 | 0.59475 | 0.13855 | 14773.76223 | 0.00553 | 0.00553 | 777.08947 | 0.00552 | 781387537.6 | 0.13886 | 970.5703 | 0.00753 | 0.0055267 | 781.3868
8.1 | 0.60124 | 0.14217 | 14927.01769 | 0.00568 | 0.00568 | 785.1506 | 0.00566 | 789606839.8 | 0.14248 | 996.8968 | 0.00768 | 0.005670691 | 789.6103
8.1328 | 0.60527 | 0.14385 | 14982.99837 | 0.00574 | 0.00574 | 788.09515 | 0.00573 | 792620883.7 | 0.14416 | 1007.4274 | 0.00774 | 0.005737509 | 792.6188
8.2 | 0.61137 | 0.14619 | 15081.8944 | 0.00584 | 0.00584 | 793.29701 | 0.00582 | 797926658.2 | 0.1465 | 1024.9784 | 0.00784 | 0.005830569 | 797.9299
8.2978 | 0.61884 | 0.15013 | 15233.5763 | 0.00599 | 0.00599 | 801.27537 | 0.00598 | 806077509.9 | 0.15044 | 1051.3049 | 0.00799 | 0.005987241 | 806.075
8.3 | 0.61644 | 0.15083 | 15241.81366 | 0.00602 | 0.00602 | 801.70865 | 0.006 | 806535752.7 | 0.15114 | 1056.5702 | 0.00802 | 0.006015073 | 806.5349
8.4 | 0.62607 | 0.15482 | 15388.63182 | 0.00618 | 0.00618 | 809.43118 | 0.00616 | 814433774.6 | 0.15513 | 1084.6518 | 0.00818 | 0.006173703 | 814.4335
8.4628 | 0.632 | 0.15754 | 15475.52347 | 0.00629 | 0.00629 | 814.00162 | 0.00627 | 819120781.9 | 0.15785 | 1103.9579 | 0.00829 | 0.006281828 | 819.1217
8.5 | 0.63439 | 0.15923 | 15536.17716 | 0.00636 | 0.00636 | 817.19196 | 0.00634 | 822386506.3 | 0.15954 | 1116.2436 | 0.00836 | 0.006349002 | 822.3893
8.6 | 0.6413 | 0.16385 | 15674.43609 | 0.00654 | 0.00654 | 824.46428 | 0.00652 | 829856993.6 | 0.16416 | 1147.8354 | 0.00854 | 0.006532616 | 829.8563
8.6428 | 0.6437 | 0.16587 | 15729.48694 | 0.00662 | 0.00662 | 827.35992 | 0.0066 | 832838454.1 | 0.16618 | 1161.8762 | 0.00862 | 0.006612887 | 832.837
8.7 | 0.64862 | 0.16871 | 15802.71721 | 0.00673 | 0.00673 | 831.21178 | 0.00671 | 836809964.0 | 0.16902 | 1181.1823 | 0.00873 | 0.006725731 | 836.8058
8.8 | 0.65612 | 0.17313 | 15948.80819 | 0.00691 | 0.00691 | 838.89606 | 0.00689 | 844693910.5 | 0.17344 | 1212.7741 | 0.00891 | 0.006901331 | 844.6928
8.8228 | 0.65833 | 0.17382 | 15981.45962 | 0.00694 | 0.00694 | 840.6135 | 0.00692 | 846446524.2 | 0.17413 | 1218.0394 | 0.00894 | 0.006928741 | 846.4474
8.9 | 0.66195 | 0.17782 | 16087.41283 | 0.0071 | 0.0071 | 846.18657 | 0.00707 | 852193412.3 | 0.17813 | 1246.121 | 0.0091 | 0.007087623 | 852.1945
9 | 0.67064 | 0.18242 | 16217.6609 | 0.00728 | 0.00728 | 853.03752 | 0.00726 | 859249494.9 | 0.18273 | 1277.7128 | 0.00928 | 0.007270307 | 859.2476
9.0148 | 0.67225 | 0.1834 | 16233.33693 | 0.00732 | 0.00732 | 853.86207 | 0.00729 | 860113468.6 | 0.18371 | 1284.7332 | 0.00932 | 0.007309222 | 860.1123
9.1 | 0.67893 | 0.18771 | 16341.86506 | 0.00749 | 0.00749 | 859.57058 | 0.00747 | 866011537.7 | 0.18802 | 1314.5699 | 0.00949 | 0.007480352 | 866.0088
9.2 | 0.68672 | 0.19279 | 16470.92104 | 0.0077 | 0.0077 | 866.35883 | 0.00767 | 873026600.8 | 0.1931 | 1351.427 | 0.0097 | 0.007682018 | 873.0298
9.2128 | 0.68873 | 0.19319 | 16477.70405 | 0.00771 | 0.00771 | 866.71561 | 0.00768 | 873399739.2 | 0.1935 | 1353.1821 | 0.00971 | 0.007697895 | 873.398
9.3 | 0.69409 | 0.19836 | 16568.16006 | 0.00792 | 0.00792 | 871.47353 | 0.00789 | 878374447.5 | 0.19867 | 1390.0392 | 0.00992 | 0.007903088 | 878.3756
9.4 | 0.70225 | 0.20293 | 16692.70992 | 0.0081 | 0.0081 | 878.02477 | 0.00807 | 885137592.1 | 0.20324 | 1421.631 | 0.0101 | 0.008084433 | 885.1368
9.4378 | 0.70402 | 0.20491 | 16735.85176 | 0.00818 | 0.00818 | 880.294 | 0.00815 | 887494746.0 | 0.20522 | 1435.6718 | 0.01018 | 0.008162992 | 887.4948
9.5 | 0.70958 | 0.20769 | 16805.20773 | 0.00829 | 0.00829 | 883.94207 | 0.00826 | 891270884.8 | 0.208 | 1454.9779 | 0.01029 | 0.008273282 | 891.2699
9.6 | 0.71737 | 0.21336 | 16920.80498 | 0.00852 | 0.00852 | 890.02241 | 0.00848 | 897603187.1 | 0.21367 | 1495.3452 | 0.01052 | 0.008498188 | 897.6054
9.6628 | 0.72124 | 0.21584 | 16978.0612 | 0.00862 | 0.00862 | 893.03404 | 0.00858 | 900728712.5 | 0.21615 | 1512.8962 | 0.01062 | 0.008596544 | 900.732
9.7 | 0.72457 | 0.2188 | 17021.20304 | 0.00873 | 0.00873 | 895.30327 | 0.0087 | 903123265.3 | 0.21911 | 1532.2023 | 0.01073 | 0.008713923 | 903.1193
9.8 | 0.73206 | 0.22376 | 17134.80949 | 0.00893 | 0.00893 | 901.27889 | 0.00889 | 909329503.0 | 0.22407 | 1567.3043 | 0.01093 | 0.008910583 | 909.3273
9.9 | 0.73932 | 0.22914 | 17227.57816 | 0.00915 | 0.00915 | 906.15846 | 0.00911 | 914447193.5 | 0.22945 | 1605.9165 | 0.01115 | 0.009123851 | 914.4498
9.9028 | 0.73881 | 0.2292 | 17227.57816 | 0.00915 | 0.00915 | 906.15846 | 0.00911 | 914449457.5 | 0.22951 | 1605.9165 | 0.01115 | 0.009126229 | 914.4498
10 | 0.74798 | 0.23434 | 17325.73509 | 0.00936 | 0.00936 | 911.32145 | 0.00931 | 919846925.3 | 0.23465 | 1642.7736 | 0.01136 | 0.00932994 | 919.8514
10.1 | 0.75469 | 0.2395 | 17424.3331 | 0.00956 | 0.00956 | 916.50763 | 0.00952 | 925270263.9 | 0.23981 | 1677.8756 | 0.01156 | 0.009534403 | 925.2694
10.1578 | 0.75889 | 0.24362 | 17480.54028 | 0.00973 | 0.00973 | 919.46409 | 0.00968 | 928406329.2 | 0.24393 | 1707.7123 | 0.01173 | 0.009697626 | 928.4105
10.2 | 0.76361 | 0.24515 | 17518.73493 | 0.00979 | 0.00979 | 921.4731 | 0.00974 | 930491174.3 | 0.24546 | 1718.2429 | 0.01179 | 0.009758233 | 930.4943
10.3 | 0.76978 | 0.25031 | 17606.318 | 0.00999 | 0.00999 | 926.07991 | 0.00994 | 935333672.8 | 0.25062 | 1753.3449 | 0.01199 | 0.009962608 | 935.3314
10.4 | 0.77759 | 0.25633 | 17694.81897 | 0.01023 | 0.01023 | 930.735 | 0.01018 | 940258898.1 | 0.25664 | 1795.4673 | 0.01223 | 0.01020099 | 940.2564
10.4428 | 0.78233 | 0.2588 | 17731.75001 | 0.01033 | 0.01033 | 932.67754 | 0.01028 | 942313531.5 | 0.25911 | 1813.0183 | 0.01233 | 0.01029878 | 942.3121
10.5 | 0.7844 | 0.26159 | 17779.31452 | 0.01044 | 0.01044 | 935.1794 | 0.01039 | 944945266.7 | 0.2619 | 1832.3244 | 0.01244 | 0.01040924 | 944.9427
10.6 | 0.79371 | 0.26696 | 17868.18504 | 0.01066 | 0.01066 | 939.85393 | 0.0106 | 949870044.6 | 0.26727 | 1870.9366 | 0.01266 | 0.01062179 | 949.8728
10.7 | 0.79989 | 0.2739 | 17951.57194 | 0.01093 | 0.01093 | 944.24002 | 0.01087 | 954564569.9 | 0.27421 | 1918.3243 | 0.01293 | 0.01089642 | 954.5606
10.7358 | 0.80305 | 0.27541 | 17979.02584 | 0.01099 | 0.01099 | 945.68408 | 0.01093 | 956081345.0 | 0.27572 | 1928.8549 | 0.01299 | 0.01095616 | 956.0771
10.8 | 0.80705 | 0.2786 | 18030.71499 | 0.01112 | 0.01112 | 948.40289 | 0.01106 | 958950893.4 | 0.27891 | 1951.6712 | 0.01312 | 0.01108236 | 958.9491
10.9 | 0.81535 | 0.28446 | 18110.04877 | 0.01136 | 0.01136 | 952.57579 | 0.01129 | 963392953.4 | 0.28477 | 1993.7936 | 0.01336 | 0.01131415 | 963.3971
11 | 0.8225 | 0.29027 | 18193.61448 | 0.01159 | 0.01159 | 956.97129 | 0.01152 | 968060319.7 | 0.29058 | 2034.1609 | 0.01359 | 0.01154391 | 968.0626
11.0478 | 0.82709 | 0.293 | 18232.05948 | 0.0117 | 0.0117 | 958.99347 | 0.01163 | 970210611.7 | 0.29331 | 2053.467 | 0.0137 | 0.01165185 | 970.2137
11.1 | 0.83191 | 0.29605 | 18267.15469 | 0.01182 | 0.01182 | 960.83945 | 0.01175 | 972195071.7 | 0.29636 | 2074.5282 | 0.01382 | 0.01177243 | 972.1966
11.2 | 0.83731 | 0.3024 | 18342.44728 | 0.01207 | 0.01207 | 964.79979 | 0.012 | 976446702.6 | 0.30271 | 2118.4057 | 0.01407 | 0.01202343 | 976.4449
11.3 | 0.84612 | 0.30851 | 18420.89891 | 0.01232 | 0.01232 | 968.92629 | 0.01224 | 980859445.6 | 0.30882 | 2162.2832 | 0.01432 | 0.01226488 | 980.8635
11.3948 | 0.85211 | 0.3133 | 18480.06248 | 0.01251 | 0.01251 | 972.03825 | 0.01243 | 984195575.2 | 0.31361 | 2195.6301 | 0.01451 | 0.01245412 | 984.1984
11.4 | 0.85386 | 0.31398 | 18490.33833 | 0.01253 | 0.01253 | 972.57875 | 0.01246 | 984769334.7 | 0.31429 | 2199.1403 | 0.01453 | 0.01248099 | 984.7652
11.5 | 0.85956 | 0.32063 | 18563.23481 | 0.0128 | 0.0128 | 976.41306 | 0.01272 | 988910746.7 | 0.32094 | 2246.528 | 0.0148 | 0.01274365 | 988.9111
11.6 | 0.86842 | 0.32624 | 18631.24371 | 0.01302 | 0.01302 | 979.99028 | 0.01294 | 992753119.4 | 0.32655 | 2285.1402 | 0.01502 | 0.01296519 | 992.7498
11.7 | 0.87768 | 0.33166 | 18687.3436 | 0.01324 | 0.01324 | 982.94109 | 0.01315 | 995954964.1 | 0.33197 | 2323.7524 | 0.01524 | 0.01317917 | 995.9552
11.7578 | 0.88053 | 0.33554 | 18726.6469 | 0.01339 | 0.01339 | 985.00842 | 0.01331 | 998202298.0 | 0.33585 | 2350.0789 | 0.01539 | 0.01333233 | 998.1977
11.8 | 0.88228 | 0.33765 | 18755.1856 | 0.01348 | 0.01348 | 986.50953 | 0.01339 | 999806909.5 | 0.33796 | 2365.8748 | 0.01548 | 0.01341561 | 999.8077
11.9 | 0.89059 | 0.3439 | 18824.49389 | 0.01373 | 0.01373 | 990.1551 | 0.01364 | 1003748583.5 | 0.34421 | 2409.7523 | 0.01573 | 0.01366225 | 1003.75
12 | 0.89759 | 0.35098 | 18886.41119 | 0.01401 | 0.01401 | 993.41191 | 0.01391 | 1007330678.8 | 0.35129 | 2458.8951 | 0.01601 | 0.01394156 | 1007.33
12.1 | 0.90572 | 0.35663 | 18944.43035 | 0.01424 | 0.01424 | 996.46367 | 0.01414 | 1010649917.1 | 0.35694 | 2499.2624 | 0.01624 | 0.01416441 | 1010.653
12.1478 | 0.90861 | 0.35954 | 18974.03002 | 0.01435 | 0.01435 | 998.0206 | 0.01425 | 1012345246.3 | 0.35985 | 2518.5685 | 0.01635 | 0.01427917 | 1012.342
12.2 | 0.91409 | 0.36281 | 19011.98626 | 0.01448 | 0.01448 | 1000.01707 | 0.01438 | 1014500946.4 | 0.36312 | 2541.3848 | 0.01648 | 0.0144081 | 1014.497
12.3 | 0.922 | 0.36874 | 19071.47169 | 0.01472 | 0.01472 | 1003.14596 | 0.01461 | 1017912415.2 | 0.36905 | 2583.5072 | 0.01672 | 0.01464188 | 1017.912
12.4 | 0.9301 | 0.37539 | 19126.31989 | 0.01499 | 0.01499 | 1006.03094 | 0.01487 | 1021106884.6 | 0.3757 | 2630.8949 | 0.01699 | 0.01490398 | 1021.111
12.5 | 0.93617 | 0.38144 | 19180.83429 | 0.01523 | 0.01523 | 1008.89835 | 0.01511 | 1024260934.9 | 0.38175 | 2673.0173 | 0.01723 | 0.01514237 | 1024.264
12.5828 | 0.94238 | 0.3868 | 19225.00134 | 0.01544 | 0.01544 | 1011.22151 | 0.01532 | 1026835896.2 | 0.38711 | 2709.8744 | 0.01744 | 0.01535353 | 1026.835
12.6 | 0.94393 | 0.38767 | 19240.29589 | 0.01548 | 0.01548 | 1012.02599 | 0.01536 | 1027687898.1 | 0.38798 | 2716.8948 | 0.01748 | 0.0153878 | 1027.692
12.7 | 0.95109 | 0.39394 | 19293.3917 | 0.01573 | 0.01573 | 1014.8188 | 0.0156 | 1030778188.1 | 0.39425 | 2760.7723 | 0.01773 | 0.01563474 | 1030.782
12.8 | 0.95831 | 0.40013 | 19347.92995 | 0.01597 | 0.01597 | 1017.68747 | 0.01585 | 1033943086.2 | 0.40044 | 2802.8947 | 0.01797 | 0.01587847 | 1033.94
12.9 | 0.96565 | 0.40642 | 19396.1978 | 0.01622 | 0.01622 | 1020.22632 | 0.01609 | 1036778843.7 | 0.40673 | 2846.7722 | 0.01822 | 0.01612607 | 1036.774
13 | 0.97337 | 0.4128 | 19447.43395 | 0.01648 | 0.01648 | 1022.92131 | 0.01634 | 1039778170.6 | 0.41311 | 2892.4048 | 0.01848 | 0.01637716 | 1039.779
13.0578 | 0.97879 | 0.41652 | 19483.39939 | 0.01663 | 0.01663 | 1024.81307 | 0.01649 | 1041853018.6 | 0.41683 | 2918.7313 | 0.01863 | 0.01652353 | 1041.856
13.1 | 0.98124 | 0.41944 | 19506.74057 | 0.01674 | 0.01674 | 1026.0408 | 0.01661 | 1043221095.3 | 0.41975 | 2938.0374 | 0.01874 | 0.01663841 | 1043.217
13.2 | 0.9892 | 0.42495 | 19548.15388 | 0.01696 | 0.01696 | 1028.21911 | 0.01682 | 1045661760.1 | 0.42526 | 2976.6496 | 0.01896 | 0.01685515 | 1045.658
13.3 | 0.99708 | 0.43209 | 19601.41659 | 0.01725 | 0.01725 | 1031.02069 | 0.0171 | 1048804887.6 | 0.4324 | 3027.5475 | 0.01925 | 0.01713594 | 1048.806
13.4 | 1.00518 | 0.43863 | 19645.53595 | 0.01751 | 0.01751 | 1033.34133 | 0.01736 | 1051435351.3 | 0.43894 | 3073.1801 | 0.01951 | 0.01739306 | 1051.435
13.5 | 1.01093 | 0.44505 | 19690.64474 | 0.01777 | 0.01777 | 1035.71402 | 0.01761 | 1054114881.7 | 0.44536 | 3118.8127 | 0.01977 | 0.0176454 | 1054.119
13.5728 | 1.01705 | 0.45009 | 19723.97566 | 0.01797 | 0.01797 | 1037.46721 | 0.01781 | 1056108177.2 | 0.4504 | 3153.9147 | 0.01997 | 0.01784345 | 1056.11
13.6 | 1.01944 | 0.45124 | 19735.08596 | 0.01801 | 0.01801 | 1038.0516 | 0.01785 | 1056750433.3 | 0.45155 | 3160.9351 | 0.02001 | 0.01788864 | 1056.747
13.7 | 1.02504 | 0.4581 | 19789.05201 | 0.01829 | 0.01829 | 1040.89018 | 0.01812 | 1059925212.4 | 0.45841 | 3210.0779 | 0.02029 | 0.01815814 | 1059.928
13.8 | 1.03431 | 0.46434 | 19828.1765 | 0.01854 | 0.01854 | 1042.9481 | 0.01837 | 1062280778.3 | 0.46465 | 3253.9554 | 0.02054 | 0.01840322 | 1062.284
13.9 | 1.04263 | 0.4714 | 19876.81389 | 0.01882 | 0.01882 | 1045.50639 | 0.01864 | 1065181099.2 | 0.47171 | 3303.0982 | 0.02082 | 0.01868043 | 1065.183
14 | 1.05013 | 0.47774 | 19913.3873 | 0.01907 | 0.01907 | 1047.43013 | 0.01889 | 1067406339.9 | 0.47805 | 3346.9757 | 0.02107 | 0.0189293 | 1067.405
14.1 | 1.05782 | 0.48419 | 19952.95286 | 0.01933 | 0.01933 | 1049.51125 | 0.01914 | 1069797039.8 | 0.4845 | 3392.6083 | 0.02133 | 0.01918244 | 1069.798
14.1728 | 1.06288 | 0.4889 | 19982.36179 | 0.01952 | 0.01952 | 1051.05814 | 0.01933 | 1071571588.3 | 0.48921 | 3425.9552 | 0.02152 | 0.01936724 | 1071.575
14.2 | 1.06429 | 0.49027 | 19994.73572 | 0.01957 | 0.01957 | 1051.709 | 0.01938 | 1072292770.0 | 0.49058 | 3434.7307 | 0.02157 | 0.01942099 | 1072.291
14.3 | 1.07225 | 0.49853 | 20041.73994 | 0.0199 | 0.0199 | 1054.18138 | 0.01971 | 1075161204.9 | 0.49884 | 3492.649 | 0.0219 | 0.01974498 | 1075.16
14.4 | 1.07999 | 0.50408 | 20076.23911 | 0.02012 | 0.02012 | 1055.99602 | 0.01992 | 1077245754.3 | 0.50439 | 3531.2612 | 0.02212 | 0.01996261 | 1077.243
14.5 | 1.0859 | 0.51024 | 20120.21542 | 0.02037 | 0.02037 | 1058.30914 | 0.02016 | 1079865802.6 | 0.51055 | 3575.1387 | 0.02237 | 0.02020412 | 1079.867
14.6 | 1.09732 | 0.51692 | 20157.18222 | 0.02064 | 0.02064 | 1060.25357 | 0.02043 | 1082132515.5 | 0.51723 | 3622.5264 | 0.02264 | 0.02046594 | 1082.137
14.7 | 1.10144 | 0.52391 | 20188.68923 | 0.02091 | 0.02091 | 1061.91081 | 0.0207 | 1084120220.7 | 0.52422 | 3669.9141 | 0.02291 | 0.02073984 | 1084.115
14.8 | 1.11088 | 0.53119 | 20218.84918 | 0.02121 | 0.02121 | 1063.49721 | 0.02098 | 1086048893.8 | 0.5315 | 3722.5671 | 0.02321 | 0.02102502 | 1086.054
14.8228 | 1.1121 | 0.53159 | 20228.14751 | 0.02122 | 0.02122 | 1063.98629 | 0.021 | 1086565502.4 | 0.5319 | 3724.3222 | 0.02322 | 0.02104068 | 1086.564
14.9 | 1.11764 | 0.53683 | 20258.52203 | 0.02143 | 0.02143 | 1065.58397 | 0.0212 | 1088419764.5 | 0.53714 | 3761.1793 | 0.02343 | 0.0212459 | 1088.419
15 | 1.12543 | 0.54348 | 20292.75894 | 0.0217 | 0.0217 | 1067.38481 | 0.02146 | 1090542568.4 | 0.54379 | 3808.567 | 0.0237 | 0.02150627 | 1090.547
15.1 | 1.13287 | 0.55027 | 20330.07145 | 0.02197 | 0.02197 | 1069.34742 | 0.02173 | 1092837762.3 | 0.55058 | 3855.9547 | 0.02397 | 0.02177206 | 1092.841
15.2 | 1.14014 | 0.55656 | 20365.88192 | 0.02222 | 0.02222 | 1071.23102 | 0.02197 | 1095031591.8 | 0.55687 | 3899.8322 | 0.02422 | 0.02201821 | 1095.034
15.3 | 1.1475 | 0.56394 | 20398.10419 | 0.02251 | 0.02251 | 1072.92589 | 0.02226 | 1097080236.0 | 0.56425 | 3950.7301 | 0.02451 | 0.02230694 | 1097.077
15.4 | 1.15561 | 0.57002 | 20428.99132 | 0.02276 | 0.02276 | 1074.55053 | 0.0225 | 1099002055.3 | 0.57033 | 3994.6076 | 0.02476 | 0.02254475 | 1099.007
15.5 | 1.16194 | 0.57723 | 20462.4176 | 0.02304 | 0.02304 | 1076.30873 | 0.02278 | 1101110079.0 | 0.57754 | 4043.7504 | 0.02504 | 0.02282668 | 1101.107
15.5528 | 1.16662 | 0.58022 | 20473.48022 | 0.02316 | 0.02316 | 1076.89062 | 0.0229 | 1101834069.2 | 0.58053 | 4064.8116 | 0.02516 | 0.02294357 | 1101.831
15.6 | 1.17186 | 0.58346 | 20487.92839 | 0.02329 | 0.02329 | 1077.65058 | 0.02302 | 1102750870.7 | 0.58377 | 4087.6279 | 0.02529 | 0.02307022 | 1102.749
15.7 | 1.17749 | 0.59088 | 20522.63021 | 0.02359 | 0.02359 | 1079.47587 | 0.02331 | 1104938587.2 | 0.59119 | 4140.2809 | 0.02559 | 0.02336021 | 1104.941
15.8 | 1.18465 | 0.59751 | 20561.36131 | 0.02385 | 0.02385 | 1081.5131 | 0.02357 | 1107309965.6 | 0.59782 | 4185.9135 | 0.02585 | 0.02361926 | 1107.307
15.9 | 1.19305 | 0.60375 | 20581.42424 | 0.0241 | 0.0241 | 1082.5684 | 0.02382 | 1108660193.1 | 0.60406 | 4229.791 | 0.0261 | 0.023863 | 1108.658
16 | 1.20204 | 0.61043 | 20611.07159 | 0.02437 | 0.02437 | 1084.12783 | 0.02408 | 1110546510.2 | 0.61074 | 4277.1787 | 0.02637 | 0.02412387 | 1110.548
16.1 | 1.20823 | 0.6175 | 20649.33777 | 0.02465 | 0.02465 | 1086.1406 | 0.02435 | 1112914518.8 | 0.61781 | 4326.3215 | 0.02665 | 0.02439989 | 1112.914
16.2 | 1.21549 | 0.62396 | 20673.9068 | 0.02491 | 0.02491 | 1087.43292 | 0.0246 | 1114519429.1 | 0.62427 | 4371.9541 | 0.02691 | 0.02465203 | 1114.521
16.3 | 1.22328 | 0.63087 | 20697.51024 | 0.02518 | 0.02518 | 1088.67444 | 0.02487 | 1116092107.9 | 0.63118 | 4419.3418 | 0.02718 | 0.02492166 | 1116.087
16.4 | 1.2302 | 0.6386 | 20727.18143 | 0.02549 | 0.02549 | 1090.23512 | 0.02517 | 1118028491.1 | 0.63891 | 4473.7499 | 0.02749 | 0.0252232 | 1118.025
16.4078 | 1.23136 | 0.63943 | 20730.23319 | 0.02553 | 0.02553 | 1090.39564 | 0.02521 | 1118229426.8 | 0.63974 | 4480.7703 | 0.02753 | 0.02525558 | 1118.233
16.5 | 1.23899 | 0.64528 | 20752.93064 | 0.02576 | 0.02576 | 1091.58951 | 0.02543 | 1119708572.5 | 0.64559 | 4521.1376 | 0.02776 | 0.02548371 | 1119.709
16.6 | 1.24712 | 0.65231 | 20776.73674 | 0.02604 | 0.02604 | 1092.8417 | 0.02571 | 1121299657.0 | 0.65262 | 4570.2804 | 0.02804 | 0.0257578 | 1121.299
16.7 | 1.25325 | 0.65878 | 20807.06358 | 0.0263 | 0.0263 | 1094.43687 | 0.02596 | 1123219240.2 | 0.65909 | 4615.913 | 0.0283 | 0.02600999 | 1123.221
16.8 | 1.26175 | 0.66557 | 20826.69735 | 0.02657 | 0.02657 | 1095.46959 | 0.02622 | 1124575751.9 | 0.66588 | 4663.3007 | 0.02857 | 0.02627458 | 1124.576
16.9 | 1.26826 | 0.67291 | 20851.01604 | 0.02686 | 0.02686 | 1096.74874 | 0.02651 | 1126210195.7 | 0.67322 | 4714.1986 | 0.02886 | 0.02656053 | 1126.207
17 | 1.27541 | 0.68036 | 20883.58402 | 0.02716 | 0.02716 | 1098.46179 | 0.0268 | 1128295913.6 | 0.68067 | 4766.8516 | 0.02916 | 0.02685067 | 1128.296
17.1 | 1.28279 | 0.68667 | 20906.80599 | 0.02741 | 0.02741 | 1099.68325 | 0.02704 | 1129827581.8 | 0.68698 | 4810.7291 | 0.02941 | 0.02709636 | 1129.826
17.2 | 1.29041 | 0.69384 | 20925.61722 | 0.0277 | 0.0277 | 1100.67271 | 0.02732 | 1131159420.4 | 0.69415 | 4861.627 | 0.0297 | 0.02737545 | 1131.161
17.3 | 1.29882 | 0.70077 | 20952.12936 | 0.02797 | 0.02797 | 1102.06723 | 0.02759 | 1132897210.8 | 0.70108 | 4909.0147 | 0.02997 | 0.02764513 | 1132.892
17.4 | 1.30605 | 0.70754 | 20973.86122 | 0.02824 | 0.02824 | 1103.21031 | 0.02785 | 1134370469.2 | 0.70785 | 4956.4024 | 0.03024 | 0.02790851 | 1134.365
17.4328 | 1.30813 | 0.71072 | 20978.31964 | 0.02837 | 0.02837 | 1103.44482 | 0.02798 | 1134751611.4 | 0.71103 | 4979.2187 | 0.03037 | 0.0280322 | 1134.75
17.5 | 1.31393 | 0.71422 | 20992.99431 | 0.02851 | 0.02851 | 1104.21669 | 0.02811 | 1135699879.2 | 0.71453 | 5003.7901 | 0.03051 | 0.02816832 | 1135.698
17.6 | 1.32004 | 0.72186 | 21014.78577 | 0.02882 | 0.02882 | 1105.36291 | 0.02841 | 1137215760.7 | 0.72217 | 5058.1982 | 0.03082 | 0.02846539 | 1137.219
17.7 | 1.32977 | 0.72946 | 21028.99551 | 0.02912 | 0.02912 | 1106.11033 | 0.0287 | 1138320553.1 | 0.72977 | 5110.8512 | 0.03112 | 0.02876081 | 1138.32
17.8 | 1.33727 | 0.73585 | 21058.97665 | 0.02938 | 0.02938 | 1107.68732 | 0.02895 | 1140225873.1 | 0.73616 | 5156.4838 | 0.03138 | 0.02900914 | 1140.231
17.9 | 1.34315 | 0.74312 | 21081.48336 | 0.02967 | 0.02967 | 1108.87116 | 0.02923 | 1141766380.2 | 0.74343 | 5207.3817 | 0.03167 | 0.02929158 | 1141.771
18 | 1.35044 | 0.74976 | 21098.00577 | 0.02993 | 0.02993 | 1109.74022 | 0.02949 | 1142955319.3 | 0.75007 | 5253.0143 | 0.03193 | 0.02954948 | 1142.955
18.1 | 1.35968 | 0.75708 | 21109.46178 | 0.03022 | 0.03022 | 1110.3428 | 0.02977 | 1143900302.0 | 0.75739 | 5303.9122 | 0.03222 | 0.02983372 | 1143.897
18.2 | 1.3672 | 0.76374 | 21136.60574 | 0.03049 | 0.03049 | 1111.77055 | 0.03003 | 1145666760.1 | 0.76405 | 5351.2999 | 0.03249 | 0.03009225 | 1145.668
18.3 | 1.37385 | 0.77073 | 21148.24057 | 0.03077 | 0.03077 | 1112.38254 | 0.0303 | 1146607941.9 | 0.77104 | 5400.4427 | 0.03277 | 0.03036353 | 1146.611
18.4 | 1.37917 | 0.77827 | 21169.82937 | 0.03107 | 0.03107 | 1113.51809 | 0.0306 | 1148113403.6 | 0.77858 | 5453.0957 | 0.03307 | 0.03065606 | 1148.115
18.5 | 1.38938 | 0.78544 | 21190.92941 | 0.03135 | 0.03135 | 1114.62794 | 0.03087 | 1149576921.7 | 0.78575 | 5502.2385 | 0.03335 | 0.03093417 | 1149.572
18.6 | 1.39536 | 0.79209 | 21207.16572 | 0.03162 | 0.03162 | 1115.48196 | 0.03113 | 1150754059.8 | 0.7924 | 5549.6262 | 0.03362 | 0.03119203 | 1150.753
18.7 | 1.40378 | 0.79869 | 21227.10943 | 0.03188 | 0.03188 | 1116.53098 | 0.03139 | 1152130153.7 | 0.799 | 5595.2588 | 0.03388 | 0.03144789 | 1152.126
18.7228 | 1.40495 | 0.80125 | 21229.37441 | 0.03199 | 0.03199 | 1116.65012 | 0.03149 | 1152367206.0 | 0.80156 | 5614.5649 | 0.03399 | 0.03154712 | 1152.372
18.8 | 1.41212 | 0.80686 | 21239.82906 | 0.03221 | 0.03221 | 1117.20003 | 0.0317 | 1153184914.8 | 0.80717 | 5653.1771 | 0.03421 | 0.03176452 | 1153.185
18.9 | 1.42001 | 0.81354 | 21255.3978 | 0.03248 | 0.03248 | 1118.01893 | 0.03196 | 1154328609.0 | 0.81385 | 5700.5648 | 0.03448 | 0.03202334 | 1154.332
19 | 1.42557 | 0.82071 | 21266.09087 | 0.03276 | 0.03276 | 1118.58138 | 0.03224 | 1155229445.4 | 0.82102 | 5749.7076 | 0.03476 | 0.03230106 | 1155.226
19.1 | 1.43341 | 0.82729 | 21287.85849 | 0.03303 | 0.03303 | 1119.72634 | 0.03249 | 1156706058.6 | 0.8276 | 5797.0953 | 0.03503 | 0.03255586 | 1156.711
19.2 | 1.44132 | 0.83455 | 21297.10913 | 0.03332 | 0.03332 | 1120.21292 | 0.03277 | 1157533025.7 | 0.83486 | 5847.9932 | 0.03532 | 0.03283692 | 1157.538
19.3 | 1.44977 | 0.84161 | 21312.15334 | 0.0336 | 0.0336 | 1121.00423 | 0.03305 | 1158666784.2 | 0.84192 | 5897.136 | 0.0356 | 0.03311016 | 1158.67
19.4 | 1.45737 | 0.84896 | 21332.16858 | 0.03389 | 0.03389 | 1122.05702 | 0.03333 | 1160084268.7 | 0.84927 | 5948.0339 | 0.03589 | 0.03339454 | 1160.084
19.5 | 1.46247 | 0.85685 | 21344.81668 | 0.03421 | 0.03421 | 1122.7223 | 0.03363 | 1161125461.1 | 0.85716 | 6004.1971 | 0.03621 | 0.03369973 | 1161.131
19.6 | 1.47106 | 0.86465 | 21359.64632 | 0.03452 | 0.03452 | 1123.50233 | 0.03393 | 1162282438.8 | 0.86496 | 6058.6052 | 0.03652 | 0.03400135 | 1162.286
19.7 | 1.4799 | 0.87064 | 21365.77368 | 0.03476 | 0.03476 | 1123.82463 | 0.03417 | 1162884333.6 | 0.87095 | 6100.7276 | 0.03676 | 0.03423291 | 1162.889
19.8 | 1.4856 | 0.87761 | 21379.18472 | 0.03503 | 0.03503 | 1124.53004 | 0.03443 | 1163927189.9 | 0.87792 | 6148.1153 | 0.03703 | 0.03450229 | 1163.922
19.9 | 1.49333 | 0.88557 | 21390.05661 | 0.03535 | 0.03535 | 1125.10189 | 0.03474 | 1164876671.4 | 0.88588 | 6204.2785 | 0.03735 | 0.03480985 | 1164.874
20 | 1.50116 | 0.8925 | 21414.29186 | 0.03563 | 0.03563 | 1126.37665 | 0.03501 | 1166508059.0 | 0.89281 | 6253.4213 | 0.03763 | 0.03507753 | 1166.509
20.1 | 1.51002 | 0.89938 | 21419.03639 | 0.0359 | 0.0359 | 1126.62621 | 0.03527 | 1167075798.0 | 0.89969 | 6300.809 | 0.0379 | 0.03534321 | 1167.072
20.2 | 1.51561 | 0.90659 | 21430.40895 | 0.03619 | 0.03619 | 1127.2244 | 0.03555 | 1168020138.0 | 0.9069 | 6351.7069 | 0.03819 | 0.03562155 | 1168.019
20.3 | 1.52518 | 0.91463 | 21448.08769 | 0.03651 | 0.03651 | 1128.15428 | 0.03586 | 1169345801.3 | 0.91494 | 6407.8701 | 0.03851 | 0.03593185 | 1169.343
20.4 | 1.5337 | 0.92145 | 21451.68781 | 0.03678 | 0.03678 | 1128.34365 | 0.03612 | 1169849020.3 | 0.92176 | 6455.2578 | 0.03878 | 0.03619499 | 1169.844
20.5 | 1.53955 | 0.92804 | 21463.11998 | 0.03705 | 0.03705 | 1128.94497 | 0.03638 | 1170769562.1 | 0.92835 | 6502.6455 | 0.03905 | 0.03644918 | 1170.772
20.6 | 1.54649 | 0.9359 | 21475.89922 | 0.03736 | 0.03736 | 1129.61715 | 0.03668 | 1171820901.0 | 0.93621 | 6557.0536 | 0.03936 | 0.03675228 | 1171.82
20.6278 | 1.54932 | 0.938 | 21474.74289 | 0.03745 | 0.03745 | 1129.55633 | 0.03676 | 1171852682.1 | 0.93831 | 6572.8495 | 0.03945 | 0.03683325 | 1171.858
20.7 | 1.55523 | 0.94326 | 21480.09539 | 0.03765 | 0.03765 | 1129.83787 | 0.03696 | 1172381808.6 | 0.94357 | 6607.9515 | 0.03965 | 0.03703602 | 1172.376
20.8 | 1.56092 | 0.95 | 21497.46418 | 0.03792 | 0.03792 | 1130.75145 | 0.03722 | 1173634163.3 | 0.95031 | 6655.3392 | 0.03992 | 0.03729578 | 1173.63
20.9 | 1.56971 | 0.95749 | 21503.90148 | 0.03822 | 0.03822 | 1131.09005 | 0.03751 | 1174323769.5 | 0.9578 | 6707.9922 | 0.04022 | 0.03758438 | 1174.32
21 | 1.57625 | 0.96478 | 21515.78665 | 0.03851 | 0.03851 | 1131.7152 | 0.03779 | 1175302082.3 | 0.96509 | 6758.8901 | 0.04051 | 0.03786518 | 1175.298
21.1 | 1.5839 | 0.97155 | 21516.26348 | 0.03878 | 0.03878 | 1131.74028 | 0.03805 | 1175634311.6 | 0.97186 | 6806.2778 | 0.04078 | 0.03812588 | 1175.629
21.2 | 1.59172 | 0.97873 | 21532.29713 | 0.03907 | 0.03907 | 1132.58364 | 0.03833 | 1176834778.1 | 0.97904 | 6857.1757 | 0.04107 | 0.0384023 | 1176.834
21.3 | 1.59829 | 0.98642 | 21541.09478 | 0.03938 | 0.03938 | 1133.04639 | 0.03862 | 1177663527.1 | 0.98673 | 6911.5838 | 0.04138 | 0.03869827 | 1177.666
21.4 | 1.60802 | 0.9935 | 21544.62337 | 0.03966 | 0.03966 | 1133.23199 | 0.03889 | 1178176707.4 | 0.99381 | 6960.7266 | 0.04166 | 0.03897068 | 1178.176
21.5 | 1.61431 | 0.99981 | 21557.42645 | 0.03991 | 0.03991 | 1133.90543 | 0.03914 | 1179162437.1 | 1.00012 | 7004.6041 | 0.04191 | 0.03921341 | 1179.16
21.6 | 1.62331 | 1.00818 | 21567.67845 | 0.04025 | 0.04025 | 1134.44467 | 0.03946 | 1180102260.9 | 1.00849 | 7064.2775 | 0.04225 | 0.03953528 | 1180.106
21.7 | 1.62889 | 1.01533 | 21574.33033 | 0.04053 | 0.04053 | 1134.79456 | 0.03973 | 1180790246.0 | 1.01564 | 7113.4203 | 0.04253 | 0.03981015 | 1180.788
21.8 | 1.63604 | 1.02203 | 21579.77819 | 0.0408 | 0.0408 | 1135.08111 | 0.03999 | 1181392056.7 | 1.02234 | 7160.808 | 0.0428 | 0.04006766 | 1181.392
21.9 | 1.64458 | 1.02931 | 21586.15589 | 0.04109 | 0.04109 | 1135.41657 | 0.04027 | 1182071278.8 | 1.02962 | 7211.7059 | 0.04309 | 0.04034739 | 1182.071
22 | 1.65089 | 1.03686 | 21591.01963 | 0.04139 | 0.04139 | 1135.6724 | 0.04056 | 1182679522.3 | 1.03717 | 7264.3589 | 0.04339 | 0.0406374 | 1182.678
22.1 | 1.65973 | 1.04447 | 21602.54717 | 0.0417 | 0.0417 | 1136.27874 | 0.04085 | 1183656424.3 | 1.04478 | 7318.767 | 0.0437 | 0.04092964 | 1183.662
22.2 | 1.6664 | 1.05134 | 21607.24401 | 0.04197 | 0.04197 | 1136.52579 | 0.04111 | 1184225376.7 | 1.05165 | 7366.1547 | 0.04397 | 0.04119338 | 1184.226
22.3 | 1.67475 | 1.05925 | 21614.96878 | 0.04229 | 0.04229 | 1136.93211 | 0.04142 | 1185007597.7 | 1.05956 | 7422.3179 | 0.04429 | 0.04149697 | 1185.013
22.4 | 1.68175 | 1.06618 | 21624.10021 | 0.04256 | 0.04256 | 1137.41242 | 0.04168 | 1185823102.9 | 1.06649 | 7469.7056 | 0.04456 | 0.04176286 | 1185.821
22.5 | 1.68897 | 1.07359 | 21623.48032 | 0.04286 | 0.04286 | 1137.37981 | 0.04196 | 1186125436.4 | 1.0739 | 7522.3586 | 0.04486 | 0.0420471 | 1186.128
22.6 | 1.69599 | 1.081 | 21629.23813 | 0.04315 | 0.04315 | 1137.68267 | 0.04225 | 1186777892.4 | 1.08131 | 7573.2565 | 0.04515 | 0.04233126 | 1186.774
22.7 | 1.7059 | 1.0887 | 21641.48092 | 0.04346 | 0.04346 | 1138.32663 | 0.04254 | 1187799523.0 | 1.08901 | 7627.6646 | 0.04546 | 0.04262645 | 1187.798
22.8 | 1.71184 | 1.09622 | 21643.82935 | 0.04376 | 0.04376 | 1138.45016 | 0.04283 | 1188270275.0 | 1.09653 | 7680.3176 | 0.04576 | 0.04291465 | 1188.269
22.9 | 1.71892 | 1.10361 | 21646.92879 | 0.04406 | 0.04406 | 1138.61319 | 0.04311 | 1188776248.9 | 1.10392 | 7732.9706 | 0.04606 | 0.04319779 | 1188.78
23 | 1.72691 | 1.1105 | 21650.70772 | 0.04433 | 0.04433 | 1138.81196 | 0.04338 | 1189296815.6 | 1.11081 | 7780.3583 | 0.04633 | 0.04346171 | 1189.295
23.1 | 1.73368 | 1.11844 | 21653.79524 | 0.04465 | 0.04465 | 1138.97436 | 0.04368 | 1189827605.9 | 1.11875 | 7836.5215 | 0.04665 | 0.04376575 | 1189.83
23.2 | 1.74248 | 1.12552 | 21656.32248 | 0.04493 | 0.04493 | 1139.10729 | 0.04395 | 1190288334.6 | 1.12583 | 7885.6643 | 0.04693 | 0.04403679 | 1190.287
23.3 | 1.75032 | 1.13296 | 21663.55848 | 0.04523 | 0.04523 | 1139.4879 | 0.04423 | 1191024486.0 | 1.13327 | 7938.3173 | 0.04723 | 0.04432153 | 1191.027
23.4 | 1.75556 | 1.14053 | 21664.72673 | 0.04553 | 0.04553 | 1139.54935 | 0.04452 | 1191433342.8 | 1.14084 | 7990.9703 | 0.04753 | 0.04461116 | 1191.433
23.5 | 1.7646 | 1.14757 | 21674.03698 | 0.04581 | 0.04581 | 1140.03906 | 0.04479 | 1192265579.0 | 1.14788 | 8040.1131 | 0.04781 | 0.04488044 | 1192.264
23.6 | 1.77161 | 1.15527 | 21681.52332 | 0.04612 | 0.04612 | 1140.43283 | 0.04509 | 1193027853.2 | 1.15558 | 8094.5212 | 0.04812 | 0.04517487 | 1193.03
23.7 | 1.77916 | 1.16253 | 21678.93648 | 0.04641 | 0.04641 | 1140.29677 | 0.04536 | 1193216054.0 | 1.16284 | 8145.4191 | 0.04841 | 0.04545241 | 1193.218
23.8 | 1.78587 | 1.1708 | 21680.31931 | 0.04674 | 0.04674 | 1140.3695 | 0.04568 | 1193668856.7 | 1.17111 | 8203.3374 | 0.04874 | 0.04576846 | 1193.67
23.9 | 1.79491 | 1.17701 | 21681.53524 | 0.04699 | 0.04699 | 1140.43346 | 0.04592 | 1194018558.1 | 1.17732 | 8247.2149 | 0.04899 | 0.04600572 | 1194.022
24 | 1.80099 | 1.18502 | 21685.36186 | 0.04731 | 0.04731 | 1140.63474 | 0.04622 | 1194593790.8 | 1.18533 | 8303.3781 | 0.04931 | 0.04631167 | 1194.598
24.1 | 1.80955 | 1.1928 | 21687.36458 | 0.04762 | 0.04762 | 1140.74008 | 0.04652 | 1195058332.7 | 1.19311 | 8357.7862 | 0.04962 | 0.04660874 | 1195.062
24.2 | 1.81628 | 1.19924 | 21699.03517 | 0.04787 | 0.04787 | 1141.35394 | 0.04676 | 1195994866.4 | 1.19955 | 8401.6637 | 0.04987 | 0.04685458 | 1195.991
24.3 | 1.82413 | 1.20692 | 21689.90374 | 0.04818 | 0.04818 | 1140.87364 | 0.04706 | 1195841345.0 | 1.20723 | 8456.0718 | 0.05018 | 0.04714767 | 1195.841
24.4 | 1.8334 | 1.21452 | 21692.71708 | 0.04848 | 0.04848 | 1141.02162 | 0.04735 | 1196342885.5 | 1.21483 | 8508.7248 | 0.05048 | 0.04743763 | 1196.338
24.5 | 1.8373 | 1.22201 | 21700.32263 | 0.04878 | 0.04878 | 1141.42166 | 0.04763 | 1197103652.5 | 1.22232 | 8561.3778 | 0.05078 | 0.04772331 | 1197.1
24.6 | 1.84969 | 1.22957 | 21696.43641 | 0.04908 | 0.04908 | 1141.21725 | 0.04792 | 1197233518.4 | 1.22988 | 8614.0308 | 0.05108 | 0.04801158 | 1197.228
24.7 | 1.85507 | 1.23624 | 21690.04679 | 0.04935 | 0.04935 | 1140.88116 | 0.04817 | 1197184565.0 | 1.23655 | 8661.4185 | 0.05135 | 0.04826584 | 1197.184
24.8 | 1.86127 | 1.24503 | 21703.93467 | 0.0497 | 0.0497 | 1141.61166 | 0.04851 | 1198351910.4 | 1.24534 | 8722.847 | 0.0517 | 0.04860081 | 1198.35
24.9 | 1.86945 | 1.25227 | 21706.92682 | 0.04999 | 0.04999 | 1141.76904 | 0.04878 | 1198847203.7 | 1.25258 | 8773.7449 | 0.05199 | 0.04887664 | 1198.846
25 | 1.8766 | 1.2596 | 21702.76642 | 0.05028 | 0.05028 | 1141.55021 | 0.04906 | 1198951458.7 | 1.25991 | 8824.6428 | 0.05228 | 0.04915581 | 1198.947
25.1 | 1.88419 | 1.26712 | 21708.9653 | 0.05058 | 0.05058 | 1141.87626 | 0.04935 | 1199636526.0 | 1.26743 | 8877.2958 | 0.05258 | 0.04944214 | 1199.632
25.2 | 1.89194 | 1.27435 | 21709.53751 | 0.05087 | 0.05087 | 1141.90636 | 0.04962 | 1199997728.2 | 1.27466 | 8928.1937 | 0.05287 | 0.04971735 | 1199.995
25.3 | 1.90104 | 1.2816 | 21699.20206 | 0.05116 | 0.05116 | 1141.36272 | 0.0499 | 1199756810.7 | 1.28191 | 8979.0916 | 0.05316 | 0.04999325 | 1199.755
25.4 | 1.90691 | 1.289 | 21708.63152 | 0.05146 | 0.05146 | 1141.85871 | 0.05018 | 1200615480.5 | 1.28931 | 9031.7446 | 0.05346 | 0.05027478 | 1200.619
25.5 | 1.91388 | 1.29736 | 21707.99971 | 0.05179 | 0.05179 | 1141.82547 | 0.05049 | 1200961513.7 | 1.29767 | 9089.6629 | 0.05379 | 0.05059273 | 1200.961
25.6 | 1.92233 | 1.30527 | 21711.57598 | 0.05211 | 0.05211 | 1142.01358 | 0.05079 | 1201519820.6 | 1.30558 | 9145.8261 | 0.05411 | 0.05089347 | 1201.524
25.7 | 1.92786 | 1.31315 | 21707.39174 | 0.05242 | 0.05242 | 1141.79349 | 0.05109 | 1201647562.9 | 1.31346 | 9200.2342 | 0.05442 | 0.05119299 | 1201.646
25.8 | 1.93771 | 1.32019 | 21704.75721 | 0.0527 | 0.0527 | 1141.65492 | 0.05136 | 1201822609.3 | 1.3205 | 9249.377 | 0.0547 | 0.0514605 | 1201.82
25.9 | 1.94488 | 1.32736 | 21710.24084 | 0.05299 | 0.05299 | 1141.94336 | 0.05163 | 1202453121.0 | 1.32767 | 9300.2749 | 0.05499 | 0.05173288 | 1202.455
26 | 1.95114 | 1.33501 | 21699.48816 | 0.05329 | 0.05329 | 1141.37777 | 0.05192 | 1202206008.8 | 1.33532 | 9352.9279 | 0.05529 | 0.05202341 | 1202.202
26.1 | 1.95984 | 1.34257 | 21700.57297 | 0.0536 | 0.0536 | 1141.43483 | 0.05221 | 1202610833.0 | 1.34288 | 9407.336 | 0.0556 | 0.05231044 | 1202.616
26.2 | 1.96761 | 1.35038 | 21693.43233 | 0.05391 | 0.05391 | 1141.05924 | 0.0525 | 1202570920.0 | 1.35069 | 9461.7441 | 0.05591 | 0.05260687 | 1202.574
26.3 | 1.97495 | 1.35804 | 21698.49873 | 0.05421 | 0.05421 | 1141.32573 | 0.05279 | 1203200606.3 | 1.35835 | 9514.3971 | 0.05621 | 0.05289753 | 1203.197
26.4 | 1.9808 | 1.36504 | 21695.55426 | 0.05449 | 0.05449 | 1141.17085 | 0.05306 | 1203356452.4 | 1.36535 | 9563.5399 | 0.05649 | 0.05316307 | 1203.353
26.5 | 1.98833 | 1.37299 | 21695.8046 | 0.05481 | 0.05481 | 1141.18402 | 0.05336 | 1203732431.5 | 1.3733 | 9619.7031 | 0.05681 | 0.05346456 | 1203.732
26.6 | 1.99759 | 1.38041 | 21697.04437 | 0.05511 | 0.05511 | 1141.24923 | 0.05364 | 1204138959.8 | 1.38072 | 9672.3561 | 0.05711 | 0.05374586 | 1204.143
26.7 | 2.00608 | 1.38784 | 21692.62171 | 0.0554 | 0.0554 | 1141.0166 | 0.05392 | 1204232135.6 | 1.38815 | 9723.254 | 0.0574 | 0.05402747 | 1204.229
26.8 | 2.01182 | 1.39593 | 21687.25729 | 0.05573 | 0.05573 | 1140.73444 | 0.05423 | 1204302939.4 | 1.39624 | 9781.1723 | 0.05773 | 0.05433401 | 1204.308
26.9 | 2.01947 | 1.40323 | 21685.93407 | 0.05602 | 0.05602 | 1140.66484 | 0.0545 | 1204561805.4 | 1.40354 | 9832.0702 | 0.05802 | 0.05461053 | 1204.565
27 | 2.02643 | 1.41014 | 21682.20282 | 0.05629 | 0.05629 | 1140.46857 | 0.05477 | 1204669199.3 | 1.41045 | 9879.4579 | 0.05829 | 0.0548722 | 1204.666
27.1 | 2.03409 | 1.41827 | 21676.92184 | 0.05662 | 0.05662 | 1140.1908 | 0.05507 | 1204745840.3 | 1.41858 | 9937.3762 | 0.05862 | 0.05517999 | 1204.748
27.2 | 2.04265 | 1.42577 | 21681.90479 | 0.05692 | 0.05692 | 1140.4529 | 0.05536 | 1205363814.1 | 1.42608 | 9990.0292 | 0.05892 | 0.05546385 | 1205.367
27.3 | 2.05025 | 1.43356 | 21667.92154 | 0.05723 | 0.05723 | 1139.71739 | 0.05565 | 1204941155.4 | 1.43387 | 10044.4373 | 0.05923 | 0.05575859 | 1204.943
27.4 | 2.05696 | 1.44095 | 21660.42328 | 0.05752 | 0.05752 | 1139.32299 | 0.05593 | 1204860201.6 | 1.44126 | 10095.3352 | 0.05952 | 0.05603812 | 1204.857
27.5 | 2.06611 | 1.44874 | 21667.40894 | 0.05783 | 0.05783 | 1139.69043 | 0.05622 | 1205603415.9 | 1.44905 | 10149.7433 | 0.05983 | 0.0563327 | 1205.599
27.6 | 2.07143 | 1.45576 | 21665.65657 | 0.05811 | 0.05811 | 1139.59825 | 0.05649 | 1205825201.2 | 1.45607 | 10198.8861 | 0.06011 | 0.05659808 | 1205.82
27.7 | 2.08004 | 1.46362 | 21652.61507 | 0.05843 | 0.05843 | 1138.91228 | 0.05678 | 1205456738.6 | 1.46393 | 10255.0493 | 0.06043 | 0.05689513 | 1205.459
27.8 | 2.08723 | 1.47155 | 21655.40457 | 0.05874 | 0.05874 | 1139.05901 | 0.05708 | 1205972304.7 | 1.47186 | 10309.4574 | 0.06074 | 0.05719475 | 1205.967
27.9 | 2.09593 | 1.4788 | 21650.55275 | 0.05903 | 0.05903 | 1138.8038 | 0.05736 | 1206031881.4 | 1.47911 | 10360.3553 | 0.06103 | 0.05746859 | 1206.027
28 | 2.10202 | 1.48653 | 21641.76702 | 0.05934 | 0.05934 | 1138.34168 | 0.05765 | 1205893783.1 | 1.48684 | 10414.7634 | 0.06134 | 0.05776048 | 1205.891
28.1 | 2.10962 | 1.49418 | 21638.47685 | 0.05965 | 0.05965 | 1138.16862 | 0.05794 | 1206058116.0 | 1.49449 | 10469.1715 | 0.06165 | 0.05804926 | 1206.06
28.2 | 2.1185 | 1.50144 | 21631.09779 | 0.05994 | 0.05994 | 1137.78049 | 0.05821 | 1205976644.2 | 1.50175 | 10520.0694 | 0.06194 | 0.05832325 | 1205.979
28.3 | 2.12428 | 1.50966 | 21625.36383 | 0.06027 | 0.06027 | 1137.47888 | 0.05852 | 1206030197.2 | 1.50997 | 10577.9877 | 0.06227 | 0.05863337 | 1206.035
28.4 | 2.13168 | 1.5174 | 21627.41423 | 0.06057 | 0.06057 | 1137.58673 | 0.05881 | 1206495822.0 | 1.51771 | 10630.6407 | 0.06257 | 0.0589253 | 1206.49
28.5 | 2.14173 | 1.52518 | 21617.0907 | 0.06089 | 0.06089 | 1137.04372 | 0.0591 | 1206272988.5 | 1.52549 | 10686.8039 | 0.06289 | 0.05921865 | 1206.278
28.6 | 2.14609 | 1.53254 | 21609.92622 | 0.06118 | 0.06118 | 1136.66688 | 0.05938 | 1206207352.9 | 1.53285 | 10737.7018 | 0.06318 | 0.05949608 | 1206.208
28.7 | 2.1542 | 1.54002 | 21608.00695 | 0.06148 | 0.06148 | 1136.56592 | 0.05966 | 1206439420.8 | 1.54033 | 10790.3548 | 0.06348 | 0.05977796 | 1206.442
28.8 | 2.16242 | 1.54742 | 21596.69399 | 0.06177 | 0.06177 | 1135.97087 | 0.05994 | 1206143492.1 | 1.54773 | 10841.2527 | 0.06377 | 0.06005674 | 1206.14
28.9 | 2.17029 | 1.55527 | 21586.68041 | 0.06209 | 0.06209 | 1135.44416 | 0.06024 | 1205940198.2 | 1.55558 | 10897.4159 | 0.06409 | 0.0603524 | 1205.944
29 | 2.17634 | 1.56343 | 21586.47776 | 0.06241 | 0.06241 | 1135.4335 | 0.06054 | 1206298466.8 | 1.56374 | 10953.5791 | 0.06441 | 0.06065963 | 1206.296
29.1 | 2.18599 | 1.57098 | 21583.67634 | 0.06271 | 0.06271 | 1135.28615 | 0.06083 | 1206484041.1 | 1.57129 | 11006.2321 | 0.06471 | 0.06094382 | 1206.48
29.2 | 2.19367 | 1.57882 | 21575.90389 | 0.06303 | 0.06303 | 1134.87733 | 0.06112 | 1206404944.1 | 1.57913 | 11062.3953 | 0.06503 | 0.06123883 | 1206.409
29.3 | 2.1992 | 1.58648 | 21561.62262 | 0.06333 | 0.06333 | 1134.12614 | 0.06141 | 1205953383.2 | 1.58679 | 11115.0483 | 0.06533 | 0.06152699 | 1205.95
29.4 | 2.20812 | 1.59424 | 21562.58821 | 0.06364 | 0.06364 | 1134.17693 | 0.0617 | 1206358624.2 | 1.59455 | 11169.4564 | 0.06564 | 0.06181883 | 1206.356
29.5 | 2.21531 | 1.60225 | 21543.35976 | 0.06396 | 0.06396 | 1133.16553 | 0.062 | 1205645031.2 | 1.60256 | 11225.6196 | 0.06596 | 0.06211997 | 1205.643
29.6 | 2.2223 | 1.6096 | 21543.6101 | 0.06426 | 0.06426 | 1133.1787 | 0.06228 | 1205991766.5 | 1.60991 | 11278.2726 | 0.06626 | 0.06239623 | 1205.997
29.7 | 2.22949 | 1.6177 | 21537.01782 | 0.06458 | 0.06458 | 1132.83195 | 0.06258 | 1205988717.3 | 1.61801 | 11334.4358 | 0.06658 | 0.06270058 | 1205.99
29.8 | 2.23807 | 1.62495 | 21521.30604 | 0.06487 | 0.06487 | 1132.00552 | 0.06285 | 1205436653.4 | 1.62526 | 11385.3337 | 0.06687 | 0.06297292 | 1205.439
29.9 | 2.2454 | 1.63293 | 21522.85576 | 0.06519 | 0.06519 | 1132.08703 | 0.06315 | 1205884278.9 | 1.63324 | 11441.4969 | 0.06719 | 0.0632726 | 1205.888
30 | 2.25264 | 1.64078 | 21505.42736 | 0.0655 | 0.0655 | 1131.17031 | 0.06344 | 1205262409.3 | 1.64109 | 11495.905 | 0.0675 | 0.0635673 | 1205.262
30.1 | 2.26123 | 1.64806 | 21500.63515 | 0.06579 | 0.06579 | 1130.91824 | 0.06372 | 1205322462.5 | 1.64837 | 11546.8029 | 0.06779 | 0.06384053 | 1205.321
30.2 | 2.26793 | 1.65548 | 21483.11138 | 0.06609 | 0.06609 | 1129.99651 | 0.064 | 1204674764.2 | 1.65579 | 11599.4559 | 0.06809 | 0.06411893 | 1204.678
30.3 | 2.27561 | 1.66363 | 21472.14413 | 0.06641 | 0.06641 | 1129.41964 | 0.0643 | 1204426865.6 | 1.66394 | 11655.6191 | 0.06841 | 0.06442464 | 1204.424
30.4 | 2.28327 | 1.67108 | 21468.47248 | 0.06671 | 0.06671 | 1129.22651 | 0.06458 | 1204557180.7 | 1.67139 | 11708.2721 | 0.06871 | 0.06470401 | 1204.557
30.5 | 2.2904 | 1.67939 | 21461.308 | 0.06704 | 0.06704 | 1128.84966 | 0.06489 | 1204529423.9 | 1.6797 | 11766.1904 | 0.06904 | 0.06501553 | 1204.528
30.6 | 2.29619 | 1.68708 | 21446.08498 | 0.06735 | 0.06735 | 1128.04894 | 0.06518 | 1204021138.0 | 1.68739 | 11820.5985 | 0.06935 | 0.06530373 | 1204.023
30.7 | 2.30481 | 1.69438 | 21432.10173 | 0.06764 | 0.06764 | 1127.31343 | 0.06545 | 1203564883.9 | 1.69469 | 11871.4964 | 0.06964 | 0.06557723 | 1203.565
30.8 | 2.31311 | 1.70276 | 21429.78907 | 0.06797 | 0.06797 | 1127.19179 | 0.06576 | 1203811842.5 | 1.70307 | 11929.4147 | 0.06997 | 0.06589111 | 1203.807
30.9 | 2.32163 | 1.71099 | 21407.30619 | 0.0683 | 0.0683 | 1126.00921 | 0.06607 | 1202919013.4 | 1.7113 | 11987.333 | 0.0703 | 0.06619927 | 1202.916
31 | 2.32795 | 1.71812 | 21393.28718 | 0.06859 | 0.06859 | 1125.27182 | 0.06634 | 1202451553.4 | 1.71843 | 12038.2309 | 0.07059 | 0.06646616 | 1202.454
31.1 | 2.33614 | 1.7264 | 21382.52258 | 0.06892 | 0.06892 | 1124.70561 | 0.06665 | 1202218426.7 | 1.72671 | 12096.1492 | 0.07092 | 0.06677602 | 1202.22
31.2 | 2.34341 | 1.7344 | 21371.72222 | 0.06924 | 0.06924 | 1124.13751 | 0.06695 | 1201970075.1 | 1.73471 | 12152.3124 | 0.07124 | 0.0670753 | 1201.973
31.3 | 2.34954 | 1.74206 | 21357.77473 | 0.06954 | 0.06954 | 1123.40389 | 0.06723 | 1201529073.6 | 1.74237 | 12204.9654 | 0.07154 | 0.06736178 | 1201.525
31.4 | 2.35813 | 1.75024 | 21350.08574 | 0.06987 | 0.06987 | 1122.99945 | 0.06754 | 1201463390.6 | 1.75055 | 12262.8837 | 0.07187 | 0.06766762 | 1201.463
31.5 | 2.36428 | 1.75768 | 21327.80552 | 0.07017 | 0.07017 | 1121.82753 | 0.06781 | 1200542847.6 | 1.75799 | 12315.5367 | 0.07217 | 0.06794571 | 1200.546
31.6 | 2.37281 | 1.76556 | 21309.41153 | 0.07048 | 0.07048 | 1120.86002 | 0.06811 | 1199860027.1 | 1.76587 | 12369.9448 | 0.07248 | 0.06824016 | 1199.858
31.7 | 2.38003 | 1.77343 | 21306.90813 | 0.0708 | 0.0708 | 1120.72834 | 0.0684 | 1200070939.4 | 1.77374 | 12426.108 | 0.0728 | 0.06853415 | 1200.076
31.8 | 2.38729 | 1.7815 | 21283.78153 | 0.07112 | 0.07112 | 1119.5119 | 0.0687 | 1199129055.8 | 1.78181 | 12482.2712 | 0.07312 | 0.06883553 | 1199.132
31.9 | 2.39565 | 1.78837 | 21275.79451 | 0.07139 | 0.07139 | 1119.09178 | 0.06896 | 1198985954.0 | 1.78868 | 12529.6589 | 0.07339 | 0.06909201 | 1198.984
32 | 2.40256 | 1.79665 | 21264.35041 | 0.07172 | 0.07172 | 1118.48983 | 0.06927 | 1198710891.6 | 1.79696 | 12587.5772 | 0.07372 | 0.06940105 | 1198.708
32.1 | 2.41081 | 1.80433 | 21245.02659 | 0.07203 | 0.07203 | 1117.47341 | 0.06955 | 1197964243.4 | 1.80464 | 12641.9853 | 0.07403 | 0.06968762 | 1197.965
32.1338 | 2.41363 | 1.80774 | 21235.00109 | 0.07217 | 0.07217 | 1116.94608 | 0.06968 | 1197550812.7 | 1.80805 | 12666.5567 | 0.07417 | 0.06981483 | 1197.556
32.2 | 2.4171 | 1.81309 | 21228.36113 | 0.07238 | 0.07238 | 1116.59682 | 0.06988 | 1197414871.0 | 1.8134 | 12703.4138 | 0.07438 | 0.07001438 | 1197.416
32.3 | 2.42505 | 1.8198 | 21215.27195 | 0.07265 | 0.07265 | 1115.90834 | 0.07013 | 1196975204.0 | 1.82011 | 12750.8015 | 0.07465 | 0.0702646 | 1196.979
32.4 | 2.4331 | 1.82818 | 21195.10174 | 0.07298 | 0.07298 | 1114.8474 | 0.07044 | 1196210359.8 | 1.82849 | 12808.7198 | 0.07498 | 0.070577 | 1196.209
32.5 | 2.43997 | 1.83574 | 21174.77655 | 0.07328 | 0.07328 | 1113.77831 | 0.07072 | 1195399219.3 | 1.83605 | 12861.3728 | 0.07528 | 0.07085876 | 1195.396
32.6 | 2.44818 | 1.84422 | 21156.26335 | 0.07362 | 0.07362 | 1112.80453 | 0.07104 | 1194730863.6 | 1.84453 | 12921.0462 | 0.07562 | 0.0711747 | 1194.729
32.7 | 2.45498 | 1.85157 | 21137.88128 | 0.07391 | 0.07391 | 1111.83765 | 0.07131 | 1194018924.6 | 1.85188 | 12971.9441 | 0.07591 | 0.07144847 | 1194.014
32.8 | 2.46372 | 1.86016 | 21119.30847 | 0.07426 | 0.07426 | 1110.86073 | 0.07163 | 1193350884.5 | 1.86047 | 13033.3726 | 0.07626 | 0.07176832 | 1193.353
32.9 | 2.4709 | 1.86737 | 21113.32417 | 0.07455 | 0.07455 | 1110.54596 | 0.0719 | 1193332279.9 | 1.86768 | 13084.2705 | 0.07655 | 0.07203671 | 1193.337
33 | 2.4782 | 1.87544 | 21088.65976 | 0.07487 | 0.07487 | 1109.24863 | 0.0722 | 1192295545.0 | 1.87575 | 13140.4337 | 0.07687 | 0.07233703 | 1192.298
33.1 | 2.48554 | 1.88339 | 21065.12785 | 0.07519 | 0.07519 | 1108.01087 | 0.07249 | 1191316946.3 | 1.8837 | 13196.5969 | 0.07719 | 0.0726328 | 1191.322
33.2 | 2.49239 | 1.89117 | 21051.87178 | 0.0755 | 0.0755 | 1107.31361 | 0.07278 | 1190911363.7 | 1.89148 | 13251.005 | 0.0775 | 0.07292216 | 1190.916
33.3 | 2.49854 | 1.89966 | 21038.73491 | 0.07583 | 0.07583 | 1106.62262 | 0.0731 | 1190543164.4 | 1.89997 | 13308.9233 | 0.07783 | 0.07323782 | 1190.538
33.4 | 2.50575 | 1.90736 | 21013.60559 | 0.07614 | 0.07614 | 1105.30083 | 0.07338 | 1189460870.7 | 1.90767 | 13363.3314 | 0.07814 | 0.07352403 | 1189.458
33.5 | 2.51678 | 1.9152 | 20996.14143 | 0.07646 | 0.07646 | 1104.38223 | 0.07367 | 1188818076.1 | 1.91551 | 13419.4946 | 0.07846 | 0.07381536 | 1188.823
33.5088 | 2.51648 | 1.91567 | 20990.93199 | 0.07647 | 0.07647 | 1104.10822 | 0.07369 | 1188543604.9 | 1.91598 | 13421.2497 | 0.07847 | 0.07383282 | 1188.539
33.6 | 2.52379 | 1.92327 | 20974.83873 | 0.07678 | 0.07678 | 1103.26172 | 0.07397 | 1187967211.9 | 1.92358 | 13475.6578 | 0.07878 | 0.07411514 | 1187.97
33.7 | 2.53135 | 1.93065 | 20951.03264 | 0.07707 | 0.07707 | 1102.00954 | 0.07425 | 1186943248.9 | 1.93096 | 13526.5557 | 0.07907 | 0.07438922 | 1186.941
33.8 | 2.53873 | 1.93895 | 20936.52487 | 0.0774 | 0.0774 | 1101.24644 | 0.07455 | 1186486546.4 | 1.93926 | 13584.474 | 0.0794 | 0.07469737 | 1186.483
33.9 | 2.54467 | 1.94745 | 20919.37065 | 0.07774 | 0.07774 | 1100.34414 | 0.07487 | 1185887693.9 | 1.94776 | 13644.1474 | 0.07974 | 0.07501285 | 1185.885
34 | 2.5537 | 1.95554 | 20892.78698 | 0.07807 | 0.07807 | 1098.94586 | 0.07517 | 1184735607.6 | 1.95585 | 13702.0657 | 0.08007 | 0.07531302 | 1184.741
34.1 | 2.56193 | 1.96337 | 20875.96655 | 0.07838 | 0.07838 | 1098.06112 | 0.07546 | 1184125178.4 | 1.96368 | 13756.4738 | 0.08038 | 0.07560345 | 1184.127
34.2 | 2.56827 | 1.97093 | 20850.11005 | 0.07868 | 0.07868 | 1096.70108 | 0.07574 | 1182989500.4 | 1.97124 | 13809.1268 | 0.08068 | 0.07588379 | 1182.99
34.3 | 2.57497 | 1.97922 | 20825.15955 | 0.07901 | 0.07901 | 1095.3887 | 0.07604 | 1181936283.1 | 1.97953 | 13867.0451 | 0.08101 | 0.07619112 | 1181.935
34.4 | 2.58389 | 1.9875 | 20816.37383 | 0.07934 | 0.07934 | 1094.92658 | 0.07635 | 1181799393.1 | 1.98781 | 13924.9634 | 0.08134 | 0.07649797 | 1181.798
34.5 | 2.59107 | 1.99487 | 20783.13828 | 0.07964 | 0.07964 | 1093.17841 | 0.07662 | 1180234090.7 | 1.99518 | 13977.6164 | 0.08164 | 0.07677102 | 1180.239
34.6 | 2.59826 | 2.0034 | 20772.37368 | 0.07998 | 0.07998 | 1092.6122 | 0.07694 | 1179995145.1 | 2.00371 | 14037.2898 | 0.08198 | 0.07708696 | 1179.999
34.7 | 2.60619 | 2.01139 | 20746.14763 | 0.08029 | 0.08029 | 1091.23273 | 0.07723 | 1178853086.3 | 2.0117 | 14091.6979 | 0.08229 | 0.0773828 | 1178.848
34.7138 | 2.60541 | 2.01269 | 20740.93819 | 0.08035 | 0.08035 | 1090.95872 | 0.07728 | 1178614050.3 | 2.013 | 14102.2285 | 0.08235 | 0.07743093 | 1178.617
34.8 | 2.61284 | 2.01908 | 20725.3933 | 0.0806 | 0.0806 | 1090.14107 | 0.07752 | 1178008771.4 | 2.01939 | 14146.106 | 0.0826 | 0.07766746 | 1178.006
34.9 | 2.6201 | 2.02739 | 20705.24693 | 0.08093 | 0.08093 | 1089.08138 | 0.07783 | 1177224913.5 | 2.0277 | 14204.0243 | 0.08293 | 0.07797497 | 1177.221
35 | 2.62789 | 2.03555 | 20679.58117 | 0.08126 | 0.08126 | 1087.73138 | 0.07813 | 1176119843.9 | 2.03586 | 14261.9426 | 0.08326 | 0.07827684 | 1176.12
35.1 | 2.63721 | 2.04266 | 20657.52745 | 0.08154 | 0.08154 | 1086.57137 | 0.07839 | 1175173818.5 | 2.04297 | 14311.0854 | 0.08354 | 0.07853979 | 1175.17
35.2 | 2.64273 | 2.05121 | 20633.3518 | 0.08188 | 0.08188 | 1085.29975 | 0.0787 | 1174169142.4 | 2.05152 | 14370.7588 | 0.08388 | 0.07885591 | 1174.164
35.3 | 2.64905 | 2.05916 | 20611.13119 | 0.0822 | 0.0822 | 1084.13096 | 0.079 | 1173248574.6 | 2.05947 | 14426.922 | 0.0842 | 0.07914976 | 1173.247
35.4 | 2.65878 | 2.06698 | 20583.47464 | 0.08251 | 0.08251 | 1082.67625 | 0.07929 | 1172012591.8 | 2.06729 | 14481.3301 | 0.08451 | 0.07943871 | 1172.008
35.5 | 2.66456 | 2.07585 | 20559.9308 | 0.08287 | 0.08287 | 1081.43786 | 0.07961 | 1171054910.3 | 2.07616 | 14544.5137 | 0.08487 | 0.07976636 | 1171.057
35.6 | 2.67346 | 2.08341 | 20542.03749 | 0.08317 | 0.08317 | 1080.49668 | 0.07989 | 1170361481.8 | 2.08372 | 14597.1667 | 0.08517 | 0.08004554 | 1170.362
35.7 | 2.6815 | 2.09174 | 20514.5359 | 0.0835 | 0.0835 | 1079.05012 | 0.0802 | 1169153418.5 | 2.09205 | 14655.085 | 0.0855 | 0.08035306 | 1169.151
35.8 | 2.68867 | 2.09972 | 20486.89127 | 0.08382 | 0.08382 | 1077.59603 | 0.08049 | 1167921366.3 | 2.10003 | 14711.2482 | 0.08582 | 0.08064757 | 1167.92
35.8138 | 2.68907 | 2.10059 | 20482.9812 | 0.08386 | 0.08386 | 1077.39036 | 0.08052 | 1167735760.4 | 2.1009 | 14718.2686 | 0.08586 | 0.08067967 | 1167.74
35.9 | 2.69598 | 2.10775 | 20469.61784 | 0.08414 | 0.08414 | 1076.68746 | 0.08079 | 1167281598.6 | 2.10806 | 14767.4114 | 0.08614 | 0.08094384 | 1167.28
36 | 2.70482 | 2.11607 | 20447.43299 | 0.08447 | 0.08447 | 1075.52055 | 0.08109 | 1166373823.4 | 2.11638 | 14825.3297 | 0.08647 | 0.08125072 | 1166.37
36.1 | 2.71192 | 2.12397 | 20422.11294 | 0.08479 | 0.08479 | 1074.18874 | 0.08139 | 1165268166.7 | 2.12428 | 14881.4929 | 0.08679 | 0.08154201 | 1165.269
36.2 | 2.71902 | 2.1315 | 20403.15866 | 0.08509 | 0.08509 | 1073.19175 | 0.08166 | 1164509552.4 | 2.13181 | 14934.1459 | 0.08709 | 0.08181959 | 1164.51
36.3 | 2.72588 | 2.14012 | 20373.23713 | 0.08543 | 0.08543 | 1071.6179 | 0.08198 | 1163170424.6 | 2.14043 | 14993.8193 | 0.08743 | 0.08213725 | 1163.166
36.4 | 2.73261 | 2.14779 | 20354.37822 | 0.08574 | 0.08574 | 1070.62594 | 0.08226 | 1162421572.0 | 2.1481 | 15048.2274 | 0.08774 | 0.08241982 | 1162.421
36.5 | 2.74111 | 2.15593 | 20330.57213 | 0.08607 | 0.08607 | 1069.37375 | 0.08256 | 1161409476.8 | 2.15624 | 15106.1457 | 0.08807 | 0.08271961 | 1161.415
36.6 | 2.74894 | 2.16458 | 20307.04021 | 0.08641 | 0.08641 | 1068.13599 | 0.08288 | 1160434220.0 | 2.16489 | 15165.8191 | 0.08841 | 0.08303809 | 1160.434
36.7 | 2.75596 | 2.17198 | 20277.47631 | 0.08671 | 0.08671 | 1066.58095 | 0.08315 | 1159059818.4 | 2.17229 | 15218.4721 | 0.08871 | 0.08331047 | 1159.064
36.8 | 2.76262 | 2.18003 | 20260.45322 | 0.08703 | 0.08703 | 1065.68555 | 0.08345 | 1158429228.5 | 2.18034 | 15274.6353 | 0.08903 | 0.08360669 | 1158.432
36.8518 | 2.76733 | 2.18426 | 20250.90456 | 0.0872 | 0.0872 | 1065.1833 | 0.0836 | 1158062837.0 | 2.18457 | 15304.472 | 0.0892 | 0.0837623 | 1158.067
36.9 | 2.76938 | 2.18907 | 20229.6257 | 0.08739 | 0.08739 | 1064.06404 | 0.08378 | 1157050627.7 | 2.18938 | 15337.8189 | 0.08939 | 0.08393923 | 1157.053
37 | 2.77925 | 2.19649 | 20199.22733 | 0.08768 | 0.08768 | 1062.46511 | 0.08405 | 1155626394.4 | 2.1968 | 15388.7168 | 0.08968 | 0.0842121 | 1155.622
37.1 | 2.78628 | 2.2039 | 20180.72605 | 0.08798 | 0.08798 | 1061.49196 | 0.08432 | 1154882238.5 | 2.20421 | 15441.3698 | 0.08998 | 0.08448452 | 1154.882
37.2 | 2.79437 | 2.2126 | 20155.99012 | 0.08833 | 0.08833 | 1060.19086 | 0.08464 | 1153834919.2 | 2.21291 | 15502.7983 | 0.09033 | 0.08480428 | 1153.838
37.3 | 2.80195 | 2.22116 | 20124.86458 | 0.08867 | 0.08867 | 1058.55368 | 0.08496 | 1152414695.9 | 2.22147 | 15562.4717 | 0.09067 | 0.08511879 | 1152.416
37.4 | 2.80744 | 2.2287 | 20112.46681 | 0.08897 | 0.08897 | 1057.90157 | 0.08523 | 1152023311.4 | 2.22901 | 15615.1247 | 0.09097 | 0.08539574 | 1152.023
37.5 | 2.81724 | 2.23718 | 20077.24047 | 0.08931 | 0.08931 | 1056.04869 | 0.08554 | 1150363023.8 | 2.23749 | 15674.7981 | 0.09131 | 0.08570713 | 1150.364
37.6 | 2.82351 | 2.24458 | 20050.83561 | 0.0896 | 0.0896 | 1054.65981 | 0.08581 | 1149161409.9 | 2.24489 | 15725.696 | 0.0916 | 0.08597878 | 1149.157
37.7 | 2.83013 | 2.2527 | 20031.47602 | 0.08993 | 0.08993 | 1053.64151 | 0.08611 | 1148393515.5 | 2.25301 | 15783.6143 | 0.09193 | 0.08627677 | 1148.395
37.8 | 2.83823 | 2.26084 | 20007.06196 | 0.09025 | 0.09025 | 1052.35735 | 0.08641 | 1147335855.5 | 2.26115 | 15839.7775 | 0.09225 | 0.08657542 | 1147.333
37.8538 | 2.84253 | 2.26574 | 19988.9183 | 0.09045 | 0.09045 | 1051.403 | 0.08659 | 1146501022.5 | 2.26605 | 15874.8795 | 0.09245 | 0.08675514 | 1146.502
37.9 | 2.84566 | 2.26926 | 19972.63432 | 0.09059 | 0.09059 | 1050.54648 | 0.08672 | 1145714506.7 | 2.26957 | 15899.4509 | 0.09259 | 0.08688424 | 1145.715
38 | 2.85277 | 2.2765 | 19952.92902 | 0.09088 | 0.09088 | 1049.50999 | 0.08698 | 1144887666.4 | 2.27681 | 15950.3488 | 0.09288 | 0.0871497 | 1144.889
38.1 | 2.86089 | 2.28503 | 19925.98772 | 0.09122 | 0.09122 | 1048.0929 | 0.0873 | 1143698661.5 | 2.28534 | 16010.0222 | 0.09322 | 0.08746238 | 1143.7
38.2 | 2.86936 | 2.29402 | 19903.17106 | 0.09158 | 0.09158 | 1046.89276 | 0.08762 | 1142764565.1 | 2.29433 | 16073.2058 | 0.09358 | 0.08779181 | 1142.767
38.3 | 2.87642 | 2.30136 | 19875.28801 | 0.09187 | 0.09187 | 1045.42613 | 0.08789 | 1141470087.9 | 2.30167 | 16124.1037 | 0.09387 | 0.08806069 | 1141.469
38.4 | 2.88422 | 2.30895 | 19845.30687 | 0.09217 | 0.09217 | 1043.84914 | 0.08817 | 1140064405.5 | 2.30926 | 16176.7567 | 0.09417 | 0.08833866 | 1140.061
38.5 | 2.89111 | 2.31831 | 19830.63221 | 0.09255 | 0.09255 | 1043.07727 | 0.08851 | 1139611230.5 | 2.31862 | 16243.4505 | 0.09455 | 0.08868135 | 1139.614
38.6 | 2.89873 | 2.32622 | 19799.82853 | 0.09286 | 0.09286 | 1041.45702 | 0.0888 | 1138170116.5 | 2.32653 | 16297.8586 | 0.09486 | 0.08897086 | 1138.167
38.7 | 2.9061 | 2.33378 | 19767.23671 | 0.09316 | 0.09316 | 1039.74271 | 0.08908 | 1136610068.5 | 2.33409 | 16350.5116 | 0.09516 | 0.08924748 | 1136.605
38.8 | 2.91234 | 2.34221 | 19750.33283 | 0.0935 | 0.0935 | 1038.85358 | 0.08938 | 1135987747.6 | 2.34252 | 16410.185 | 0.0955 | 0.08955584 | 1135.986
38.8438 | 2.91616 | 2.34592 | 19737.01715 | 0.09365 | 0.09365 | 1038.15318 | 0.08952 | 1135375696.8 | 2.34623 | 16436.5115 | 0.09565 | 0.08969152 | 1135.376
38.9 | 2.9207 | 2.35028 | 19723.68956 | 0.09382 | 0.09382 | 1037.45216 | 0.08968 | 1134789474.5 | 2.35059 | 16466.3482 | 0.09582 | 0.08985094 | 1134.786
39 | 2.92746 | 2.35819 | 19696.2595 | 0.09414 | 0.09414 | 1036.00936 | 0.08997 | 1133538424.2 | 2.3585 | 16522.5114 | 0.09614 | 0.09014011 | 1133.539
39.1 | 2.93555 | 2.36591 | 19666.09955 | 0.09445 | 0.09445 | 1034.42297 | 0.09025 | 1132121556.2 | 2.36622 | 16576.9195 | 0.09645 | 0.09042225 | 1132.124
39.2 | 2.94366 | 2.37487 | 19638.43107 | 0.09481 | 0.09481 | 1032.96762 | 0.09058 | 1130898240.0 | 2.37518 | 16640.1031 | 0.09681 | 0.09074961 | 1130.903
39.3 | 2.95193 | 2.38254 | 19610.71491 | 0.09511 | 0.09511 | 1031.50977 | 0.09086 | 1129618059.4 | 2.38285 | 16692.7561 | 0.09711 | 0.09102976 | 1129.617
39.4 | 2.95835 | 2.3906 | 19590.50894 | 0.09543 | 0.09543 | 1030.44695 | 0.09115 | 1128785830.4 | 2.39091 | 16748.9193 | 0.09743 | 0.09132406 | 1128.783
39.5 | 2.96654 | 2.39905 | 19567.90686 | 0.09577 | 0.09577 | 1029.2581 | 0.09146 | 1127830611.5 | 2.39936 | 16808.5927 | 0.09777 | 0.09163252 | 1127.83
39.6 | 2.97387 | 2.40694 | 19534.46865 | 0.09609 | 0.09609 | 1027.49927 | 0.09175 | 1126227102.5 | 2.40725 | 16864.7559 | 0.09809 | 0.09192044 | 1126.232
39.7 | 2.98055 | 2.41477 | 19507.92074 | 0.0964 | 0.0964 | 1026.10287 | 0.09203 | 1125017040.0 | 2.41508 | 16919.164 | 0.0984 | 0.09220609 | 1125.019
39.7688 | 2.98705 | 2.42122 | 19490.11087 | 0.09666 | 0.09666 | 1025.16608 | 0.09227 | 1124254126.3 | 2.42153 | 16964.7966 | 0.09866 | 0.09244134 | 1124.259
39.8 | 2.98923 | 2.42304 | 19482.4338 | 0.09673 | 0.09673 | 1024.76228 | 0.09233 | 1123885595.6 | 2.42335 | 16977.0823 | 0.09873 | 0.09250771 | 1123.888
39.9 | 2.99605 | 2.4316 | 19452.29769 | 0.09707 | 0.09707 | 1023.17714 | 0.09264 | 1122496735.2 | 2.43191 | 17036.7557 | 0.09907 | 0.09281981 | 1122.497
40 | 3.00367 | 2.4388 | 19425.94051 | 0.09736 | 0.09736 | 1021.79077 | 0.0929 | 1121269611.7 | 2.43911 | 17087.6536 | 0.09936 | 0.09308225 | 1121.272
40.1 | 3.01224 | 2.44781 | 19401.64566 | 0.09772 | 0.09772 | 1020.51288 | 0.09323 | 1120234153.1 | 2.44812 | 17150.8372 | 0.09972 | 0.09341056 | 1120.237
40.2 | 3.01959 | 2.4555 | 19372.15328 | 0.09802 | 0.09802 | 1018.9616 | 0.09351 | 1118844236.9 | 2.45581 | 17203.4902 | 0.10002 | 0.09369069 | 1118.84
40.3 | 3.02638 | 2.4635 | 19338.92965 | 0.09834 | 0.09834 | 1017.21406 | 0.0938 | 1117250152.1 | 2.46381 | 17259.6534 | 0.10034 | 0.09398203 | 1117.247
40.4 | 3.03372 | 2.47223 | 19319.8204 | 0.09869 | 0.09869 | 1016.20893 | 0.09412 | 1116500528.2 | 2.47254 | 17321.0819 | 0.10069 | 0.09429985 | 1116.499
40.5 | 3.04048 | 2.48017 | 19286.94248 | 0.09901 | 0.09901 | 1014.47957 | 0.09441 | 1114922028.2 | 2.48048 | 17377.2451 | 0.10101 | 0.09458883 | 1114.923
40.6 | 3.04956 | 2.4878 | 19257.70044 | 0.09931 | 0.09931 | 1012.94146 | 0.09469 | 1113539898.2 | 2.48811 | 17429.8981 | 0.10131 | 0.09486645 | 1113.537
40.6638 | 3.05417 | 2.49348 | 19237.27989 | 0.09954 | 0.09954 | 1011.86735 | 0.09489 | 1112588689.4 | 2.49379 | 17470.2654 | 0.10154 | 0.09507306 | 1112.589
40.7 | 3.05656 | 2.49681 | 19227.29015 | 0.09967 | 0.09967 | 1011.3419 | 0.09501 | 1112145330.8 | 2.49712 | 17493.0817 | 0.10167 | 0.09519417 | 1112.142
40.8 | 3.06381 | 2.50424 | 19207.04842 | 0.09997 | 0.09997 | 1010.2772 | 0.09528 | 1111274091.5 | 2.50455 | 17545.7347 | 0.10197 | 0.09546435 | 1111.275
40.9 | 3.07021 | 2.51223 | 19172.9784 | 0.10029 | 0.10029 | 1008.48514 | 0.09557 | 1109624730.2 | 2.51254 | 17601.8979 | 0.10229 | 0.09575481 | 1109.626
41 | 3.07775 | 2.52108 | 19148.74315 | 0.10064 | 0.10064 | 1007.21038 | 0.09589 | 1108577962.3 | 2.52139 | 17663.3264 | 0.10264 | 0.09607643 | 1108.576
41.1 | 3.08523 | 2.52901 | 19120.94355 | 0.10096 | 0.10096 | 1005.74814 | 0.09618 | 1107286902.7 | 2.52932 | 17719.4896 | 0.10296 | 0.09636453 | 1107.288
41.2 | 3.0939 | 2.53689 | 19088.85241 | 0.10127 | 0.10127 | 1004.06017 | 0.09647 | 1105744234.4 | 2.5372 | 17773.8977 | 0.10327 | 0.09665074 | 1105.741
41.3 | 3.10159 | 2.546 | 19070.31536 | 0.10164 | 0.10164 | 1003.08514 | 0.0968 | 1105035271.7 | 2.54631 | 17838.8364 | 0.10364 | 0.09698151 | 1105.039
41.4 | 3.10891 | 2.55377 | 19035.35128 | 0.10195 | 0.10195 | 1001.24605 | 0.09708 | 1103320109.7 | 2.55408 | 17893.2445 | 0.10395 | 0.09726354 | 1103.323
41.5 | 3.11647 | 2.5618 | 19005.68008 | 0.10227 | 0.10227 | 999.68537 | 0.09737 | 1101920548.4 | 2.56211 | 17949.4077 | 0.10427 | 0.09755493 | 1101.923
41.5538 | 3.12086 | 2.56551 | 18986.29665 | 0.10242 | 0.10242 | 998.66581 | 0.0975 | 1100944767.0 | 2.56582 | 17975.7342 | 0.10442 | 0.09768953 | 1100.949
41.6 | 3.12275 | 2.57034 | 18986.33242 | 0.10261 | 0.10261 | 998.66769 | 0.09768 | 1101139258.2 | 2.57065 | 18009.0811 | 0.10461 | 0.09786473 | 1101.141
41.7 | 3.13136 | 2.57839 | 18953.53794 | 0.10293 | 0.10293 | 996.94273 | 0.09797 | 1099557596.0 | 2.5787 | 18065.2443 | 0.10493 | 0.09815667 | 1099.558
41.8 | 3.13873 | 2.58592 | 18926.76353 | 0.10323 | 0.10323 | 995.53441 | 0.09824 | 1098303740.4 | 2.58623 | 18117.8973 | 0.10523 | 0.09842967 | 1098.303
41.9 | 3.14751 | 2.59407 | 18891.1438 | 0.10356 | 0.10356 | 993.66084 | 0.09854 | 1096560141.0 | 2.59438 | 18175.8156 | 0.10556 | 0.09872507 | 1096.564
42 | 3.15318 | 2.60291 | 18867.94567 | 0.10391 | 0.10391 | 992.44063 | 0.09886 | 1095563837.1 | 2.60322 | 18237.2441 | 0.10591 | 0.09904538 | 1095.565
42.1 | 3.16145 | 2.61111 | 18837.55922 | 0.10424 | 0.10424 | 990.84233 | 0.09915 | 1094123628.6 | 2.61142 | 18295.1624 | 0.10624 | 0.0993424 | 1094.128
42.2 | 3.1684 | 2.6192 | 18809.56888 | 0.10456 | 0.10456 | 989.37006 | 0.09945 | 1092817290.0 | 2.61951 | 18351.3256 | 0.10656 | 0.09963536 | 1092.819
42.3 | 3.17425 | 2.6264 | 18778.92017 | 0.10485 | 0.10485 | 987.75796 | 0.09971 | 1091320840.2 | 2.62671 | 18402.2235 | 0.10685 | 0.09989601 | 1091.324
42.4 | 3.1855 | 2.63534 | 18750.40531 | 0.1052 | 0.1052 | 986.25809 | 0.10003 | 1090015615.5 | 2.63565 | 18463.652 | 0.1072 | 0.1002196 | 1090.012
42.4338 | 3.18549 | 2.63807 | 18748.66486 | 0.10531 | 0.10531 | 986.16655 | 0.10013 | 1090022025.3 | 2.63838 | 18482.9581 | 0.10731 | 0.1003183 | 1090.02
42.5 | 3.18947 | 2.64334 | 18723.5117 | 0.10552 | 0.10552 | 984.84351 | 0.10032 | 1088766807.9 | 2.64365 | 18519.8152 | 0.10752 | 0.100509 | 1088.764
42.6 | 3.19842 | 2.65151 | 18688.03501 | 0.10585 | 0.10585 | 982.97746 | 0.10061 | 1087024164.5 | 2.65182 | 18577.7335 | 0.10785 | 0.1008045 | 1087.026
42.7 | 3.2068 | 2.66021 | 18660.80761 | 0.1062 | 0.1062 | 981.54532 | 0.10093 | 1085781475.9 | 2.66052 | 18639.162 | 0.1082 | 0.1011191 | 1085.785
42.8 | 3.21476 | 2.6681 | 18636.69157 | 0.10651 | 0.10651 | 980.27683 | 0.10121 | 1084687045.4 | 2.66841 | 18693.5701 | 0.10851 | 0.1014043 | 1084.686
42.9 | 3.22171 | 2.67619 | 18595.65973 | 0.10683 | 0.10683 | 978.11859 | 0.1015 | 1082614804.0 | 2.6765 | 18749.7333 | 0.10883 | 0.1016967 | 1082.611
43 | 3.22795 | 2.68469 | 18572.47353 | 0.10717 | 0.10717 | 976.89901 | 0.10181 | 1081596285.4 | 2.685 | 18809.4067 | 0.10917 | 0.1020037 | 1081.593
43.1 | 3.23593 | 2.69226 | 18547.47534 | 0.10748 | 0.10748 | 975.58412 | 0.10208 | 1080435461.0 | 2.69257 | 18863.8148 | 0.10948 | 0.1022771 | 1080.44
43.2 | 3.24251 | 2.70073 | 18518.01872 | 0.10781 | 0.10781 | 974.03472 | 0.10239 | 1079049052.8 | 2.70104 | 18921.7331 | 0.10981 | 0.1025829 | 1079.045
43.2788 | 3.25005 | 2.70706 | 18495.6789 | 0.10807 | 0.10807 | 972.85966 | 0.10262 | 1077992911.9 | 2.70737 | 18967.3657 | 0.11007 | 0.1028114 | 1077.997
43.3 | 3.25052 | 2.70898 | 18482.0652 | 0.10814 | 0.10814 | 972.14359 | 0.10269 | 1077274230.1 | 2.70929 | 18979.6514 | 0.11014 | 0.1028807 | 1077.271
43.4 | 3.25948 | 2.71624 | 18452.99006 | 0.10843 | 0.10843 | 970.61426 | 0.10295 | 1075860520.4 | 2.71655 | 19030.5493 | 0.11043 | 0.1031427 | 1075.858
43.5 | 3.2666 | 2.72551 | 18423.06852 | 0.1088 | 0.1088 | 969.04041 | 0.10328 | 1074474673.2 | 2.72582 | 19095.488 | 0.1108 | 0.1034771 | 1074.472
43.6 | 3.27305 | 2.73397 | 18389.79721 | 0.10914 | 0.10914 | 967.29036 | 0.10359 | 1072860984.8 | 2.73428 | 19155.1614 | 0.11114 | 0.1037822 | 1072.86
43.7 | 3.27961 | 2.74165 | 18369.13824 | 0.10945 | 0.10945 | 966.20372 | 0.10386 | 1071951852.9 | 2.74196 | 19209.5695 | 0.11145 | 0.1040591 | 1071.955
43.8 | 3.28962 | 2.75024 | 18336.91597 | 0.10979 | 0.10979 | 964.50885 | 0.10417 | 1070402192.2 | 2.75055 | 19269.2429 | 0.11179 | 0.1043687 | 1070.402
43.9 | 3.29772 | 2.75834 | 18305.15862 | 0.11011 | 0.11011 | 962.83843 | 0.10446 | 1068859845.1 | 2.75865 | 19325.4061 | 0.11211 | 0.1046605 | 1068.857
44 | 3.30452 | 2.76621 | 18270.52832 | 0.11043 | 0.11043 | 961.0169 | 0.10475 | 1067139695.7 | 2.76652 | 19381.5693 | 0.11243 | 0.104944 | 1067.142
44.1 | 3.31043 | 2.77458 | 18243.20555 | 0.11076 | 0.11076 | 959.57974 | 0.10505 | 1065864574.9 | 2.77489 | 19439.4876 | 0.11276 | 0.1052454 | 1065.863
44.1068 | 3.3131 | 2.77538 | 18251.88398 | 0.11079 | 0.11079 | 960.03622 | 0.10507 | 1066402053.8 | 2.77569 | 19444.7529 | 0.11279 | 0.1052742 | 1066.399
44.2 | 3.31883 | 2.78338 | 18206.47717 | 0.11111 | 0.11111 | 957.64786 | 0.10536 | 1064054980.8 | 2.78369 | 19500.9161 | 0.11311 | 0.1055622 | 1064.052
44.3 | 3.3253 | 2.79067 | 18188.82227 | 0.1114 | 0.1114 | 956.71922 | 0.10562 | 1063301400.6 | 2.79098 | 19551.814 | 0.1134 | 0.1058245 | 1063.298
44.4 | 3.3334 | 2.79912 | 18158.73384 | 0.11174 | 0.11174 | 955.13659 | 0.10593 | 1061864668.6 | 2.79943 | 19611.4874 | 0.11374 | 0.1061285 | 1061.864
44.5 | 3.34049 | 2.80754 | 18120.08619 | 0.11208 | 0.11208 | 953.10375 | 0.10623 | 1059925123.4 | 2.80785 | 19671.1608 | 0.11408 | 0.1064314 | 1059.928
44.6 | 3.34828 | 2.81532 | 18087.41093 | 0.11239 | 0.11239 | 951.38506 | 0.10651 | 1058309503.1 | 2.81563 | 19725.5689 | 0.11439 | 0.1067111 | 1058.311
44.7 | 3.35762 | 2.82422 | 18054.79527 | 0.11274 | 0.11274 | 949.6695 | 0.10683 | 1056738502.1 | 2.82453 | 19786.9974 | 0.11474 | 0.107031 | 1056.735
44.8 | 3.36368 | 2.83246 | 18026.60227 | 0.11307 | 0.11307 | 948.18656 | 0.10712 | 1055400009.0 | 2.83277 | 19844.9157 | 0.11507 | 0.1073271 | 1055.398
44.9 | 3.3715 | 2.84105 | 17998.92187 | 0.11342 | 0.11342 | 946.7306 | 0.10743 | 1054104302.4 | 2.84136 | 19906.3442 | 0.11542 | 0.1076357 | 1054.109
44.9138 | 3.37202 | 2.84119 | 17987.96654 | 0.11342 | 0.11342 | 946.15435 | 0.10744 | 1053467826.5 | 2.8415 | 19906.3442 | 0.11542 | 0.1076408 | 1053.467
45 | 3.37925 | 2.84912 | 17967.03339 | 0.11374 | 0.11374 | 945.05328 | 0.10772 | 1052541173.5 | 2.84943 | 19962.5074 | 0.11574 | 0.1079255 | 1052.544
45.1 | 3.3846 | 2.85688 | 17938.88807 | 0.11405 | 0.11405 | 943.57286 | 0.108 | 1051184578.3 | 2.85719 | 20016.9155 | 0.11605 | 0.1082041 | 1051.187
45.2 | 3.39396 | 2.86508 | 17897.27211 | 0.11437 | 0.11437 | 941.38389 | 0.10829 | 1049054124.1 | 2.86539 | 20073.0787 | 0.11637 | 0.1084985 | 1049.05
45.3 | 3.40028 | 2.87391 | 17877.11382 | 0.11473 | 0.11473 | 940.32358 | 0.10861 | 1048203847.3 | 2.87422 | 20136.2623 | 0.11673 | 0.1088153 | 1048.207
45.4 | 3.40911 | 2.882 | 17831.73084 | 0.11505 | 0.11505 | 937.93647 | 0.1089 | 1045845940.9 | 2.88231 | 20192.4255 | 0.11705 | 0.1091055 | 1045.846
45.5 | 3.41727 | 2.89026 | 17806.63729 | 0.11538 | 0.11538 | 936.61656 | 0.10919 | 1044683124.1 | 2.89057 | 20250.3438 | 0.11738 | 0.1094017 | 1044.683
45.6 | 3.42432 | 2.89884 | 17768.03732 | 0.11572 | 0.11572 | 934.58623 | 0.1095 | 1042738480.2 | 2.89915 | 20310.0172 | 0.11772 | 0.1097093 | 1042.737
45.6888 | 3.43189 | 2.90556 | 17739.68935 | 0.11599 | 0.11599 | 933.09515 | 0.10974 | 1041325121.5 | 2.90587 | 20357.4049 | 0.11799 | 0.1099501 | 1041.325
45.7 | 3.43204 | 2.90698 | 17736.22036 | 0.11605 | 0.11605 | 932.91268 | 0.10979 | 1041174599.4 | 2.90729 | 20367.9355 | 0.11805 | 0.110001 | 1041.177
45.8 | 3.43843 | 2.91469 | 17717.99326 | 0.11635 | 0.11635 | 931.95395 | 0.11007 | 1040391333.4 | 2.915 | 20420.5885 | 0.11835 | 0.1102772 | 1040.387
45.9 | 3.44689 | 2.92306 | 17681.70595 | 0.11669 | 0.11669 | 930.04526 | 0.11037 | 1038571263.2 | 2.92337 | 20480.2619 | 0.11869 | 0.110577 | 1038.572
46 | 3.45505 | 2.9324 | 17646.31271 | 0.11706 | 0.11706 | 928.1836 | 0.1107 | 1036838613.5 | 2.93271 | 20545.2006 | 0.11906 | 0.1109115 | 1036.837
46.1 | 3.46077 | 2.9403 | 17616.8561 | 0.11738 | 0.11738 | 926.63421 | 0.11098 | 1035399984.5 | 2.94061 | 20601.3638 | 0.11938 | 0.1111943 | 1035.403
46.2 | 3.46798 | 2.94848 | 17578.3515 | 0.1177 | 0.1177 | 924.60889 | 0.11128 | 1033438734.2 | 2.94879 | 20657.527 | 0.1197 | 0.111487 | 1033.435
46.3 | 3.47563 | 2.95637 | 17547.61934 | 0.11802 | 0.11802 | 922.9924 | 0.11156 | 1031922973.4 | 2.95668 | 20713.6902 | 0.12002 | 0.1117693 | 1031.924
46.4 | 3.48351 | 2.96395 | 17514.39571 | 0.11832 | 0.11832 | 921.24486 | 0.11183 | 1030247908.4 | 2.96426 | 20766.3432 | 0.12032 | 0.1120404 | 1030.247
46.4738 | 3.48847 | 2.9705 | 17492.18702 | 0.11858 | 0.11858 | 920.0767 | 0.11206 | 1029182072.8 | 2.97081 | 20811.9758 | 0.12058 | 0.1122746 | 1029.179
46.5 | 3.49014 | 2.97291 | 17485.09407 | 0.11868 | 0.11868 | 919.70362 | 0.11215 | 1028853157.1 | 2.97322 | 20829.5268 | 0.12068 | 0.1123607 | 1028.854
46.6 | 3.49911 | 2.98136 | 17446.81597 | 0.11902 | 0.11902 | 917.69021 | 0.11245 | 1026910493.2 | 2.98167 | 20889.2002 | 0.12102 | 0.1126627 | 1026.914
46.7 | 3.50735 | 2.98972 | 17421.8297 | 0.11935 | 0.11935 | 916.37595 | 0.11275 | 1025745677.1 | 2.99003 | 20947.1185 | 0.12135 | 0.1129615 | 1025.745
46.8 | 3.51339 | 2.99761 | 17379.7369 | 0.11966 | 0.11966 | 914.1619 | 0.11303 | 1023555045.6 | 2.99792 | 21001.5266 | 0.12166 | 0.1132433 | 1023.551
46.9 | 3.52294 | 3.00593 | 17348.22989 | 0.12 | 0.12 | 912.50466 | 0.11333 | 1022002589.3 | 3.00624 | 21061.2 | 0.122 | 0.1135404 | 1022.005
47 | 3.52884 | 3.0146 | 17314.8632 | 0.12034 | 0.12034 | 910.74959 | 0.11364 | 1020352284.6 | 3.01491 | 21120.8734 | 0.12234 | 0.11385 | 1020.349
47.1 | 3.53585 | 3.02286 | 17278.85008 | 0.12067 | 0.12067 | 908.85533 | 0.11393 | 1018529679.3 | 3.02317 | 21178.7917 | 0.12267 | 0.1141448 | 1018.527
47.2 | 3.5433 | 3.03096 | 17251.20544 | 0.121 | 0.121 | 907.40124 | 0.11422 | 1017193650.7 | 3.03127 | 21236.71 | 0.123 | 0.1144338 | 1017.197
47.2418 | 3.54722 | 3.03475 | 17244.57741 | 0.12115 | 0.12115 | 907.05261 | 0.11435 | 1016939887.5 | 3.03506 | 21263.0365 | 0.12315 | 0.114569 | 1016.942
47.3 | 3.5526 | 3.0388 | 17216.95662 | 0.12131 | 0.12131 | 905.59977 | 0.1145 | 1015457465.1 | 3.03911 | 21291.1181 | 0.12331 | 0.1147134 | 1015.458
47.4 | 3.55856 | 3.04767 | 17183.78067 | 0.12166 | 0.12166 | 903.85474 | 0.11481 | 1013820762.9 | 3.04798 | 21352.5466 | 0.12366 | 0.1150297 | 1013.818
47.5 | 3.56515 | 3.05565 | 17149.23382 | 0.12198 | 0.12198 | 902.0376 | 0.1151 | 1012070044.7 | 3.05596 | 21408.7098 | 0.12398 | 0.1153142 | 1012.068
47.6 | 3.57417 | 3.06397 | 17121.51766 | 0.12231 | 0.12231 | 900.57975 | 0.11539 | 1010733399.2 | 3.06428 | 21466.6281 | 0.12431 | 0.1156107 | 1010.73
47.7 | 3.5817 | 3.0721 | 17083.25148 | 0.12264 | 0.12264 | 898.56698 | 0.11568 | 1008766228.0 | 3.07241 | 21524.5464 | 0.12464 | 0.1159004 | 1008.767
47.8 | 3.58891 | 3.08029 | 17046.0701 | 0.12297 | 0.12297 | 896.61126 | 0.11597 | 1006863692.6 | 3.0806 | 21582.4647 | 0.12497 | 0.1161921 | 1006.868
47.9 | 3.59572 | 3.08888 | 17019.02151 | 0.12331 | 0.12331 | 895.18853 | 0.11628 | 1005572893.0 | 3.08919 | 21642.1381 | 0.12531 | 0.1164979 | 1005.574
47.9618 | 3.60204 | 3.09439 | 16996.8009 | 0.12353 | 0.12353 | 894.01974 | 0.11647 | 1004456541.3 | 3.0947 | 21680.7503 | 0.12553 | 0.1166941 | 1004.458
48 | 3.60353 | 3.09738 | 16971.91 | 0.12365 | 0.12365 | 892.7105 | 0.11658 | 1003092253.7 | 3.09769 | 21701.8115 | 0.12565 | 0.1168005 | 1003.094
48.1 | 3.61015 | 3.10528 | 16943.99118 | 0.12396 | 0.12396 | 891.24199 | 0.11686 | 1001723310.1 | 3.10559 | 21756.2196 | 0.12596 | 0.1170816 | 1001.72
48.2 | 3.61795 | 3.11434 | 16909.18207 | 0.12433 | 0.12433 | 889.41105 | 0.11718 | 999987188.3 | 3.11465 | 21821.1583 | 0.12633 | 0.1174039 | 999.9915
48.3 | 3.62663 | 3.12243 | 16870.18871 | 0.12465 | 0.12465 | 887.36003 | 0.11747 | 997967636.7 | 3.12274 | 21877.3215 | 0.12665 | 0.1176917 | 997.9695
48.4 | 3.63518 | 3.13045 | 16832.00598 | 0.12497 | 0.12497 | 885.35164 | 0.11775 | 995992252.4 | 3.13076 | 21933.4847 | 0.12697 | 0.1179768 | 995.994
48.5 | 3.64264 | 3.13971 | 16807.84225 | 0.12534 | 0.12534 | 884.08065 | 0.11808 | 994889219.1 | 3.14002 | 21998.4234 | 0.12734 | 0.1183059 | 994.8913
48.6 | 3.6491 | 3.1474 | 16775.3458 | 0.12564 | 0.12564 | 882.37136 | 0.11836 | 993236530.6 | 3.14771 | 22051.0764 | 0.12764 | 0.1185792 | 993.2325
48.6588 | 3.65507 | 3.15158 | 16740.96584 | 0.12581 | 0.12581 | 880.563 | 0.1185 | 991347938.9 | 3.15189 | 22080.9131 | 0.12781 | 0.1187277 | 991.3466
48.7 | 3.65572 | 3.1558 | 16725.37327 | 0.12598 | 0.12598 | 879.74284 | 0.11865 | 990572956.6 | 3.15611 | 22110.7498 | 0.12798 | 0.1188775 | 990.5728
48.8 | 3.6627 | 3.16452 | 16697.29948 | 0.12633 | 0.12633 | 878.26618 | 0.11896 | 989215789.6 | 3.16483 | 22172.1783 | 0.12833 | 0.1191872 | 989.2175
48.9 | 3.67009 | 3.17228 | 16663.67054 | 0.12664 | 0.12664 | 876.49732 | 0.11924 | 987494962.6 | 3.17259 | 22226.5864 | 0.12864 | 0.1194627 | 987.4969
49 | 3.67848 | 3.18099 | 16622.5791 | 0.12699 | 0.12699 | 874.33594 | 0.11955 | 985363922.5 | 3.1813 | 22288.0149 | 0.12899 | 0.1197718 | 985.3679
49.1 | 3.68666 | 3.18931 | 16593.32514 | 0.12732 | 0.12732 | 872.7972 | 0.11984 | 983919650.9 | 3.18962 | 22345.9332 | 0.12932 | 0.120067 | 983.9217
49.2 | 3.69425 | 3.1972 | 16554.83246 | 0.12763 | 0.12763 | 870.77251 | 0.12012 | 981911716.7 | 3.19751 | 22400.3413 | 0.12963 | 0.1203469 | 981.9092
49.3 | 3.70037 | 3.20593 | 16520.64323 | 0.12798 | 0.12798 | 868.97418 | 0.12043 | 980186618.9 | 3.20624 | 22461.7698 | 0.12998 | 0.1206564 | 980.1855
49.3738 | 3.7066 | 3.21191 | 16492.05685 | 0.12822 | 0.12822 | 867.47056 | 0.12064 | 978697741.7 | 3.21222 | 22503.8922 | 0.13022 | 0.1208684 | 978.6976
49.4 | 3.70941 | 3.21392 | 16483.58107 | 0.1283 | 0.1283 | 867.02474 | 0.12071 | 978264179.2 | 3.21423 | 22517.933 | 0.1303 | 0.1209396 | 978.264
49.5 | 3.71464 | 3.22254 | 16442.28697 | 0.12864 | 0.12864 | 864.8527 | 0.12102 | 976111185.6 | 3.22285 | 22577.6064 | 0.13064 | 0.1212451 | 976.1074
49.6 | 3.72455 | 3.23078 | 16400.39682 | 0.12897 | 0.12897 | 862.64931 | 0.12131 | 973908112.9 | 3.23109 | 22635.5247 | 0.13097 | 0.121537 | 973.9052
49.7 | 3.73152 | 3.23948 | 16370.77332 | 0.12932 | 0.12932 | 861.09113 | 0.12162 | 972447909.1 | 3.23979 | 22696.9532 | 0.13132 | 0.1218452 | 972.4474
49.8 | 3.73984 | 3.24748 | 16332.11374 | 0.12964 | 0.12964 | 859.05766 | 0.1219 | 970425736.3 | 3.24779 | 22753.1164 | 0.13164 | 0.1221284 | 970.4259
49.9 | 3.74604 | 3.25547 | 16304.19493 | 0.12996 | 0.12996 | 857.58915 | 0.12218 | 969040336.4 | 3.25578 | 22809.2796 | 0.13196 | 0.1224112 | 969.0414
50 | 3.75325 | 3.26385 | 16269.56463 | 0.13029 | 0.13029 | 855.76762 | 0.12248 | 967268582.0 | 3.26416 | 22867.1979 | 0.13229 | 0.1227078 | 967.2656
50.0588 | 3.75844 | 3.26952 | 16237.50925 | 0.13052 | 0.13052 | 854.08153 | 0.12268 | 965555917.3 | 3.26983 | 22907.5652 | 0.13252 | 0.1229084 | 965.5563
50.1 | 3.76001 | 3.27276 | 16223.87171 | 0.13065 | 0.13065 | 853.36421 | 0.12279 | 964855325.8 | 3.27307 | 22930.3815 | 0.13265 | 0.123023 | 964.8562
50.2 | 3.76931 | 3.28097 | 16186.26118 | 0.13098 | 0.13098 | 851.38592 | 0.12308 | 962897936.6 | 3.28128 | 22988.2998 | 0.13298 | 0.1233133 | 962.9004
50.3 | 3.77636 | 3.28992 | 16149.16325 | 0.13133 | 0.13133 | 849.4346 | 0.1234 | 960994309.0 | 3.29023 | 23049.7283 | 0.13333 | 0.1236297 | 960.9908
50.4 | 3.78446 | 3.29819 | 16107.32079 | 0.13166 | 0.13166 | 847.23371 | 0.12369 | 958784034.0 | 3.2985 | 23107.6466 | 0.13366 | 0.123922 | 958.7805
50.5 | 3.79166 | 3.30608 | 16068.62545 | 0.13198 | 0.13198 | 845.19836 | 0.12397 | 956746922.1 | 3.30639 | 23163.8098 | 0.13398 | 0.1242008 | 956.7476
50.6 | 3.79907 | 3.31454 | 16041.57686 | 0.13232 | 0.13232 | 843.77563 | 0.12427 | 955421457.5 | 3.31485 | 23223.4832 | 0.13432 | 0.1244996 | 955.424
50.7 | 3.80615 | 3.32296 | 15999.60327 | 0.13265 | 0.13265 | 841.56785 | 0.12456 | 953204295.2 | 3.32327 | 23281.4015 | 0.13465 | 0.124797 | 953.2018
50.7238 | 3.80706 | 3.32464 | 15992.65337 | 0.13272 | 0.13272 | 841.20229 | 0.12462 | 952846937.4 | 3.32495 | 23293.6872 | 0.13472 | 0.1248563 | 952.8467
50.8 | 3.81471 | 3.33171 | 15959.31053 | 0.133 | 0.133 | 839.44848 | 0.12487 | 951097153.9 | 3.33202 | 23342.83 | 0.135 | 0.1251058 | 951.0951
50.9 | 3.82214 | 3.3393 | 15924.0365 | 0.13331 | 0.13331 | 837.59309 | 0.12514 | 949248751.3 | 3.33961 | 23397.2381 | 0.13531 | 0.1253737 | 949.2526
51 | 3.82909 | 3.34802 | 15884.47094 | 0.13365 | 0.13365 | 835.51197 | 0.12545 | 947181056.2 | 3.34833 | 23456.9115 | 0.13565 | 0.1256814 | 947.1781
51.1 | 3.83606 | 3.35663 | 15848.3386 | 0.134 | 0.134 | 833.61143 | 0.12575 | 945313076.4 | 3.35694 | 23518.34 | 0.136 | 0.125985 | 945.3154
51.2 | 3.84215 | 3.36539 | 15808.28428 | 0.13435 | 0.13435 | 831.5046 | 0.12606 | 943214580.3 | 3.3657 | 23579.7685 | 0.13635 | 0.1262939 | 943.2172
51.3 | 3.852 | 3.3735 | 15767.76505 | 0.13467 | 0.13467 | 829.37332 | 0.12634 | 941065599.5 | 3.37381 | 23635.9317 | 0.13667 | 0.1265798 | 941.065
51.3638 | 3.85649 | 3.37899 | 15742.98143 | 0.13489 | 0.13489 | 828.06972 | 0.12654 | 939767860.6 | 3.3793 | 23674.5439 | 0.13689 | 0.1267733 | 939.768
51.4 | 3.85951 | 3.38278 | 15728.55711 | 0.13504 | 0.13504 | 827.31101 | 0.12667 | 939032105.9 | 3.38309 | 23700.8704 | 0.13704 | 0.1269068 | 939.0311
51.5 | 3.86605 | 3.39031 | 15689.43262 | 0.13534 | 0.13534 | 825.25309 | 0.12693 | 936944189.5 | 3.39062 | 23753.5234 | 0.13734 | 0.1271721 | 936.9428
51.6 | 3.87423 | 3.39969 | 15648.8657 | 0.13572 | 0.13572 | 823.1193 | 0.12726 | 934829834.4 | 3.4 | 23820.2172 | 0.13772 | 0.1275024 | 934.8331
51.7 | 3.88143 | 3.40695 | 15606.2007 | 0.13601 | 0.13601 | 820.87515 | 0.12752 | 932519214.7 | 3.40726 | 23871.1151 | 0.13801 | 0.127758 | 932.5224
51.8 | 3.88975 | 3.41575 | 15566.94508 | 0.13636 | 0.13636 | 818.81033 | 0.12783 | 930461186.6 | 3.41606 | 23932.5436 | 0.13836 | 0.1280677 | 930.4633
51.9 | 3.89589 | 3.42498 | 15525.84171 | 0.13673 | 0.13673 | 816.64832 | 0.12815 | 928305076.1 | 3.42529 | 23997.4823 | 0.13873 | 0.1283925 | 928.3086
51.9948 | 3.90414 | 3.43235 | 15493.46447 | 0.13702 | 0.13702 | 814.9453 | 0.12841 | 926608931.1 | 3.43266 | 24048.3802 | 0.13902 | 0.1286518 | 926.6091
52 | 3.90464 | 3.4326 | 15484.17807 | 0.13703 | 0.13703 | 814.45684 | 0.12842 | 926061683.7 | 3.43291 | 24050.1353 | 0.13903 | 0.1286605 | 926.0619
52.1 | 3.91171 | 3.44104 | 15451.82467 | 0.13737 | 0.13737 | 812.75508 | 0.12872 | 924400757.4 | 3.44135 | 24109.8087 | 0.13937 | 0.1289573 | 924.4032
52.2 | 3.92093 | 3.44944 | 15410.30407 | 0.1377 | 0.1377 | 810.57112 | 0.12901 | 922188698.0 | 3.44975 | 24167.727 | 0.1397 | 0.1292527 | 922.1868
52.3 | 3.92486 | 3.45789 | 15365.05222 | 0.13804 | 0.13804 | 808.19091 | 0.12931 | 919753311.2 | 3.4582 | 24227.4004 | 0.14004 | 0.1295496 | 919.7536
52.4 | 3.93357 | 3.46587 | 15330.07622 | 0.13836 | 0.13836 | 806.3512 | 0.12959 | 917916504.4 | 3.46618 | 24283.5636 | 0.14036 | 0.12983 | 917.918
52.5 | 3.9423 | 3.47552 | 15287.31585 | 0.13874 | 0.13874 | 804.10203 | 0.12993 | 915665768.6 | 3.47583 | 24350.2574 | 0.14074 | 0.1301689 | 915.6631
52.6 | 3.94891 | 3.48354 | 15248.16751 | 0.13906 | 0.13906 | 802.04286 | 0.13021 | 913577768.4 | 3.48385 | 24406.4206 | 0.14106 | 0.1304506 | 913.5749
52.6188 | 3.94969 | 3.48464 | 15238.32083 | 0.13911 | 0.13911 | 801.52493 | 0.13025 | 913023049.5 | 3.48495 | 24415.1961 | 0.14111 | 0.1304892 | 913.0251
52.7 | 3.95633 | 3.49116 | 15211.09343 | 0.13937 | 0.13937 | 800.09279 | 0.13047 | 911600004.9 | 3.49147 | 24460.8287 | 0.14137 | 0.130718 | 911.6017
52.8 | 3.96275 | 3.50015 | 15166.84294 | 0.13973 | 0.13973 | 797.76524 | 0.13079 | 909234185.4 | 3.50046 | 24524.0123 | 0.14173 | 0.1310335 | 909.237
52.9 | 3.97243 | 3.50835 | 15113.49678 | 0.14005 | 0.14005 | 794.95927 | 0.13108 | 906296423.7 | 3.50866 | 24580.1755 | 0.14205 | 0.1313212 | 906.2933
53 | 3.98022 | 3.51724 | 15080.38044 | 0.14041 | 0.14041 | 793.21737 | 0.13139 | 904591979.9 | 3.51755 | 24643.3591 | 0.14241 | 0.131633 | 904.593
53.1 | 3.98645 | 3.52572 | 15037.77504 | 0.14075 | 0.14075 | 790.97636 | 0.13168 | 902304267.9 | 3.52603 | 24703.0325 | 0.14275 | 0.1319303 | 902.3063
53.2 | 3.99527 | 3.53411 | 14995.56303 | 0.14108 | 0.14108 | 788.75604 | 0.13198 | 900035646.1 | 3.53442 | 24760.9508 | 0.14308 | 0.1322244 | 900.0337
53.2188 | 3.99564 | 3.53573 | 14988.14821 | 0.14115 | 0.14115 | 788.36602 | 0.13203 | 899641537.4 | 3.53604 | 24773.2365 | 0.14315 | 0.1322812 | 899.6439
53.3 | 4.00163 | 3.54241 | 14957.04651 | 0.14141 | 0.14141 | 786.7301 | 0.13227 | 897984410.5 | 3.54272 | 24818.8691 | 0.14341 | 0.1325152 | 897.9816
53.4 | 4.0096 | 3.55178 | 14912.92715 | 0.14179 | 0.14179 | 784.40945 | 0.1326 | 895628904.2 | 3.55209 | 24885.5629 | 0.14379 | 0.1328435 | 895.6309
53.5 | 4.01545 | 3.5601 | 14865.82756 | 0.14212 | 0.14212 | 781.93204 | 0.13289 | 893060152.7 | 3.56041 | 24943.4812 | 0.14412 | 0.1331348 | 893.0602
53.6 | 4.02393 | 3.56801 | 14828.67002 | 0.14244 | 0.14244 | 779.97758 | 0.13316 | 891074249.2 | 3.56832 | 24999.6444 | 0.14444 | 0.1334117 | 891.0776
53.7 | 4.03131 | 3.57699 | 14788.53226 | 0.14279 | 0.14279 | 777.86637 | 0.13348 | 888940921.2 | 3.5773 | 25061.0729 | 0.14479 | 0.133726 | 888.9379
53.7888 | 4.03902 | 3.58452 | 14743.08968 | 0.14309 | 0.14309 | 775.47612 | 0.13374 | 886442454.2 | 3.58483 | 25113.7259 | 0.14509 | 0.1339895 | 886.439
53.8 | 4.03901 | 3.58507 | 14739.68029 | 0.14312 | 0.14312 | 775.29679 | 0.13376 | 886254571.8 | 3.58538 | 25118.9912 | 0.14512 | 0.1340087 | 886.2573
53.9 | 4.04745 | 3.59341 | 14701.24722 | 0.14345 | 0.14345 | 773.27523 | 0.13405 | 884201294.8 | 3.59372 | 25176.9095 | 0.14545 | 0.1343004 | 884.2016
54 | 4.05342 | 3.60222 | 14652.84824 | 0.1438 | 0.1438 | 770.72948 | 0.13436 | 881561222.1 | 3.60253 | 25238.338 | 0.1458 | 0.1346085 | 881.5604
54.1 | 4.06141 | 3.61076 | 14601.13525 | 0.14414 | 0.14414 | 768.00942 | 0.13466 | 878711830.7 | 3.61107 | 25298.0114 | 0.14614 | 0.134907 | 878.7103
54.2 | 4.06848 | 3.6203 | 14531.45742 | 0.14452 | 0.14452 | 764.34441 | 0.13499 | 874809809.9 | 3.62061 | 25364.7052 | 0.14652 | 0.1352404 | 874.8075
54.2288 | 4.07161 | 3.62319 | 14486.03868 | 0.14464 | 0.14464 | 761.95542 | 0.13509 | 872163347.0 | 3.6235 | 25385.7664 | 0.14664 | 0.1353414 | 872.1647
54.3 | 4.07728 | 3.62958 | 14414.96611 | 0.14489 | 0.14489 | 758.21705 | 0.13531 | 868077805.6 | 3.62989 | 25429.6439 | 0.14689 | 0.1355646 | 868.0751
54.4 | 4.08445 | 3.63814 | 14363.28888 | 0.14524 | 0.14524 | 755.49886 | 0.13561 | 865223960.4 | 3.63845 | 25491.0724 | 0.14724 | 0.1358636 | 865.2275
54.5 | 4.09212 | 3.64653 | 14317.08336 | 0.14557 | 0.14557 | 753.06849 | 0.1359 | 862692856.7 | 3.64684 | 25548.9907 | 0.14757 | 0.1361565 | 862.6927
54.6 | 4.09958 | 3.65527 | 14272.98784 | 0.14592 | 0.14592 | 750.74909 | 0.13621 | 860297619.0 | 3.65558 | 25610.4192 | 0.14792 | 0.1364615 | 860.2984
54.6588 | 4.10396 | 3.66079 | 14243.53123 | 0.14614 | 0.14614 | 749.1997 | 0.1364 | 858687210.3 | 3.6611 | 25649.0314 | 0.14814 | 0.1366542 | 858.6877
54.7 | 4.10487 | 3.66392 | 14221.45367 | 0.14626 | 0.14626 | 748.03843 | 0.13651 | 857449773.8 | 3.66423 | 25670.0926 | 0.14826 | 0.1367634 | 857.4465
54.8 | 4.1141 | 3.67216 | 14178.80058 | 0.14659 | 0.14659 | 745.79491 | 0.1368 | 855123304.8 | 3.67247 | 25728.0109 | 0.14859 | 0.1370508 | 855.121
54.9 | 4.12095 | 3.68168 | 14116.57333 | 0.14697 | 0.14697 | 742.5218 | 0.13713 | 851652534.3 | 3.68199 | 25794.7047 | 0.14897 | 0.1373828 | 851.6502
55 | 4.12938 | 3.68978 | 14062.34503 | 0.1473 | 0.1473 | 739.66943 | 0.13741 | 848620256.5 | 3.69009 | 25852.623 | 0.1493 | 0.1376651 | 848.6227
55.1 | 4.13657 | 3.69843 | 14022.49336 | 0.14764 | 0.14764 | 737.57326 | 0.13771 | 846470066.8 | 3.69874 | 25912.2964 | 0.14964 | 0.1379666 | 846.4686
55.1488 | 4.1403 | 3.70303 | 13990.78369 | 0.14783 | 0.14783 | 735.90535 | 0.13787 | 844690868.3 | 3.70334 | 25945.6433 | 0.14983 | 0.1381269 | 844.6942
55.2 | 4.14373 | 3.70734 | 13961.79199 | 0.148 | 0.148 | 734.38041 | 0.13802 | 843066924.7 | 3.70765 | 25975.48 | 0.15 | 0.138277 | 843.0687
55.3 | 4.1527 | 3.71601 | 13914.57319 | 0.14834 | 0.14834 | 731.89674 | 0.13832 | 840469145.8 | 3.71632 | 26035.1534 | 0.15034 | 0.138579 | 840.4663
55.4 | 4.1601 | 3.7245 | 13856.53019 | 0.14868 | 0.14868 | 728.84371 | 0.13862 | 837210008.8 | 3.72481 | 26094.8268 | 0.15068 | 0.1388746 | 837.2082
55.5 | 4.16622 | 3.73348 | 13804.8768 | 0.14904 | 0.14904 | 726.12678 | 0.13893 | 834349491.3 | 3.73379 | 26158.0104 | 0.15104 | 0.1391872 | 834.3487
55.6 | 4.17601 | 3.74167 | 13755.75066 | 0.14937 | 0.14937 | 723.54278 | 0.13921 | 831616918.5 | 3.74198 | 26215.9287 | 0.15137 | 0.1394722 | 831.6184
55.6318 | 4.17699 | 3.74447 | 13744.06815 | 0.14948 | 0.14948 | 722.92829 | 0.13931 | 830991531.6 | 3.74478 | 26235.2348 | 0.15148 | 0.1395696 | 830.9916
55.7 | 4.18212 | 3.75058 | 13698.76862 | 0.14972 | 0.14972 | 720.54557 | 0.13952 | 828428331.0 | 3.75089 | 26277.3572 | 0.15172 | 0.1397821 | 828.4257
55.8 | 4.18823 | 3.75961 | 13643.14556 | 0.15008 | 0.15008 | 717.61983 | 0.13984 | 825323235.7 | 3.75992 | 26340.5408 | 0.15208 | 0.1400961 | 825.3202
55.9 | 4.19693 | 3.76823 | 13588.63115 | 0.15043 | 0.15043 | 714.75241 | 0.14013 | 822271340.8 | 3.76854 | 26401.9693 | 0.15243 | 0.1403958 | 822.2726
56 | 4.20356 | 3.77615 | 13539.56461 | 0.15074 | 0.15074 | 712.17155 | 0.14041 | 819527616.8 | 3.77646 | 26456.3774 | 0.15274 | 0.1406711 | 819.5243
56.0738 | 4.21072 | 3.78352 | 13486.57608 | 0.15104 | 0.15104 | 709.38439 | 0.14066 | 816528893.8 | 3.78383 | 26509.0304 | 0.15304 | 0.1409272 | 816.5298
56.1 | 4.21234 | 3.78536 | 13473.18888 | 0.15111 | 0.15111 | 708.68023 | 0.14073 | 815770402.3 | 3.78567 | 26521.3161 | 0.15311 | 0.1409911 | 815.7689
56.2 | 4.22009 | 3.79405 | 13415.69424 | 0.15146 | 0.15146 | 705.65605 | 0.14103 | 812534209.3 | 3.79436 | 26582.7446 | 0.15346 | 0.1412929 | 812.5347
56.3 | 4.22717 | 3.80355 | 13360.05926 | 0.15184 | 0.15184 | 702.72969 | 0.14136 | 809431072.6 | 3.80386 | 26649.4384 | 0.15384 | 0.1416228 | 809.4322
56.4 | 4.23413 | 3.81246 | 13287.56809 | 0.15219 | 0.15219 | 698.91671 | 0.14167 | 805287627.6 | 3.81277 | 26710.8669 | 0.15419 | 0.1419321 | 805.2848
56.4768 | 4.24023 | 3.81927 | 13242.54274 | 0.15247 | 0.15247 | 696.54841 | 0.1419 | 802748406.9 | 3.81958 | 26760.0097 | 0.15447 | 0.1421684 | 802.7511
56.5 | 4.24144 | 3.82165 | 13224.2322 | 0.15256 | 0.15256 | 695.58529 | 0.14199 | 801704438.5 | 3.82196 | 26775.8056 | 0.15456 | 0.142251 | 801.7038
56.6 | 4.24767 | 3.83012 | 13163.59043 | 0.1529 | 0.1529 | 692.39557 | 0.14228 | 798262291.4 | 3.83043 | 26835.479 | 0.1549 | 0.1425448 | 798.2629
56.7 | 4.25757 | 3.8395 | 13083.30297 | 0.15327 | 0.15327 | 688.17251 | 0.1426 | 793651096.7 | 3.83981 | 26900.4177 | 0.15527 | 0.1428702 | 793.6487
56.8 | 4.26417 | 3.84861 | 13005.78117 | 0.15364 | 0.15364 | 684.09492 | 0.14292 | 789197238.8 | 3.84892 | 26965.3564 | 0.15564 | 0.143186 | 789.1993
56.8188 | 4.26669 | 3.85055 | 12994.43245 | 0.15371 | 0.15371 | 683.49798 | 0.14299 | 788561448.4 | 3.85086 | 26977.6421 | 0.15571 | 0.1432532 | 788.5585
56.9 | 4.27207 | 3.85744 | 12927.00768 | 0.15399 | 0.15399 | 679.95149 | 0.14323 | 784656995.9 | 3.85775 | 27026.7849 | 0.15599 | 0.143492 | 784.6572
57 | 4.28033 | 3.86774 | 12809.38387 | 0.1544 | 0.1544 | 673.76456 | 0.14358 | 777794211.5 | 3.86805 | 27098.744 | 0.1564 | 0.1438489 | 777.7938
57.0668 | 4.28539 | 3.87383 | 12744.39096 | 0.15464 | 0.15464 | 670.34598 | 0.14379 | 774010772.8 | 3.87414 | 27140.8664 | 0.15664 | 0.1440598 | 774.0083
57.1 | 4.28766 | 3.87731 | 12685.50158 | 0.15478 | 0.15478 | 667.24844 | 0.14391 | 770527175.3 | 3.87762 | 27165.4378 | 0.15678 | 0.1441803 | 770.5252
57.2 | 4.29538 | 3.88831 | 12527.12011 | 0.15522 | 0.15522 | 658.91768 | 0.14429 | 761196152.1 | 3.88862 | 27242.6622 | 0.15722 | 0.1445612 | 761.1949
57.2138 | 4.29574 | 3.89021 | 12490.10563 | 0.1553 | 0.1553 | 656.97075 | 0.14436 | 758996797.6 | 3.89052 | 27256.703 | 0.1573 | 0.144627 | 758.9983
57.2858 | 4.3048 | 3.90032 | 12228.94192 | 0.1557 | 0.1557 | 643.23372 | 0.14471 | 743386134.0 | 3.90063 | 27326.907 | 0.1577 | 0.1449768 | 743.3852
57.3 | 4.30426 | 3.90286 | 12170.4936 | 0.1558 | 0.1558 | 640.15938 | 0.1448 | 739897927.4 | 3.90317 | 27344.458 | 0.1578 | 0.1450647 | 739.8962
57.3148 | 4.30553 | 3.90827 | 11937.04605 | 0.15602 | 0.15602 | 627.8802 | 0.14498 | 725841277.0 | 3.90858 | 27383.0702 | 0.15802 | 0.1452519 | 725.8421
57.3198 | 4.30654 | 3.9439 | 9932.58953 | 0.15744 | 0.15744 | 522.4472 | 0.14621 | 604701801.7 | 3.94421 | 27632.2944 | 0.15944 | 0.1464836 | 604.7013
57.3208 | 4.31714 | 4.29161 | 240.73124 | 0.17132 | 0.17132 | 12.66229 | 0.15813 | 14831620.0 | 4.29192 | 30068.3732 | 0.17332 | 0.1584253 | 14.83159
57.3228 | 4.32611 | 4.06725 | 578.28426 | 0.16237 | 0.16237 | 30.41734 | 0.15046 | 35356062.6 | 4.06756 | 28497.5587 | 0.16437 | 0.1507363 | 35.3562

## G
Dimension : Area | 19.01166 | mm^2
Dimension : Diameter | 4.92 | mm
Strain : Axial Gauge Length (Strain Source) | 25.066 | mm
General : End Date | 2010-10-13 11:28
General : Start Date | 2010-10-13 11:27
Test : Rate 1 | 4.5 | mm/min
1632.00809
Time | Extension | Displacement (instron) | Load | instron | Tensile strain | Tensile stress | True strain | True stress
(sec) | (mm) | (mm) | (N) | (mm/mm) | (mm/mm) | (MPa) | (mm/mm) | (Pa) |  |  | True Strain | True Stress
0 | 0.00189 | -0.00043 | 127.76852 | -2e-05 | -2e-05 | 6.72053 | -2e-05 | 6720418.0 | -3.91248 | 0.00198 | -1.720015e-05 | 6.720396
0.1 | 0.00111 | 2e-05 | 135.83899 | 0 | 0 | 7.14503 | 0 | 7145041.2 | 0 | 0.002 | 7.999997e-07 | 7.14503
0.2 | 0.00378 | 0.00057 | 176.07212 | 2e-05 | 2e-05 | 9.26127 | 2e-05 | 9261481.3 | 3.91248 | 0.00202 | 2.279974e-05 | 9.261455
0.3 | 0.00708 | 0.00079 | 215.33966 | 3e-05 | 3e-05 | 11.32671 | 3e-05 | 11327071.1 | 5.86872 | 0.00203 | 3.15995e-05 | 11.32705
0.4 | 0.0131 | 0.00026 | 212.19254 | 1e-05 | 1e-05 | 11.16118 | 1e-05 | 11161292.5 | 1.95624 | 0.00201 | 1.039995e-05 | 11.16129
0.5 | 0.0198 | 0.001 | 222.43261 | 4e-05 | 4e-05 | 11.6998 | 4e-05 | 11700264.6 | 7.82496 | 0.00204 | 3.99992e-05 | 11.70027
0.6 | 0.02828 | 0.0011 | 251.04284 | 4e-05 | 4e-05 | 13.20468 | 4e-05 | 13205258.1 | 7.82496 | 0.00204 | 4.399903e-05 | 13.20521
0.7 | 0.03595 | 0.00186 | 319.60011 | 7e-05 | 7e-05 | 16.81074 | 7e-05 | 16811984.3 | 13.69368 | 0.00207 | 7.439723e-05 | 16.81192
0.7508 | 0.03749 | 0.00173 | 364.01749 | 7e-05 | 7e-05 | 19.14706 | 7e-05 | 19148382.3 | 13.69368 | 0.00207 | 6.919761e-05 | 19.1484
0.8 | 0.04206 | 0.00255 | 425.04072 | 0.0001 | 0.0001 | 22.35684 | 0.0001 | 22359117.5 | 19.5624 | 0.0021 | 0.0001019948 | 22.35908
0.9 | 0.05113 | 0.00318 | 547.82629 | 0.00013 | 0.00013 | 28.81528 | 0.00013 | 28818930.3 | 25.43112 | 0.00213 | 0.0001271919 | 28.81903
0.9658 | 0.0551 | 0.00325 | 615.19146 | 0.00013 | 0.00013 | 32.35864 | 0.00013 | 32362828.5 | 25.43112 | 0.00213 | 0.0001299916 | 32.36285
1 | 0.05892 | 0.00378 | 655.30539 | 0.00015 | 0.00015 | 34.4686 | 0.00015 | 34473803.7 | 29.3436 | 0.00215 | 0.0001511886 | 34.47377029
1.1 | 0.06402 | 0.00321 | 783.25272 | 0.00013 | 0.00013 | 41.19854 | 0.00013 | 41203823.2 | 25.43112 | 0.00213 | 0.0001283918 | 41.2039
1.1708 | 0.07244 | 0.00352 | 860.10695 | 0.00014 | 0.00014 | 45.24102 | 0.00014 | 45247379.3 | 27.38736 | 0.00214 | 0.0001407901 | 45.24735
1.2 | 0.07377 | 0.00338 | 913.33389 | 0.00013 | 0.00013 | 48.04072 | 0.00013 | 48047195.8 | 25.43112 | 0.00213 | 0.0001351909 | 48.04697
1.3 | 0.08147 | 0.0044 | 1051.50938 | 0.00018 | 0.00018 | 55.30865 | 0.00018 | 55318354.5 | 35.21232 | 0.00218 | 0.0001759845 | 55.31861
1.3478 | 0.08562 | 0.00375 | 1117.65862 | 0.00015 | 0.00015 | 58.78805 | 0.00015 | 58796847.8 | 29.3436 | 0.00215 | 0.0001499888 | 58.79687
1.4 | 0.09049 | 0.00423 | 1201.74885 | 0.00017 | 0.00017 | 63.21114 | 0.00017 | 63221817.6 | 33.25608 | 0.00217 | 0.0001691857 | 63.22189
1.5 | 0.098 | 0.00413 | 1367.95044 | 0.00016 | 0.00016 | 71.95323 | 0.00016 | 71965076.8 | 31.29984 | 0.00216 | 0.0001651864 | 71.96474
1.5008 | 0.09796 | 0.00448 | 1362.25224 | 0.00018 | 0.00018 | 71.65351 | 0.00018 | 71666302.7 | 35.21232 | 0.00218 | 0.0001791839 | 71.66641
1.6 | 0.10503 | 0.00469 | 1537.68063 | 0.00019 | 0.00019 | 80.88092 | 0.00019 | 80896052.5 | 37.16856 | 0.00219 | 0.0001875824 | 80.89629
1.6458 | 0.10915 | 0.00527 | 1609.38501 | 0.00021 | 0.00021 | 84.65252 | 0.00021 | 84670301.1 | 41.08104 | 0.00221 | 0.0002107778 | 84.6703
1.7 | 0.11178 | 0.00603 | 1714.28919 | 0.00024 | 0.00024 | 90.1704 | 0.00024 | 90192101.2 | 46.94976 | 0.00224 | 0.0002411709 | 90.19204
1.7808 | 0.11972 | 0.00633 | 1865.51809 | 0.00025 | 0.00025 | 98.12494 | 0.00025 | 98149709.9 | 48.906 | 0.00225 | 0.000253168 | 98.14947
1.8 | 0.12023 | 0.00675 | 1912.117 | 0.00027 | 0.00027 | 100.57601 | 0.00027 | 100603090.7 | 52.81848 | 0.00227 | 0.0002699636 | 100.6032
1.9 | 0.1273 | 0.00758 | 2117.86032 | 0.0003 | 0.0003 | 111.39796 | 0.0003 | 111431666.7 | 58.6872 | 0.0023 | 0.000303154 | 111.4314
1.9008 | 0.12935 | 0.00676 | 2103.35255 | 0.00027 | 0.00027 | 110.63486 | 0.00027 | 110664680.5 | 52.81848 | 0.00227 | 0.0002703634 | 110.6647
2 | 0.13682 | 0.00838 | 2330.69658 | 0.00033 | 0.00033 | 122.593 | 0.00033 | 122633976.0 | 64.55592 | 0.00233 | 0.0003351438 | 122.6335
2.0208 | 0.13604 | 0.00875 | 2370.83435 | 0.00035 | 0.00035 | 124.70421 | 0.00035 | 124747723.7 | 68.4684 | 0.00235 | 0.0003499388 | 124.7479
2.1 | 0.14316 | 0.00978 | 2559.19695 | 0.00039 | 0.00039 | 134.61195 | 0.00039 | 134664466.0 | 76.29336 | 0.00239 | 0.0003911235 | 134.6644
2.1288 | 0.14559 | 0.0099 | 2612.71 | 0.0004 | 0.0004 | 137.4267 | 0.0004 | 137481007.1 | 78.2496 | 0.0024 | 0.0003959216 | 137.4817
2.2 | 0.15197 | 0.01093 | 2797.92547 | 0.00044 | 0.00044 | 147.16891 | 0.00044 | 147233070.5 | 86.07456 | 0.00244 | 0.0004371045 | 147.2337
2.2358 | 0.15568 | 0.01165 | 2872.38359 | 0.00046 | 0.00046 | 151.08535 | 0.00046 | 151155542.9 | 89.98704 | 0.00246 | 0.0004658915 | 151.1548
2.3 | 0.15844 | 0.01272 | 3031.20613 | 0.00051 | 0.00051 | 159.4393 | 0.00051 | 159520230.2 | 99.76824 | 0.00251 | 0.0005086706 | 159.5206
2.3378 | 0.16195 | 0.01279 | 3123.06881 | 0.00051 | 0.00051 | 164.27122 | 0.00051 | 164355005.0 | 99.76824 | 0.00251 | 0.0005114692 | 164.355
2.4 | 0.16653 | 0.0133 | 3293.45465 | 0.00053 | 0.00053 | 173.23339 | 0.00053 | 173325304.0 | 103.68072 | 0.00253 | 0.0005318585 | 173.3252
2.4308 | 0.16944 | 0.01389 | 3360.02111 | 0.00055 | 0.00055 | 176.73474 | 0.00055 | 176832703.1 | 107.5932 | 0.00255 | 0.0005554457 | 176.8319
2.5 | 0.17424 | 0.01476 | 3551.92423 | 0.00059 | 0.00059 | 186.82871 | 0.00059 | 186938752.7 | 115.41816 | 0.00259 | 0.0005902258 | 186.9389
2.5288 | 0.17684 | 0.01581 | 3610.76593 | 0.00063 | 0.00063 | 189.92374 | 0.00063 | 190043545.2 | 123.24312 | 0.00263 | 0.0006322001 | 190.0434
2.6 | 0.18135 | 0.01641 | 3816.28275 | 0.00065 | 0.00065 | 200.73378 | 0.00065 | 200865188.8 | 127.1556 | 0.00265 | 0.0006561847 | 200.8643
2.6258 | 0.18296 | 0.01738 | 3871.96541 | 0.00069 | 0.00069 | 203.66265 | 0.00069 | 203803856.6 | 134.98056 | 0.00269 | 0.0006949585 | 203.8032
2.7 | 0.18893 | 0.01881 | 4085.8984 | 0.00075 | 0.00075 | 214.91537 | 0.00075 | 215076686.5 | 146.718 | 0.00275 | 0.0007521171 | 215.0766
2.7158 | 0.19138 | 0.01925 | 4115.78417 | 0.00077 | 0.00077 | 216.48734 | 0.00077 | 216653569.0 | 150.63048 | 0.00277 | 0.0007697037 | 216.654
2.8 | 0.19726 | 0.02068 | 4349.87545 | 0.00082 | 0.00082 | 228.80038 | 0.00082 | 228989130.8 | 160.41168 | 0.00282 | 0.0008268581 | 228.988
2.8098 | 0.19875 | 0.02035 | 4374.59946 | 0.00081 | 0.00081 | 230.10085 | 0.00081 | 230287673.2 | 158.45544 | 0.00281 | 0.0008136689 | 230.2872
2.9 | 0.20435 | 0.02227 | 4622.39981 | 0.00089 | 0.00089 | 243.13497 | 0.00089 | 243350938.4 | 174.10536 | 0.00289 | 0.0008904035 | 243.3514
2.9008 | 0.20374 | 0.0221 | 4620.49246 | 0.00088 | 0.00088 | 243.03464 | 0.00088 | 243248906.0 | 172.14912 | 0.00288 | 0.0008836095 | 243.2485
2.9908 | 0.21203 | 0.02381 | 4871.08231 | 0.00095 | 0.00095 | 256.21549 | 0.00095 | 256458891.7 | 185.8428 | 0.00295 | 0.0009519468 | 256.4589
3 | 0.2126 | 0.02482 | 4906.27289 | 0.00099 | 0.00099 | 258.06649 | 0.00099 | 258322036.1 | 193.66776 | 0.00299 | 0.0009923075 | 258.322
3.0788 | 0.21817 | 0.02603 | 5107.55777 | 0.00104 | 0.00104 | 268.65394 | 0.00104 | 268932899.4 | 203.44896 | 0.00304 | 0.001040658 | 268.9333
3.1 | 0.22039 | 0.02599 | 5175.88854 | 0.00104 | 0.00104 | 272.24809 | 0.00104 | 272530376.9 | 203.44896 | 0.00304 | 0.00103906 | 272.5312
3.1658 | 0.22423 | 0.0273 | 5359.05361 | 0.00109 | 0.00109 | 281.88244 | 0.00109 | 282189399.6 | 213.23016 | 0.00309 | 0.001091404 | 282.1897
3.2 | 0.2255 | 0.02832 | 5468.16587 | 0.00113 | 0.00113 | 287.62167 | 0.00113 | 287946607.0 | 221.05512 | 0.00313 | 0.001132159 | 287.9467
3.2558 | 0.23144 | 0.0285 | 5618.21461 | 0.00114 | 0.00114 | 295.51413 | 0.00114 | 295850106.7 | 223.01136 | 0.00314 | 0.001139351 | 295.851
3.3 | 0.23383 | 0.02986 | 5750.90647 | 0.00119 | 0.00119 | 302.49362 | 0.00119 | 302853922.3 | 232.79256 | 0.00319 | 0.001193687 | 302.8536
3.3408 | 0.23507 | 0.03007 | 5865.60965 | 0.0012 | 0.0012 | 308.52693 | 0.0012 | 308897092.6 | 234.7488 | 0.0032 | 0.001202077 | 308.8972
3.4 | 0.24199 | 0.0313 | 6044.07787 | 0.00125 | 0.00125 | 317.91423 | 0.00125 | 318311212.2 | 244.53 | 0.00325 | 0.001251217 | 318.3116
3.4298 | 0.24488 | 0.03162 | 6130.23043 | 0.00126 | 0.00126 | 322.4458 | 0.00126 | 322852613.1 | 246.48624 | 0.00326 | 0.001264001 | 322.8521
3.5 | 0.25063 | 0.03318 | 6332.09944 | 0.00132 | 0.00132 | 333.06396 | 0.00132 | 333504887.9 | 258.22368 | 0.00332 | 0.00132632 | 333.5036
3.5138 | 0.25155 | 0.03378 | 6362.71238 | 0.00135 | 0.00135 | 334.67418 | 0.00135 | 335125236.9 | 264.0924 | 0.00335 | 0.001350288 | 335.126
3.6 | 0.25814 | 0.03474 | 6631.72007 | 0.00139 | 0.00139 | 348.8238 | 0.00139 | 349307255.1 | 271.91736 | 0.00339 | 0.001388635 | 349.3087
3.6008 | 0.25694 | 0.03472 | 6621.01507 | 0.00139 | 0.00139 | 348.26072 | 0.00138 | 348743151.1 | 271.91736 | 0.00339 | 0.001387837 | 348.7448
3.6828 | 0.26438 | 0.03698 | 6866.64581 | 0.00148 | 0.00148 | 361.18073 | 0.00147 | 361713602.8 | 289.52352 | 0.00348 | 0.001478107 | 361.7153
3.7 | 0.2647 | 0.03715 | 6921.33904 | 0.00148 | 0.00148 | 364.05755 | 0.00148 | 364597117.7 | 289.52352 | 0.00348 | 0.001484897 | 364.5964
3.7688 | 0.27072 | 0.03856 | 7120.15629 | 0.00154 | 0.00154 | 374.5152 | 0.00154 | 375091259.2 | 301.26096 | 0.00354 | 0.001541212 | 375.092
3.8 | 0.27314 | 0.03894 | 7217.31186 | 0.00155 | 0.00155 | 379.62551 | 0.00155 | 380215279.2 | 303.2172 | 0.00355 | 0.001556388 | 380.2139
3.8508 | 0.27718 | 0.03977 | 7369.37523 | 0.00159 | 0.00159 | 387.62394 | 0.00159 | 388238920.2 | 311.04216 | 0.00359 | 0.001589536 | 388.2403
3.9 | 0.28006 | 0.0409 | 7521.99888 | 0.00163 | 0.00163 | 395.65184 | 0.00163 | 396297405.4 | 318.86712 | 0.00363 | 0.001634663 | 396.2968
3.9348 | 0.28359 | 0.04226 | 7622.65921 | 0.00169 | 0.00169 | 400.9465 | 0.00168 | 401622420.6 | 330.60456 | 0.00369 | 0.001688973 | 401.6241
4 | 0.28727 | 0.04294 | 7817.3995 | 0.00171 | 0.00171 | 411.1897 | 0.00171 | 411894135.3 | 334.51704 | 0.00371 | 0.001716127 | 411.8928
4.0198 | 0.28919 | 0.04343 | 7879.73404 | 0.00173 | 0.00173 | 414.46845 | 0.00173 | 415186537.4 | 338.42952 | 0.00373 | 0.001735693 | 415.1855
4.1 | 0.29538 | 0.04475 | 8114.34984 | 0.00179 | 0.00179 | 426.80908 | 0.00178 | 427570973.4 | 350.16696 | 0.00379 | 0.0017884 | 427.5731
4.1028 | 0.29508 | 0.04509 | 8124.17269 | 0.0018 | 0.0018 | 427.32575 | 0.0018 | 428094413.3 | 352.1232 | 0.0038 | 0.001801975 | 428.0949
4.1858 | 0.30195 | 0.04714 | 8373.24858 | 0.00188 | 0.00188 | 440.42697 | 0.00188 | 441255222.4 | 367.77312 | 0.00388 | 0.001883824 | 441.255
4.2 | 0.30158 | 0.04683 | 8419.89517 | 0.00187 | 0.00187 | 442.88055 | 0.00187 | 443707964.6 | 365.81688 | 0.00387 | 0.001871448 | 443.7087
4.2698 | 0.30824 | 0.04906 | 8630.58567 | 0.00196 | 0.00196 | 453.96272 | 0.00196 | 454851159.2 | 383.42304 | 0.00396 | 0.001960477 | 454.8525
4.3 | 0.31056 | 0.0492 | 8712.58974 | 0.00196 | 0.00196 | 458.27608 | 0.00196 | 459175626.9 | 383.42304 | 0.00396 | 0.001966066 | 459.1743
4.3508 | 0.31463 | 0.05032 | 8867.22803 | 0.00201 | 0.00201 | 466.40994 | 0.00201 | 467346308.6 | 393.20424 | 0.00401 | 0.002010777 | 467.3474
4.4 | 0.31907 | 0.05087 | 9015.71512 | 0.00203 | 0.00203 | 474.22026 | 0.00203 | 475182566.6 | 397.11672 | 0.00403 | 0.002032733 | 475.1829
4.4358 | 0.32061 | 0.05239 | 9114.31313 | 0.00209 | 0.00209 | 479.40644 | 0.00209 | 480408345.7 | 408.85416 | 0.00409 | 0.002093407 | 480.4084
4.5 | 0.32472 | 0.05317 | 9319.87762 | 0.00212 | 0.00212 | 490.21899 | 0.00212 | 491258819.2 | 414.72288 | 0.00412 | 0.002124542 | 491.2583
4.5178 | 0.32421 | 0.05367 | 9368.25275 | 0.00214 | 0.00214 | 492.76349 | 0.00214 | 493818615.4 | 418.63536 | 0.00414 | 0.002144499 | 493.818
4.6 | 0.33246 | 0.05539 | 9627.44951 | 0.00221 | 0.00221 | 506.39705 | 0.00221 | 507516054.9 | 432.32904 | 0.00421 | 0.002213149 | 507.5162
4.6008 | 0.33357 | 0.05499 | 9618.11543 | 0.00219 | 0.00219 | 505.90609 | 0.00219 | 507015913.4 | 428.41656 | 0.00419 | 0.002197184 | 507.014
4.6808 | 0.33868 | 0.05689 | 9863.4243 | 0.00227 | 0.00227 | 518.80916 | 0.00227 | 519986740.2 | 444.06648 | 0.00427 | 0.002273015 | 519.9869
4.7 | 0.34086 | 0.05783 | 9930.78947 | 0.00231 | 0.00231 | 522.35252 | 0.0023 | 523557675.3 | 451.89144 | 0.00431 | 0.002310529 | 523.5592
4.7658 | 0.3462 | 0.05808 | 10115.93342 | 0.00232 | 0.00232 | 532.09096 | 0.00231 | 533323898.7 | 453.84768 | 0.00432 | 0.002320506 | 533.3254
4.8 | 0.34941 | 0.05939 | 10231.28033 | 0.00237 | 0.00237 | 538.15813 | 0.00237 | 539433244.5 | 463.62888 | 0.00437 | 0.002372783 | 539.4336
4.8488 | 0.35191 | 0.06064 | 10362.19597 | 0.00242 | 0.00242 | 545.0442 | 0.00242 | 546362848.1 | 473.41008 | 0.00442 | 0.002422663 | 546.3632
4.9 | 0.35584 | 0.06129 | 10524.58286 | 0.00245 | 0.00245 | 553.58564 | 0.00244 | 554939231.6 | 479.2788 | 0.00445 | 0.0024486 | 554.9419
4.9308 | 0.3579 | 0.06218 | 10612.14209 | 0.00248 | 0.00248 | 558.19119 | 0.00248 | 559575757.0 | 485.14752 | 0.00448 | 0.002484112 | 559.5755
5 | 0.36265 | 0.06313 | 10826.13468 | 0.00252 | 0.00252 | 569.44705 | 0.00252 | 570881167.9 | 492.97248 | 0.00452 | 0.002522017 | 570.8821
5.0158 | 0.36602 | 0.06328 | 10868.74008 | 0.00252 | 0.00252 | 571.68806 | 0.00252 | 573131360.3 | 492.97248 | 0.00452 | 0.002528002 | 573.1287
5.1 | 0.37111 | 0.06525 | 11126.97124 | 0.0026 | 0.0026 | 585.27084 | 0.0026 | 586794459.9 | 508.6224 | 0.0046 | 0.0026066 | 586.7925
5.1008 | 0.36969 | 0.06554 | 11111.4502 | 0.00261 | 0.00261 | 584.45444 | 0.00261 | 585982574.5 | 510.57864 | 0.00461 | 0.00261817 | 585.9799
5.1838 | 0.37555 | 0.06701 | 11367.90514 | 0.00267 | 0.00267 | 597.94379 | 0.00267 | 599542384.3 | 522.31608 | 0.00467 | 0.002676814 | 599.5403
5.2 | 0.37949 | 0.06757 | 11422.58644 | 0.0027 | 0.0027 | 600.81999 | 0.00269 | 602439594.2 | 528.1848 | 0.0047 | 0.002699154 | 602.4422
5.2658 | 0.38285 | 0.0687 | 11619.65132 | 0.00274 | 0.00274 | 611.18546 | 0.00274 | 612860659.3 | 536.00976 | 0.00474 | 0.002744231 | 612.8601
5.3 | 0.38628 | 0.06966 | 11723.88792 | 0.00278 | 0.00278 | 616.66824 | 0.00278 | 618381920.9 | 543.83472 | 0.00478 | 0.002782525 | 618.3826
5.3488 | 0.38881 | 0.07074 | 11869.81201 | 0.00282 | 0.00282 | 624.34374 | 0.00282 | 626105812.3 | 551.65968 | 0.00482 | 0.002825604 | 626.1044
5.4 | 0.39414 | 0.07113 | 12035.71558 | 0.00284 | 0.00284 | 633.07015 | 0.00283 | 634866598.7 | 555.57216 | 0.00484 | 0.00284116 | 634.8681
5.4308 | 0.39653 | 0.07204 | 12119.09056 | 0.00287 | 0.00287 | 637.45562 | 0.00287 | 639287586.5 | 561.44088 | 0.00487 | 0.002877456 | 639.2851
5.5 | 0.40067 | 0.07336 | 12333.36926 | 0.00293 | 0.00293 | 648.72652 | 0.00292 | 650625055.0 | 573.17832 | 0.00493 | 0.002930103 | 650.6273
5.5148 | 0.40371 | 0.07385 | 12374.01962 | 0.00295 | 0.00295 | 650.8647 | 0.00294 | 652782184.2 | 577.0908 | 0.00495 | 0.002949646 | 652.7848
5.5998 | 0.40896 | 0.07564 | 12628.05462 | 0.00302 | 0.00302 | 664.22677 | 0.00301 | 666231271.7 | 590.78448 | 0.00502 | 0.003021032 | 666.2327
5.6 | 0.40891 | 0.076 | 12627.44665 | 0.00303 | 0.00303 | 664.19479 | 0.00303 | 666208593.9 | 592.74072 | 0.00503 | 0.003035389 | 666.2073
5.6858 | 0.41555 | 0.07738 | 12877.69079 | 0.00309 | 0.00309 | 677.35745 | 0.00308 | 679448576.1 | 604.47816 | 0.00509 | 0.00309042 | 679.4505
5.7 | 0.41659 | 0.07824 | 12924.71886 | 0.00312 | 0.00312 | 679.8311 | 0.00312 | 681953094.0 | 610.34688 | 0.00512 | 0.003124713 | 681.9522
5.7708 | 0.42063 | 0.0789 | 13120.96119 | 0.00315 | 0.00315 | 690.1533 | 0.00314 | 692325820.1 | 616.2156 | 0.00515 | 0.00315103 | 692.3273
5.8 | 0.42379 | 0.08011 | 13215.33918 | 0.0032 | 0.0032 | 695.11752 | 0.00319 | 697339093.2 | 625.9968 | 0.0052 | 0.003199277 | 697.3419
5.8558 | 0.42825 | 0.08119 | 13373.36302 | 0.00324 | 0.00324 | 703.42946 | 0.00323 | 705708001.3 | 633.82176 | 0.00524 | 0.003242338 | 705.7086
5.9 | 0.42937 | 0.08149 | 13512.4445 | 0.00325 | 0.00325 | 710.74505 | 0.00325 | 713055566.9 | 635.778 | 0.00525 | 0.003254299 | 713.055
5.9358 | 0.43247 | 0.08266 | 13615.34595 | 0.0033 | 0.0033 | 716.15759 | 0.00329 | 718519126.9 | 645.5592 | 0.0053 | 0.003300946 | 718.5209
6 | 0.43806 | 0.08366 | 13817.45338 | 0.00334 | 0.00334 | 726.7883 | 0.00333 | 729213881.1 | 653.38416 | 0.00534 | 0.003340813 | 729.2158
6.0208 | 0.44103 | 0.08419 | 13870.47768 | 0.00336 | 0.00336 | 729.57734 | 0.00335 | 732027843.4 | 657.29664 | 0.00536 | 0.003361942 | 732.0287
6.1 | 0.44414 | 0.08611 | 14113.25932 | 0.00344 | 0.00344 | 742.34749 | 0.00343 | 744897807.5 | 672.94656 | 0.00544 | 0.003438482 | 744.9012
6.1048 | 0.44639 | 0.08591 | 14127.11143 | 0.00343 | 0.00343 | 743.0761 | 0.00342 | 745622782.1 | 670.99032 | 0.00543 | 0.003430509 | 745.6249
6.1858 | 0.45273 | 0.08796 | 14367.27047 | 0.00351 | 0.00351 | 755.70829 | 0.0035 | 758360088.2 | 686.64024 | 0.00551 | 0.003512225 | 758.3608
6.2 | 0.45344 | 0.08812 | 14413.02299 | 0.00352 | 0.00352 | 758.11484 | 0.00351 | 760779860.7 | 688.59648 | 0.00552 | 0.003518602 | 760.7834
6.2708 | 0.45787 | 0.0894 | 14618.07489 | 0.00357 | 0.00357 | 768.90043 | 0.00356 | 771642853.6 | 698.37768 | 0.00557 | 0.003569621 | 771.6454
6.3 | 0.45934 | 0.09027 | 14715.6477 | 0.0036 | 0.0036 | 774.03269 | 0.00359 | 776820107.8 | 704.2464 | 0.0056 | 0.003604297 | 776.8192
6.3538 | 0.46462 | 0.09134 | 14867.80643 | 0.00364 | 0.00364 | 782.03613 | 0.00364 | 784885937.7 | 712.07136 | 0.00564 | 0.003646942 | 784.8827
6.4 | 0.46982 | 0.09295 | 15012.50267 | 0.00371 | 0.00371 | 789.64705 | 0.0037 | 792575196.7 | 725.76504 | 0.00571 | 0.003711105 | 792.5766
6.4388 | 0.47183 | 0.09352 | 15108.3827 | 0.00373 | 0.00373 | 794.69027 | 0.00372 | 797655072.0 | 729.67752 | 0.00573 | 0.003733821 | 797.6545
6.5 | 0.47688 | 0.09452 | 15297.63937 | 0.00377 | 0.00377 | 804.64504 | 0.00376 | 807679314.1 | 737.50248 | 0.00577 | 0.003773671 | 807.6786
6.5258 | 0.4779 | 0.09555 | 15374.95852 | 0.00381 | 0.00381 | 808.71197 | 0.0038 | 811794803.4 | 745.32744 | 0.00581 | 0.003814715 | 811.7932
6.6 | 0.48339 | 0.09723 | 15600.00181 | 0.00388 | 0.00388 | 820.54909 | 0.00387 | 823731922.6 | 759.02112 | 0.00588 | 0.003881657 | 823.7328
6.6108 | 0.48446 | 0.0973 | 15628.45707 | 0.00388 | 0.00388 | 822.04582 | 0.00387 | 825236751.6 | 759.02112 | 0.00588 | 0.003884446 | 825.2354
6.6908 | 0.49159 | 0.09924 | 15857.66077 | 0.00396 | 0.00396 | 834.10177 | 0.00395 | 837404062.4 | 774.67104 | 0.00596 | 0.003961742 | 837.4048
6.7 | 0.49107 | 0.09904 | 15899.80125 | 0.00395 | 0.00395 | 836.31833 | 0.00394 | 839622785.3 | 772.7148 | 0.00595 | 0.003953774 | 839.6218
6.7778 | 0.49703 | 0.10111 | 16117.33437 | 0.00403 | 0.00403 | 847.76042 | 0.00403 | 851180186.2 | 788.36472 | 0.00603 | 0.004036243 | 851.1769
6.8 | 0.49843 | 0.10142 | 16183.61473 | 0.00405 | 0.00405 | 851.24672 | 0.00404 | 854691126.4 | 792.2772 | 0.00605 | 0.004048593 | 854.6943
6.8608 | 0.50376 | 0.10294 | 16369.35472 | 0.00411 | 0.00411 | 861.01651 | 0.0041 | 864552455.1 | 804.01464 | 0.00611 | 0.004109146 | 864.5553
6.9 | 0.50548 | 0.10359 | 16484.797 | 0.00413 | 0.00413 | 867.08869 | 0.00412 | 870672202.9 | 807.92712 | 0.00613 | 0.004135039 | 870.6698
6.9458 | 0.51071 | 0.10425 | 16613.80529 | 0.00416 | 0.00416 | 873.87444 | 0.00415 | 877509058.0 | 813.79584 | 0.00616 | 0.00416133 | 877.5098
7 | 0.51298 | 0.106 | 16778.7075 | 0.00423 | 0.00423 | 882.54818 | 0.00422 | 886280205.9 | 827.48952 | 0.00623 | 0.004231037 | 886.2814
7.0328 | 0.51529 | 0.10629 | 16862.40435 | 0.00424 | 0.00424 | 886.95058 | 0.00423 | 890711446.2 | 829.44576 | 0.00624 | 0.004242587 | 890.7113
7.1 | 0.52126 | 0.10756 | 17060.49442 | 0.00429 | 0.00429 | 897.36997 | 0.00428 | 901220636.5 | 839.22696 | 0.00629 | 0.004293171 | 901.2197
7.1208 | 0.52218 | 0.10807 | 17119.32421 | 0.00431 | 0.00431 | 900.46438 | 0.0043 | 904346520.3 | 843.13944 | 0.00631 | 0.004313484 | 904.3454
7.2 | 0.5277 | 0.10974 | 17363.11913 | 0.00438 | 0.00438 | 913.28782 | 0.00437 | 917286108.6 | 856.83312 | 0.00638 | 0.004379994 | 917.288
7.2058 | 0.529 | 0.11059 | 17374.20559 | 0.00441 | 0.00441 | 913.87096 | 0.0044 | 917903094.4 | 862.70184 | 0.00641 | 0.004413845 | 917.9011
7.2908 | 0.53523 | 0.1119 | 17623.85368 | 0.00446 | 0.00446 | 927.00227 | 0.00445 | 931140620.1 | 872.48304 | 0.00646 | 0.004466013 | 931.1367
7.3 | 0.53548 | 0.11207 | 17658.19788 | 0.00447 | 0.00447 | 928.80875 | 0.00446 | 932961294.1 | 874.43928 | 0.00647 | 0.004472782 | 932.9605
7.3758 | 0.54188 | 0.11446 | 17862.2365 | 0.00457 | 0.00457 | 939.54104 | 0.00456 | 943831152.8 | 894.00168 | 0.00657 | 0.004567951 | 943.8347
7.4 | 0.54419 | 0.11439 | 17935.38332 | 0.00456 | 0.00456 | 943.38851 | 0.00455 | 947693556.3 | 892.04544 | 0.00656 | 0.004565164 | 947.6904
7.4628 | 0.54792 | 0.11618 | 18116.79602 | 0.00464 | 0.00464 | 952.93069 | 0.00462 | 957347543.6 | 907.69536 | 0.00664 | 0.004636435 | 957.3523
7.5 | 0.5503 | 0.11673 | 18236.16028 | 0.00466 | 0.00466 | 959.20917 | 0.00465 | 963675933.7 | 911.60784 | 0.00666 | 0.004658333 | 963.6791
7.5488 | 0.55483 | 0.11848 | 18365.91959 | 0.00473 | 0.00473 | 966.03442 | 0.00472 | 970600673.5 | 925.30152 | 0.00673 | 0.004728005 | 970.6038
7.6 | 0.55871 | 0.11824 | 18522.53675 | 0.00472 | 0.00472 | 974.27237 | 0.00471 | 978868298.1 | 923.34528 | 0.00672 | 0.004718451 | 978.8709
7.6358 | 0.56072 | 0.11955 | 18619.09628 | 0.00477 | 0.00477 | 979.35133 | 0.00476 | 984022220.9 | 933.12648 | 0.00677 | 0.004770603 | 984.0228
7.7 | 0.56646 | 0.12167 | 18816.90025 | 0.00485 | 0.00485 | 989.75568 | 0.00484 | 994559920.1 | 948.7764 | 0.00685 | 0.004854995 | 994.556
7.7208 | 0.56698 | 0.12252 | 18867.03968 | 0.00489 | 0.00489 | 992.39298 | 0.00488 | 997243883.3 | 956.60136 | 0.00689 | 0.00488883 | 997.2458
7.8 | 0.57504 | 0.12381 | 19107.59211 | 0.00494 | 0.00494 | 1005.04587 | 0.00493 | 1010010122.1 | 966.38256 | 0.00694 | 0.004940177 | 1010.011
7.8058 | 0.5756 | 0.12385 | 19113.95788 | 0.00494 | 0.00494 | 1005.3807 | 0.00493 | 1010348165.3 | 966.38256 | 0.00694 | 0.004941769 | 1010.347
7.8958 | 0.5807 | 0.12618 | 19371.83142 | 0.00503 | 0.00503 | 1018.94467 | 0.00502 | 1024073886.9 | 983.98872 | 0.00703 | 0.005034506 | 1024.07
7.9 | 0.5814 | 0.12582 | 19387.23326 | 0.00502 | 0.00502 | 1019.75479 | 0.00501 | 1024873359.7 | 982.03248 | 0.00702 | 0.005020178 | 1024.874
7.9808 | 0.58706 | 0.12758 | 19611.97853 | 0.00509 | 0.00509 | 1031.57624 | 0.00508 | 1036826747.8 | 995.72616 | 0.00709 | 0.005090223 | 1036.827
8 | 0.58757 | 0.12835 | 19674.59917 | 0.00512 | 0.00512 | 1034.87004 | 0.00511 | 1040169120.2 | 1001.59488 | 0.00712 | 0.005120866 | 1040.169
8.0688 | 0.5951 | 0.1301 | 19862.93793 | 0.00519 | 0.00519 | 1044.77653 | 0.00518 | 1050199311.2 | 1015.28856 | 0.00719 | 0.005190506 | 1050.199
8.1 | 0.5966 | 0.13119 | 19960.98757 | 0.00523 | 0.00523 | 1049.93387 | 0.00522 | 1055429172.7 | 1023.11352 | 0.00723 | 0.005233879 | 1055.425
8.1558 | 0.59996 | 0.13199 | 20111.47738 | 0.00527 | 0.00527 | 1057.84952 | 0.00525 | 1063419842.1 | 1030.93848 | 0.00727 | 0.005265712 | 1063.424
8.2 | 0.60385 | 0.13334 | 20243.53743 | 0.00532 | 0.00532 | 1064.79579 | 0.00531 | 1070459844.2 | 1040.71968 | 0.00732 | 0.005319427 | 1070.461
8.2458 | 0.60806 | 0.13405 | 20366.31107 | 0.00535 | 0.00535 | 1071.2536 | 0.00533 | 1076982571.1 | 1046.5884 | 0.00735 | 0.005347676 | 1076.985
8.3 | 0.6117 | 0.13544 | 20519.90032 | 0.0054 | 0.0054 | 1079.33228 | 0.00539 | 1085164197.9 | 1056.3696 | 0.0074 | 0.005402978 | 1085.161
8.3348 | 0.61378 | 0.1363 | 20626.10388 | 0.00544 | 0.00544 | 1084.91852 | 0.00542 | 1090817892.5 | 1064.19456 | 0.00744 | 0.005437192 | 1090.82
8.4 | 0.61862 | 0.1379 | 20808.94709 | 0.0055 | 0.0055 | 1094.53594 | 0.00549 | 1100557364.8 | 1075.932 | 0.0075 | 0.005500843 | 1100.556
8.4228 | 0.62022 | 0.13877 | 20871.9492 | 0.00554 | 0.00554 | 1097.84981 | 0.00552 | 1103927902.9 | 1083.75696 | 0.00754 | 0.005535451 | 1103.932
8.5 | 0.62588 | 0.14037 | 21088.48095 | 0.0056 | 0.0056 | 1109.23922 | 0.00558 | 1115451000.0 | 1095.4944 | 0.0076 | 0.005599096 | 1115.451
8.5108 | 0.62689 | 0.14074 | 21113.99174 | 0.00561 | 0.00561 | 1110.58107 | 0.0056 | 1116816803.2 | 1097.45064 | 0.00761 | 0.005613813 | 1116.811
8.6 | 0.63424 | 0.14234 | 21373.7011 | 0.00568 | 0.00568 | 1124.2416 | 0.00566 | 1130625612.6 | 1111.14432 | 0.00768 | 0.005677453 | 1130.627
8.6008 | 0.63382 | 0.14246 | 21371.82951 | 0.00568 | 0.00568 | 1124.14316 | 0.00567 | 1130532223.1 | 1111.14432 | 0.00768 | 0.005682226 | 1130.528
8.6908 | 0.64183 | 0.14514 | 21617.2576 | 0.00579 | 0.00579 | 1137.0525 | 0.00577 | 1143636203.2 | 1132.66296 | 0.00779 | 0.005788812 | 1143.636
8.7 | 0.64149 | 0.14537 | 21657.25231 | 0.0058 | 0.0058 | 1139.1562 | 0.00578 | 1145762506.7 | 1134.6192 | 0.0078 | 0.005797959 | 1145.763
8.7798 | 0.64826 | 0.14735 | 21877.01464 | 0.00588 | 0.00588 | 1150.71554 | 0.00586 | 1157480210.0 | 1150.26912 | 0.00788 | 0.005876698 | 1157.482
8.8 | 0.64962 | 0.14781 | 21932.0178 | 0.0059 | 0.0059 | 1153.60867 | 0.00588 | 1160411467.9 | 1154.1816 | 0.0079 | 0.00589499 | 1160.415
8.8658 | 0.65517 | 0.14974 | 22114.1696 | 0.00597 | 0.00597 | 1163.18972 | 0.00596 | 1170138363.5 | 1167.87528 | 0.00797 | 0.005971734 | 1170.134
8.9 | 0.65721 | 0.15041 | 22214.21003 | 0.006 | 0.006 | 1168.45178 | 0.00598 | 1175463251.0 | 1173.744 | 0.008 | 0.005998374 | 1175.462
8.9578 | 0.66276 | 0.15232 | 22372.47229 | 0.00608 | 0.00608 | 1176.77626 | 0.00606 | 1183927300.6 | 1189.39392 | 0.00808 | 0.006074314 | 1183.931
9 | 0.66454 | 0.15235 | 22500.28849 | 0.00608 | 0.00608 | 1183.4993 | 0.00606 | 1190692674.7 | 1189.39392 | 0.00808 | 0.006075507 | 1190.695
9.0458 | 0.66865 | 0.15365 | 22613.82341 | 0.00613 | 0.00613 | 1189.47116 | 0.00611 | 1196762347.9 | 1199.17512 | 0.00813 | 0.00612719 | 1196.763
9.1 | 0.67247 | 0.1556 | 22774.60098 | 0.00621 | 0.00621 | 1197.92795 | 0.00619 | 1205364263.2 | 1214.82504 | 0.00821 | 0.006204711 | 1205.367
9.1378 | 0.67557 | 0.15635 | 22873.65198 | 0.00624 | 0.00624 | 1203.13796 | 0.00622 | 1210642379.7 | 1220.69376 | 0.00824 | 0.006234525 | 1210.646
9.2 | 0.68083 | 0.15762 | 23052.07253 | 0.00629 | 0.00629 | 1212.52276 | 0.00627 | 1220147196.6 | 1230.47496 | 0.00829 | 0.006285008 | 1220.15
9.2258 | 0.6815 | 0.15826 | 23112.34474 | 0.00631 | 0.00631 | 1215.69303 | 0.00629 | 1223368483.8 | 1234.38744 | 0.00831 | 0.006310447 | 1223.364
9.3 | 0.68668 | 0.16026 | 23326.58768 | 0.00639 | 0.00639 | 1226.96206 | 0.00637 | 1234806472.3 | 1250.03736 | 0.00839 | 0.006389941 | 1234.802
9.3158 | 0.6876 | 0.16055 | 23359.10797 | 0.00641 | 0.00641 | 1228.6726 | 0.00638 | 1236542269.2 | 1253.94984 | 0.00841 | 0.006401467 | 1236.548
9.4 | 0.69484 | 0.16311 | 23599.10011 | 0.00651 | 0.00651 | 1241.29602 | 0.00649 | 1249373536.1 | 1273.51224 | 0.00851 | 0.006503208 | 1249.377
9.4088 | 0.69416 | 0.1634 | 23618.71004 | 0.00652 | 0.00652 | 1242.32749 | 0.0065 | 1250426118.0 | 1275.46848 | 0.00852 | 0.006514733 | 1250.427
9.4978 | 0.70287 | 0.16536 | 23863.23214 | 0.0066 | 0.0066 | 1255.18918 | 0.00658 | 1263469849.5 | 1291.1184 | 0.0086 | 0.006592621 | 1263.473
9.5 | 0.70292 | 0.16552 | 23869.01379 | 0.0066 | 0.0066 | 1255.49329 | 0.00658 | 1263783728.6 | 1291.1184 | 0.0086 | 0.006598979 | 1263.78
9.5928 | 0.708 | 0.16767 | 24120.05663 | 0.00669 | 0.00669 | 1268.69797 | 0.00667 | 1277184432.7 | 1308.72456 | 0.00869 | 0.006684409 | 1277.186
9.6 | 0.70958 | 0.16747 | 24147.17674 | 0.00668 | 0.00668 | 1270.12446 | 0.00666 | 1278610355.8 | 1306.76832 | 0.00868 | 0.006676463 | 1278.609
9.6898 | 0.71811 | 0.17012 | 24387.60996 | 0.00679 | 0.00679 | 1282.77108 | 0.00676 | 1291477053.7 | 1328.28696 | 0.00879 | 0.006781752 | 1291.481
9.7 | 0.71731 | 0.17062 | 24408.60271 | 0.00681 | 0.00681 | 1283.87529 | 0.00678 | 1292614243.9 | 1332.19944 | 0.00881 | 0.006801616 | 1292.618
9.7808 | 0.72249 | 0.17264 | 24618.98327 | 0.00689 | 0.00689 | 1294.94116 | 0.00686 | 1303860129.3 | 1347.84936 | 0.00889 | 0.006881866 | 1303.863
9.8 | 0.72517 | 0.17273 | 24668.70546 | 0.00689 | 0.00689 | 1297.55651 | 0.00687 | 1306497891.8 | 1347.84936 | 0.00889 | 0.006885441 | 1306.497
9.8758 | 0.73002 | 0.17518 | 24865.73458 | 0.00699 | 0.00699 | 1307.9201 | 0.00696 | 1317061035.8 | 1367.41176 | 0.00899 | 0.006982764 | 1317.062
9.9 | 0.73321 | 0.1754 | 24933.96997 | 0.007 | 0.007 | 1311.50923 | 0.00697 | 1320686558.8 | 1369.368 | 0.009 | 0.006991502 | 1320.69
9.9738 | 0.73701 | 0.17824 | 25112.00905 | 0.00711 | 0.00711 | 1320.87396 | 0.00709 | 1330266247.6 | 1390.88664 | 0.00911 | 0.007104305 | 1330.265
10 | 0.73975 | 0.17869 | 25193.3217 | 0.00713 | 0.00713 | 1325.15095 | 0.0071 | 1334597517.7 | 1394.79912 | 0.00913 | 0.007122177 | 1334.599
10.0678 | 0.74416 | 0.18023 | 25372.35022 | 0.00719 | 0.00719 | 1334.56773 | 0.00716 | 1344163692.7 | 1406.53656 | 0.00919 | 0.007183338 | 1344.163
10.1 | 0.74736 | 0.18138 | 25456.0113 | 0.00724 | 0.00724 | 1338.96824 | 0.00721 | 1348656899.6 | 1416.31776 | 0.00924 | 0.007229008 | 1348.662
10.1608 | 0.75307 | 0.18284 | 25614.72654 | 0.00729 | 0.00729 | 1347.31655 | 0.00727 | 1357144350.7 | 1426.09896 | 0.00929 | 0.007286985 | 1357.138
10.2 | 0.75493 | 0.18442 | 25728.1065 | 0.00736 | 0.00736 | 1353.28025 | 0.00733 | 1363236995.0 | 1439.79264 | 0.00936 | 0.007349724 | 1363.24
10.2598 | 0.76037 | 0.18527 | 25879.26388 | 0.00739 | 0.00739 | 1361.23103 | 0.00736 | 1371292389.8 | 1445.66136 | 0.00939 | 0.007383475 | 1371.291
10.3 | 0.76313 | 0.18689 | 25974.2856 | 0.00746 | 0.00746 | 1366.2291 | 0.00743 | 1376415368.5 | 1459.35504 | 0.00946 | 0.007447796 | 1376.421
10.3558 | 0.76733 | 0.18804 | 26118.48116 | 0.0075 | 0.0075 | 1373.81369 | 0.00747 | 1384119551.1 | 1467.18 | 0.0095 | 0.007493454 | 1384.117
10.4 | 0.76979 | 0.18931 | 26233.76846 | 0.00755 | 0.00755 | 1379.87772 | 0.00752 | 1390299290.4 | 1476.9612 | 0.00955 | 0.007543873 | 1390.296
10.4558 | 0.774 | 0.19051 | 26370.00084 | 0.0076 | 0.0076 | 1387.04344 | 0.00757 | 1397585349.3 | 1486.7424 | 0.0096 | 0.007591511 | 1397.585
10.5 | 0.77895 | 0.19209 | 26485.82458 | 0.00766 | 0.00766 | 1393.13569 | 0.00763 | 1403812018.4 | 1498.47984 | 0.00966 | 0.007654231 | 1403.807
10.5558 | 0.78273 | 0.19369 | 26611.69767 | 0.00773 | 0.00773 | 1399.75653 | 0.0077 | 1410572879.9 | 1512.17352 | 0.00973 | 0.007717741 | 1410.577
10.6 | 0.7864 | 0.19472 | 26725.2326 | 0.00777 | 0.00777 | 1405.72838 | 0.00774 | 1416648377.7 | 1519.99848 | 0.00977 | 0.007758624 | 1416.651
10.6608 | 0.79015 | 0.19636 | 26867.24663 | 0.00783 | 0.00783 | 1413.19822 | 0.0078 | 1424269075.2 | 1531.73592 | 0.00983 | 0.007823715 | 1424.264
10.7 | 0.79283 | 0.19786 | 26967.56124 | 0.00789 | 0.00789 | 1418.4747 | 0.00786 | 1429671551.0 | 1543.47336 | 0.00989 | 0.007883245 | 1429.666
10.7628 | 0.79681 | 0.19976 | 27116.57286 | 0.00797 | 0.00797 | 1426.31261 | 0.00794 | 1437679349.6 | 1559.12328 | 0.00997 | 0.007958646 | 1437.68
10.8 | 0.79946 | 0.20052 | 27226.15004 | 0.008 | 0.008 | 1432.07629 | 0.00797 | 1443532553.0 | 1564.992 | 0.01 | 0.007988804 | 1443.533
10.8658 | 0.80408 | 0.20267 | 27375.57888 | 0.00809 | 0.00809 | 1439.93614 | 0.00805 | 1451578632.6 | 1582.59816 | 0.01009 | 0.008074116 | 1451.585
10.9 | 0.80855 | 0.20389 | 27455.43718 | 0.00813 | 0.00813 | 1444.13663 | 0.0081 | 1455883483.3 | 1590.42312 | 0.01013 | 0.008122523 | 1455.877
10.9678 | 0.81382 | 0.20614 | 27623.73686 | 0.00822 | 0.00822 | 1452.98907 | 0.00819 | 1464938191.1 | 1608.02928 | 0.01022 | 0.008211791 | 1464.933
11 | 0.81504 | 0.20732 | 27694.82136 | 0.00827 | 0.00827 | 1456.72807 | 0.00824 | 1468776434.3 | 1617.81048 | 0.01027 | 0.008258604 | 1468.775
11.0758 | 0.82034 | 0.20946 | 27872.49088 | 0.00836 | 0.00836 | 1466.07336 | 0.00832 | 1478324609.4 | 1635.41664 | 0.01036 | 0.008343496 | 1478.33
11.1 | 0.8226 | 0.20987 | 27930.27163 | 0.00837 | 0.00837 | 1469.11259 | 0.00834 | 1481413250.2 | 1637.37288 | 0.01037 | 0.00835976 | 1481.409
11.1858 | 0.83039 | 0.21292 | 28117.75208 | 0.00849 | 0.00849 | 1478.97393 | 0.00846 | 1491536781.0 | 1660.84776 | 0.01049 | 0.008480737 | 1491.53
11.2 | 0.83092 | 0.21341 | 28158.40244 | 0.00851 | 0.00851 | 1481.11211 | 0.00848 | 1493722356.2 | 1664.76024 | 0.01051 | 0.008500171 | 1493.716
11.2978 | 0.8397 | 0.2161 | 28371.73939 | 0.00862 | 0.00862 | 1492.33348 | 0.00858 | 1505199134.1 | 1686.27888 | 0.01062 | 0.008606855 | 1505.197
11.3 | 0.8384 | 0.21608 | 28370.34464 | 0.00862 | 0.00862 | 1492.26012 | 0.00858 | 1505123808.2 | 1686.27888 | 0.01062 | 0.008606061 | 1505.123
11.4 | 0.84442 | 0.22 | 28601.87292 | 0.00878 | 0.00878 | 1504.43834 | 0.00874 | 1517642316.7 | 1717.57872 | 0.01078 | 0.008761506 | 1517.647
11.4108 | 0.8463 | 0.2201 | 28616.84561 | 0.00878 | 0.00878 | 1505.22589 | 0.00874 | 1518443134.8 | 1717.57872 | 0.01078 | 0.008765471 | 1518.442
11.5 | 0.85369 | 0.22362 | 28809.78584 | 0.00892 | 0.00892 | 1515.37441 | 0.00888 | 1528893460.2 | 1744.96608 | 0.01092 | 0.008905032 | 1528.892
11.5308 | 0.85547 | 0.22464 | 28865.11087 | 0.00896 | 0.00896 | 1518.28447 | 0.00892 | 1531891216.0 | 1752.79104 | 0.01096 | 0.00894547 | 1531.888
11.6 | 0.86024 | 0.22696 | 29005.25331 | 0.00905 | 0.00905 | 1525.65587 | 0.00901 | 1539469704.8 | 1770.3972 | 0.01105 | 0.009037439 | 1539.463
11.6588 | 0.86394 | 0.22934 | 29110.30054 | 0.00915 | 0.00915 | 1531.18128 | 0.00911 | 1545190875.2 | 1789.9596 | 0.01115 | 0.009131778 | 1545.192
11.7 | 0.86735 | 0.23076 | 29207.42035 | 0.00921 | 0.00921 | 1536.28971 | 0.00916 | 1550432902.2 | 1801.69704 | 0.01121 | 0.00918806 | 1550.439
11.7908 | 0.87609 | 0.23488 | 29362.28514 | 0.00937 | 0.00937 | 1544.43549 | 0.00933 | 1558907259.3 | 1832.99688 | 0.01137 | 0.00935134 | 1558.907
11.8 | 0.87744 | 0.23524 | 29393.67294 | 0.00938 | 0.00938 | 1546.08646 | 0.00934 | 1560596316.1 | 1834.95312 | 0.01138 | 0.009365605 | 1560.589
11.9 | 0.88456 | 0.23893 | 29560.01759 | 0.00953 | 0.00953 | 1554.83608 | 0.00949 | 1569656993.7 | 1864.29672 | 0.01153 | 0.009511819 | 1569.654
11.9408 | 0.88724 | 0.2408 | 29616.48703 | 0.00961 | 0.00961 | 1557.80633 | 0.00956 | 1572771412.0 | 1879.94664 | 0.01161 | 0.009585908 | 1572.777
12 | 0.89262 | 0.24334 | 29720.27063 | 0.00971 | 0.00971 | 1563.26527 | 0.00966 | 1578441155.0 | 1899.50904 | 0.01171 | 0.009686534 | 1578.445
12.1 | 0.90031 | 0.24766 | 29865.80133 | 0.00988 | 0.00988 | 1570.92008 | 0.00983 | 1586441009.3 | 1932.76512 | 0.01188 | 0.009857653 | 1586.441
12.1028 | 0.89942 | 0.24824 | 29866.03975 | 0.0099 | 0.0099 | 1570.93263 | 0.00985 | 1586490095.3 | 1936.6776 | 0.0119 | 0.009880625 | 1586.485
12.2 | 0.9057 | 0.25314 | 30017.55476 | 0.0101 | 0.0101 | 1578.90221 | 0.01005 | 1594847691.1 | 1975.8024 | 0.0121 | 0.01007468 | 1594.849
12.2828 | 0.91284 | 0.25696 | 30115.58056 | 0.01025 | 0.01025 | 1584.0583 | 0.0102 | 1600296828.3 | 2005.146 | 0.01225 | 0.01022594 | 1600.295
12.3 | 0.91323 | 0.2583 | 30140.98406 | 0.0103 | 0.0103 | 1585.3945 | 0.01025 | 1601731461.3 | 2014.9272 | 0.0123 | 0.01027899 | 1601.724
12.4 | 0.92226 | 0.26326 | 30269.44399 | 0.0105 | 0.0105 | 1592.1514 | 0.01045 | 1608873174.3 | 2054.052 | 0.0125 | 0.01047534 | 1608.869
12.4958 | 0.92841 | 0.26902 | 30368.04199 | 0.01073 | 0.01073 | 1597.33759 | 0.01068 | 1614480651.2 | 2099.04552 | 0.01273 | 0.01070331 | 1614.477
12.5 | 0.93043 | 0.26921 | 30374.41969 | 0.01074 | 0.01074 | 1597.67305 | 0.01068 | 1614832440.9 | 2101.00176 | 0.01274 | 0.01071083 | 1614.832
12.6 | 0.93776 | 0.27494 | 30474.09058 | 0.01097 | 0.01097 | 1602.91567 | 0.01091 | 1620497373.8 | 2145.99528 | 0.01297 | 0.01093757 | 1620.5
12.7 | 0.94495 | 0.28148 | 30557.50132 | 0.01123 | 0.01123 | 1607.30302 | 0.01117 | 1625352309.4 | 2196.85752 | 0.01323 | 0.01119629 | 1625.353
12.7778 | 0.9514 | 0.28701 | 30616.17613 | 0.01145 | 0.01145 | 1610.38927 | 0.01138 | 1628828297.6 | 2239.8948 | 0.01345 | 0.011415 | 1628.828
12.8 | 0.95426 | 0.28686 | 30631.00576 | 0.01144 | 0.01144 | 1611.1693 | 0.01138 | 1629607966.6 | 2237.93856 | 0.01344 | 0.01140907 | 1629.601
12.9 | 0.96147 | 0.29341 | 30701.19619 | 0.01171 | 0.01171 | 1614.86127 | 0.01164 | 1633764296.7 | 2290.75704 | 0.01371 | 0.01166806 | 1633.771
13 | 0.96951 | 0.30001 | 30758.26168 | 0.01197 | 0.01197 | 1617.86287 | 0.0119 | 1637226721.7 | 2341.61928 | 0.01397 | 0.01192897 | 1637.229
13.1 | 0.97633 | 0.30708 | 30809.00908 | 0.01225 | 0.01225 | 1620.53215 | 0.01218 | 1640385354.6 | 2396.394 | 0.01425 | 0.01220837 | 1640.384
13.2 | 0.98574 | 0.31343 | 30857.57494 | 0.0125 | 0.0125 | 1623.08668 | 0.01243 | 1643382319.1 | 2445.3 | 0.0145 | 0.01245926 | 1643.375
13.2308 | 0.98556 | 0.31624 | 30860.28099 | 0.01262 | 0.01262 | 1623.22901 | 0.01254 | 1643707850.1 | 2468.77488 | 0.01462 | 0.01257026 | 1643.714
13.3 | 0.99227 | 0.32086 | 30885.49376 | 0.0128 | 0.0128 | 1624.55519 | 0.01272 | 1645350237.3 | 2503.9872 | 0.0148 | 0.01275274 | 1645.349
13.4 | 0.99965 | 0.32838 | 30913.37681 | 0.0131 | 0.0131 | 1626.02182 | 0.01302 | 1647323982.6 | 2562.6744 | 0.0151 | 0.01304968 | 1647.323
13.5 | 1.00719 | 0.33494 | 30945.31298 | 0.01336 | 0.01336 | 1627.70164 | 0.01327 | 1649451760.7 | 2613.53664 | 0.01536 | 0.01330865 | 1649.448
13.6 | 1.01561 | 0.34231 | 30962.8129 | 0.01366 | 0.01366 | 1628.62212 | 0.01356 | 1650863405.4 | 2672.22384 | 0.01566 | 0.01359951 | 1650.869
13.7 | 1.02332 | 0.34984 | 30978.93 | 0.01396 | 0.01396 | 1629.46987 | 0.01386 | 1652211721.4 | 2730.91104 | 0.01596 | 0.01389659 | 1652.217
13.8 | 1.031 | 0.35708 | 30994.23647 | 0.01425 | 0.01425 | 1630.27498 | 0.01415 | 1653499273.8 | 2787.642 | 0.01625 | 0.01418216 | 1653.506
13.9 | 1.03832 | 0.36443 | 31004.36926 | 0.01454 | 0.01454 | 1630.80795 | 0.01443 | 1654518087.4 | 2844.37296 | 0.01654 | 0.01447197 | 1654.52
14 | 1.04754 | 0.37158 | 31005.84745 | 0.01482 | 0.01482 | 1630.88571 | 0.01472 | 1655061856.7 | 2899.14768 | 0.01682 | 0.01475383 | 1655.055
14.1 | 1.05362 | 0.38028 | 31021.22545 | 0.01517 | 0.01517 | 1631.69458 | 0.01506 | 1656449008.1 | 2967.61608 | 0.01717 | 0.01509667 | 1656.447
14.2 | 1.06082 | 0.38772 | 31023.3593 | 0.01547 | 0.01547 | 1631.80682 | 0.01535 | 1657047306.5 | 3026.30328 | 0.01747 | 0.01538977 | 1657.051
14.3 | 1.0689 | 0.39531 | 31019.56844 | 0.01577 | 0.01577 | 1631.60742 | 0.01565 | 1657339211.0 | 3084.99048 | 0.01777 | 0.01568869 | 1657.338
14.4 | 1.07653 | 0.40263 | 31027.18592 | 0.01606 | 0.01606 | 1632.00809 | 0.01594 | 1658222567.7 | 3141.72144 | 0.01806 | 0.01597689 | 1658.218
14.5 | 1.0868 | 0.41102 | 31024.30105 | 0.0164 | 0.0164 | 1631.85635 | 0.01626 | 1658614846.4 | 3208.2336 | 0.0184 | 0.01630711 | 1658.619
14.6 | 1.09201 | 0.41824 | 31024.27721 | 0.01669 | 0.01669 | 1631.8551 | 0.01655 | 1659083197.4 | 3264.96456 | 0.01869 | 0.0165912 | 1659.091
14.7 | 1.09998 | 0.42569 | 31018.93663 | 0.01698 | 0.01698 | 1631.57419 | 0.01684 | 1659283148.4 | 3321.69552 | 0.01898 | 0.01688426 | 1659.278
14.8 | 1.1078 | 0.43372 | 31013.17883 | 0.0173 | 0.0173 | 1631.27133 | 0.01716 | 1659497554.5 | 3384.2952 | 0.0193 | 0.01720003 | 1659.492
14.9 | 1.11388 | 0.44179 | 31016.82663 | 0.01763 | 0.01763 | 1631.4632 | 0.01747 | 1660217929.6 | 3448.85112 | 0.01963 | 0.01751727 | 1660.226
15 | 1.12271 | 0.44952 | 31009.39989 | 0.01793 | 0.01793 | 1631.07256 | 0.01777 | 1660323547.0 | 3507.53832 | 0.01993 | 0.01782106 | 1660.318
15.1 | 1.13191 | 0.45729 | 31005.4183 | 0.01824 | 0.01824 | 1630.86313 | 0.01808 | 1660615962.1 | 3568.18176 | 0.02024 | 0.01812632 | 1660.61
15.2 | 1.13882 | 0.46504 | 30988.04951 | 0.01855 | 0.01855 | 1629.94955 | 0.01838 | 1660189087.4 | 3628.8252 | 0.02055 | 0.01843071 | 1660.185
15.3 | 1.14543 | 0.47254 | 30988.39521 | 0.01885 | 0.01885 | 1629.96773 | 0.01868 | 1660695295.5 | 3687.5124 | 0.02085 | 0.01872518 | 1660.693
15.4 | 1.15423 | 0.48058 | 30982.45859 | 0.01917 | 0.01917 | 1629.65547 | 0.01899 | 1660899907.3 | 3750.11208 | 0.02117 | 0.01904077 | 1660.896
15.5 | 1.16117 | 0.48765 | 30978.91808 | 0.01945 | 0.01945 | 1629.46924 | 0.01927 | 1661169941.5 | 3804.8868 | 0.02145 | 0.0193182 | 1661.162
15.6 | 1.16887 | 0.49585 | 30967.83161 | 0.01978 | 0.01978 | 1628.8861 | 0.01959 | 1661108234.7 | 3869.44272 | 0.02178 | 0.01963987 | 1661.105
15.7 | 1.17542 | 0.50366 | 30964.45799 | 0.02009 | 0.02009 | 1628.70865 | 0.01989 | 1661435014.0 | 3930.08616 | 0.02209 | 0.01994615 | 1661.429
15.8 | 1.18541 | 0.51132 | 30955.01661 | 0.0204 | 0.0204 | 1628.21204 | 0.02019 | 1661425750.6 | 3990.7296 | 0.0224 | 0.02024645 | 1661.428
15.9 | 1.19215 | 0.51889 | 30942.49964 | 0.0207 | 0.0207 | 1627.55366 | 0.02049 | 1661245835.2 | 4049.4168 | 0.0227 | 0.02054314 | 1661.244
16 | 1.19981 | 0.52712 | 30933.07018 | 0.02103 | 0.02103 | 1627.05767 | 0.02081 | 1661273216.1 | 4113.97272 | 0.02303 | 0.02086559 | 1661.275
16.1 | 1.2066 | 0.53425 | 30920.55321 | 0.02131 | 0.02131 | 1626.39929 | 0.02109 | 1661063724.6 | 4168.74744 | 0.02331 | 0.02114486 | 1661.058
16.2 | 1.21531 | 0.5419 | 30916.51201 | 0.02162 | 0.02162 | 1626.18673 | 0.02139 | 1661343432.9 | 4229.39088 | 0.02362 | 0.02144442 | 1661.345
16.3 | 1.22211 | 0.5503 | 30907.76205 | 0.02195 | 0.02195 | 1625.72648 | 0.02172 | 1661417743.0 | 4293.9468 | 0.02395 | 0.02177323 | 1661.411
16.4 | 1.23062 | 0.55732 | 30894.13643 | 0.02223 | 0.02223 | 1625.00979 | 0.02199 | 1661140407.7 | 4348.72152 | 0.02423 | 0.02204795 | 1661.134
16.5 | 1.23689 | 0.56545 | 30888.53359 | 0.02256 | 0.02256 | 1624.71508 | 0.02231 | 1661366314.0 | 4413.27744 | 0.02456 | 0.02236601 | 1661.369
16.6 | 1.24696 | 0.57271 | 30875.62323 | 0.02285 | 0.02285 | 1624.036 | 0.02259 | 1661142287.2 | 4470.0084 | 0.02485 | 0.02264994 | 1661.145
16.7 | 1.25239 | 0.58053 | 30863.51156 | 0.02316 | 0.02316 | 1623.39894 | 0.0229 | 1660996654.4 | 4530.65184 | 0.02516 | 0.02295569 | 1660.997
16.8 | 1.25967 | 0.58873 | 30862.66518 | 0.02349 | 0.02349 | 1623.35442 | 0.02322 | 1661482651.9 | 4595.20776 | 0.02549 | 0.0232762 | 1661.487
16.9 | 1.26902 | 0.59551 | 30853.17612 | 0.02376 | 0.02376 | 1622.8553 | 0.02348 | 1661410290.1 | 4648.02624 | 0.02576 | 0.02354112 | 1661.414
17 | 1.27527 | 0.60356 | 30843.67514 | 0.02408 | 0.02408 | 1622.35556 | 0.02379 | 1661420055.9 | 4710.62592 | 0.02608 | 0.02385558 | 1661.422
17.1 | 1.28218 | 0.61182 | 30824.6851 | 0.02441 | 0.02441 | 1621.35669 | 0.02412 | 1660931119.8 | 4775.18184 | 0.02641 | 0.02417814 | 1660.934
17.2 | 1.28984 | 0.61954 | 30822.87312 | 0.02472 | 0.02472 | 1621.26139 | 0.02442 | 1661333023.4 | 4835.82528 | 0.02672 | 0.02447952 | 1661.339
17.3 | 1.29727 | 0.62705 | 30809.92699 | 0.02502 | 0.02502 | 1620.58043 | 0.02471 | 1661121077.0 | 4894.51248 | 0.02702 | 0.02477261 | 1661.127
17.4 | 1.30587 | 0.63546 | 30802.60754 | 0.02535 | 0.02535 | 1620.19543 | 0.02504 | 1661270060.4 | 4959.0684 | 0.02735 | 0.02510072 | 1661.267
17.5 | 1.31259 | 0.64319 | 30791.74757 | 0.02566 | 0.02566 | 1619.6242 | 0.02534 | 1661183483.1 | 5019.71184 | 0.02766 | 0.02540221 | 1661.184
17.6 | 1.32045 | 0.65011 | 30772.28069 | 0.02594 | 0.02594 | 1618.60026 | 0.02561 | 1660580312.6 | 5074.48656 | 0.02794 | 0.02567204 | 1660.587
17.7 | 1.32877 | 0.65794 | 30771.51775 | 0.02625 | 0.02625 | 1618.56013 | 0.02591 | 1661044487.5 | 5135.13 | 0.02825 | 0.02597725 | 1661.047
17.8 | 1.33528 | 0.66584 | 30766.01028 | 0.02656 | 0.02656 | 1618.27044 | 0.02622 | 1661257163.9 | 5195.77344 | 0.02856 | 0.0262851 | 1661.252
17.9 | 1.34323 | 0.67306 | 30753.07608 | 0.02685 | 0.02685 | 1617.59011 | 0.0265 | 1661024666.8 | 5252.5044 | 0.02885 | 0.02656637 | 1661.022
18 | 1.35181 | 0.68128 | 30745.94736 | 0.02718 | 0.02718 | 1617.21515 | 0.02682 | 1661170132.1 | 5317.06032 | 0.02918 | 0.0268865 | 1661.171
18.1 | 1.35661 | 0.68887 | 30735.00395 | 0.02748 | 0.02748 | 1616.63953 | 0.02711 | 1661068721.1 | 5375.74752 | 0.02948 | 0.027182 | 1661.065
18.2 | 1.36658 | 0.69664 | 30725.62218 | 0.02779 | 0.02779 | 1616.14605 | 0.02741 | 1661062145.5 | 5436.39096 | 0.02979 | 0.02748442 | 1661.059
18.3 | 1.37461 | 0.704 | 30716.07351 | 0.02809 | 0.02809 | 1615.6438 | 0.0277 | 1661020786.8 | 5495.07816 | 0.03009 | 0.0277708 | 1661.027
18.4 | 1.38227 | 0.71269 | 30694.00787 | 0.02843 | 0.02843 | 1614.48316 | 0.02804 | 1660386907.9 | 5561.59032 | 0.03043 | 0.02810882 | 1660.383
18.5 | 1.38749 | 0.71975 | 30690.68193 | 0.02871 | 0.02871 | 1614.30822 | 0.02831 | 1660661683.0 | 5616.36504 | 0.03071 | 0.02838335 | 1660.655
18.6 | 1.3958 | 0.72754 | 30687.1891 | 0.02902 | 0.02902 | 1614.1245 | 0.02861 | 1660974249.1 | 5677.00848 | 0.03102 | 0.02868619 | 1660.966
18.7 | 1.4016 | 0.73519 | 30668.65206 | 0.02933 | 0.02933 | 1613.14947 | 0.02891 | 1660463349.8 | 5737.65192 | 0.03133 | 0.02898349 | 1660.463
18.8 | 1.41077 | 0.74377 | 30661.05843 | 0.02967 | 0.02967 | 1612.75005 | 0.02924 | 1660604259.2 | 5804.16408 | 0.03167 | 0.02931683 | 1660.6
18.9 | 1.41881 | 0.75062 | 30647.68314 | 0.02995 | 0.02995 | 1612.04652 | 0.02951 | 1660320682.7 | 5858.9388 | 0.03195 | 0.02958288 | 1660.327
19 | 1.42626 | 0.75845 | 30639.6842 | 0.03026 | 0.03026 | 1611.62578 | 0.02981 | 1660390237.8 | 5919.58224 | 0.03226 | 0.0298869 | 1660.394
19.1 | 1.43291 | 0.7663 | 30633.986 | 0.03057 | 0.03057 | 1611.32606 | 0.03011 | 1660586067.2 | 5980.22568 | 0.03257 | 0.03019161 | 1660.584
19.1568 | 1.43865 | 0.77013 | 30627.65598 | 0.03072 | 0.03072 | 1610.9931 | 0.03026 | 1660489254.2 | 6009.56928 | 0.03272 | 0.03034024 | 1660.483
19.2 | 1.44151 | 0.77388 | 30621.46902 | 0.03087 | 0.03087 | 1610.66767 | 0.03041 | 1660395021.3 | 6038.91288 | 0.03287 | 0.03048575 | 1660.389
19.3 | 1.44923 | 0.7813 | 30610.62098 | 0.03117 | 0.03117 | 1610.09707 | 0.03069 | 1660283090.9 | 6097.60008 | 0.03317 | 0.0307736 | 1660.284
19.4 | 1.45545 | 0.78958 | 30604.41017 | 0.0315 | 0.0315 | 1609.77039 | 0.03101 | 1660478396.3 | 6162.156 | 0.0335 | 0.03109471 | 1660.478
19.5 | 1.46443 | 0.79737 | 30594.14625 | 0.03181 | 0.03181 | 1609.23051 | 0.03132 | 1660421747.8 | 6222.79944 | 0.03381 | 0.03139672 | 1660.42
19.6 | 1.47144 | 0.80459 | 30581.37894 | 0.0321 | 0.0321 | 1608.55896 | 0.03159 | 1660191754.6 | 6279.5304 | 0.0341 | 0.03167656 | 1660.194
19.7 | 1.4781 | 0.81271 | 30570.99581 | 0.03242 | 0.03242 | 1608.01282 | 0.03191 | 1660149250.0 | 6342.13008 | 0.03442 | 0.03199118 | 1660.145
19.8 | 1.48648 | 0.82086 | 30561.81669 | 0.03275 | 0.03275 | 1607.53 | 0.03222 | 1660173228.9 | 6406.686 | 0.03475 | 0.03230687 | 1660.177
19.9 | 1.49317 | 0.82831 | 30550.42028 | 0.03305 | 0.03305 | 1606.93056 | 0.03251 | 1660031606.0 | 6465.3732 | 0.03505 | 0.03259535 | 1660.04
20 | 1.502 | 0.83627 | 30536.74698 | 0.03336 | 0.03336 | 1606.21135 | 0.03282 | 1659798813.0 | 6526.01664 | 0.03536 | 0.03290349 | 1659.795
20.1 | 1.50956 | 0.84402 | 30522.00079 | 0.03367 | 0.03367 | 1605.43571 | 0.03312 | 1659493772.6 | 6586.66008 | 0.03567 | 0.03320341 | 1659.491
20.2 | 1.51813 | 0.85139 | 30507.75528 | 0.03397 | 0.03397 | 1604.68641 | 0.0334 | 1659190870.8 | 6645.34728 | 0.03597 | 0.03348855 | 1659.198
20.3 | 1.52318 | 0.85881 | 30498.57616 | 0.03426 | 0.03426 | 1604.20359 | 0.03369 | 1659166675.8 | 6702.07824 | 0.03626 | 0.03377553 | 1659.164
20.4 | 1.53039 | 0.86617 | 30486.58371 | 0.03456 | 0.03456 | 1603.5728 | 0.03397 | 1658985288.1 | 6760.76544 | 0.03656 | 0.03406011 | 1658.992
20.5 | 1.54026 | 0.87455 | 30477.09465 | 0.03489 | 0.03489 | 1603.07368 | 0.0343 | 1659004980.1 | 6825.32136 | 0.03689 | 0.03438404 | 1659.005
20.6 | 1.54591 | 0.88254 | 30464.18428 | 0.03521 | 0.03521 | 1602.39461 | 0.0346 | 1658812607.0 | 6887.92104 | 0.03721 | 0.03469279 | 1658.815
20.7 | 1.55371 | 0.88952 | 30455.52969 | 0.03549 | 0.03549 | 1601.93938 | 0.03487 | 1658787704.2 | 6942.69576 | 0.03749 | 0.03496243 | 1658.792
20.8 | 1.5622 | 0.89785 | 30437.1357 | 0.03582 | 0.03582 | 1600.97187 | 0.03519 | 1658318072.4 | 7007.25168 | 0.03782 | 0.03528413 | 1658.319
20.9 | 1.57001 | 0.90588 | 30425.81081 | 0.03614 | 0.03614 | 1600.37619 | 0.0355 | 1658213376.4 | 7069.85136 | 0.03814 | 0.03559415 | 1658.214
21 | 1.57737 | 0.91362 | 30413.41305 | 0.03645 | 0.03645 | 1599.72407 | 0.0358 | 1658032024.8 | 7130.4948 | 0.03845 | 0.03589287 | 1658.034
21.1 | 1.58386 | 0.92074 | 30400.6815 | 0.03673 | 0.03673 | 1599.0544 | 0.03607 | 1657792047.6 | 7185.26952 | 0.03873 | 0.0361676 | 1657.788
21.2 | 1.59248 | 0.92865 | 30388.06915 | 0.03705 | 0.03705 | 1598.391 | 0.03638 | 1657608268.4 | 7247.8692 | 0.03905 | 0.03647271 | 1657.611
21.3 | 1.59897 | 0.93681 | 30379.73642 | 0.03737 | 0.03737 | 1597.95271 | 0.03669 | 1657674115.3 | 7310.46888 | 0.03937 | 0.03678737 | 1657.668
21.3018 | 1.59847 | 0.93672 | 30367.97047 | 0.03737 | 0.03737 | 1597.33383 | 0.03669 | 1657026217.0 | 7310.46888 | 0.03937 | 0.0367839 | 1657.026
21.4 | 1.60741 | 0.9449 | 30363.19017 | 0.0377 | 0.0377 | 1597.08239 | 0.037 | 1657286522.1 | 7375.0248 | 0.0397 | 0.03709923 | 1657.292
21.5 | 1.61575 | 0.95198 | 30350.86393 | 0.03798 | 0.03798 | 1596.43404 | 0.03728 | 1657064905.3 | 7429.79952 | 0.03998 | 0.03737208 | 1657.067
21.6 | 1.62268 | 0.95967 | 30343.83059 | 0.03829 | 0.03829 | 1596.06409 | 0.03757 | 1657170688.6 | 7490.44296 | 0.04029 | 0.03766836 | 1657.177
21.7 | 1.63004 | 0.9673 | 30322.31331 | 0.03859 | 0.03859 | 1594.93229 | 0.03786 | 1656481111.3 | 7549.13016 | 0.04059 | 0.03796223 | 1656.481
21.8 | 1.63699 | 0.97539 | 30307.44791 | 0.03891 | 0.03891 | 1594.15038 | 0.03817 | 1656183526.4 | 7611.72984 | 0.04091 | 0.03827373 | 1656.179
21.9 | 1.64443 | 0.98286 | 30298.87676 | 0.03921 | 0.03921 | 1593.69955 | 0.03846 | 1656189992.4 | 7670.41704 | 0.04121 | 0.03856126 | 1656.189
22 | 1.65064 | 0.99024 | 30284.84583 | 0.03951 | 0.03951 | 1592.96153 | 0.03874 | 1655891980.9 | 7729.10424 | 0.04151 | 0.03884526 | 1655.899
22.1 | 1.65888 | 0.99803 | 30266.47568 | 0.03982 | 0.03982 | 1591.99527 | 0.03904 | 1655382332.0 | 7789.74768 | 0.04182 | 0.03914494 | 1655.389
22.2 | 1.66703 | 1.0061 | 30253.06463 | 0.04014 | 0.04014 | 1591.28986 | 0.03935 | 1655161179.3 | 7852.34736 | 0.04214 | 0.0394553 | 1655.164
22.3 | 1.67476 | 1.0139 | 30235.17132 | 0.04045 | 0.04045 | 1590.34869 | 0.03965 | 1654676967.9 | 7912.9908 | 0.04245 | 0.03975519 | 1654.678
22.4 | 1.68176 | 1.02203 | 30217.17072 | 0.04077 | 0.04077 | 1589.40187 | 0.03996 | 1654207651.6 | 7975.59048 | 0.04277 | 0.04006766 | 1654.202
22.5 | 1.69 | 1.03 | 30206.70414 | 0.04109 | 0.04109 | 1588.85133 | 0.04027 | 1654139335.1 | 8038.19016 | 0.04309 | 0.04037389 | 1654.137
22.6 | 1.69656 | 1.03684 | 30194.96202 | 0.04136 | 0.04136 | 1588.23371 | 0.04053 | 1653930268.9 | 8091.00864 | 0.04336 | 0.04063663 | 1653.923
22.7 | 1.70555 | 1.0452 | 30174.44611 | 0.0417 | 0.0417 | 1587.15458 | 0.04085 | 1653335921.6 | 8157.5208 | 0.0437 | 0.04095767 | 1653.339
22.8 | 1.71092 | 1.0534 | 30159.75952 | 0.04203 | 0.04203 | 1586.38208 | 0.04117 | 1653050081.5 | 8222.07672 | 0.04403 | 0.04127245 | 1653.058
22.9 | 1.71799 | 1.06083 | 30139.10055 | 0.04232 | 0.04232 | 1585.29543 | 0.04145 | 1652387564.9 | 8278.80768 | 0.04432 | 0.0415576 | 1652.385
22.9918 | 1.7255 | 1.0681 | 30122.68543 | 0.04261 | 0.04261 | 1584.43201 | 0.04173 | 1651947156.9 | 8335.53864 | 0.04461 | 0.04183652 | 1651.945
23 | 1.72717 | 1.06887 | 30128.30019 | 0.04264 | 0.04264 | 1584.72734 | 0.04176 | 1652303873.8 | 8341.40736 | 0.04464 | 0.04186606 | 1652.3
23.1 | 1.73534 | 1.07728 | 30104.80404 | 0.04298 | 0.04298 | 1583.49146 | 0.04208 | 1651546118.8 | 8407.91952 | 0.04498 | 0.04218861 | 1651.55
23.2 | 1.74038 | 1.08439 | 30093.2169 | 0.04326 | 0.04326 | 1582.88198 | 0.04235 | 1651359864.8 | 8462.69424 | 0.04526 | 0.04246123 | 1651.357
23.3 | 1.74911 | 1.09248 | 30073.53544 | 0.04358 | 0.04358 | 1581.84675 | 0.04266 | 1650790000.2 | 8525.29392 | 0.04558 | 0.04277133 | 1650.784
23.4 | 1.75737 | 1.10046 | 30058.20513 | 0.0439 | 0.0439 | 1581.04039 | 0.04297 | 1650452086.1 | 8587.8936 | 0.0459 | 0.04307711 | 1650.448
23.5 | 1.76588 | 1.10872 | 30034.99508 | 0.04423 | 0.04423 | 1579.81956 | 0.04328 | 1649698330.1 | 8652.44952 | 0.04623 | 0.04339353 | 1649.695
23.6 | 1.77362 | 1.11579 | 30011.03401 | 0.04451 | 0.04451 | 1578.55922 | 0.04355 | 1648827151.2 | 8707.22424 | 0.04651 | 0.04366429 | 1648.821
23.7 | 1.77982 | 1.12417 | 29993.66522 | 0.04485 | 0.04485 | 1577.64563 | 0.04387 | 1648400733.1 | 8773.7364 | 0.04685 | 0.04398511 | 1648.403
23.8 | 1.78833 | 1.13175 | 29975.05665 | 0.04515 | 0.04515 | 1576.66684 | 0.04416 | 1647854838.4 | 8832.4236 | 0.04715 | 0.04427523 | 1647.853
23.9 | 1.79487 | 1.13984 | 29956.75802 | 0.04547 | 0.04547 | 1575.70434 | 0.04447 | 1647357056.6 | 8895.02328 | 0.04747 | 0.04458476 | 1647.352
24 | 1.803 | 1.14762 | 29942.5602 | 0.04578 | 0.04578 | 1574.95755 | 0.04477 | 1647065412.2 | 8955.66672 | 0.04778 | 0.04488235 | 1647.059
24.1 | 1.80949 | 1.15579 | 29918.71834 | 0.04611 | 0.04611 | 1573.70348 | 0.04508 | 1646266695.5 | 9020.22264 | 0.04811 | 0.04519476 | 1646.267
24.2 | 1.81642 | 1.16359 | 29896.92688 | 0.04642 | 0.04642 | 1572.55727 | 0.04538 | 1645557302.4 | 9080.86608 | 0.04842 | 0.04549292 | 1645.555
24.2968 | 1.82513 | 1.17068 | 29873.78836 | 0.0467 | 0.0467 | 1571.3402 | 0.04565 | 1644727724.4 | 9135.6408 | 0.0487 | 0.04576388 | 1644.722
24.3 | 1.82541 | 1.17135 | 29878.18718 | 0.04673 | 0.04673 | 1571.57157 | 0.04567 | 1645011947.3 | 9141.50952 | 0.04873 | 0.04578948 | 1645.011
24.4 | 1.83268 | 1.17972 | 29856.12154 | 0.04706 | 0.04706 | 1570.41093 | 0.04599 | 1644321367.8 | 9206.06544 | 0.04906 | 0.04610924 | 1644.314
24.5 | 1.83936 | 1.18728 | 29836.6785 | 0.04737 | 0.04737 | 1569.38824 | 0.04628 | 1643723932.2 | 9266.70888 | 0.04937 | 0.04639797 | 1643.73
24.6 | 1.8468 | 1.19509 | 29820.02497 | 0.04768 | 0.04768 | 1568.51228 | 0.04658 | 1643295171.1 | 9327.35232 | 0.04968 | 0.04669616 | 1643.299
24.7 | 1.8538 | 1.20355 | 29795.27712 | 0.04802 | 0.04802 | 1567.21056 | 0.0469 | 1642460764.1 | 9393.86448 | 0.05002 | 0.04701907 | 1642.468
24.8 | 1.86255 | 1.21092 | 29772.01939 | 0.04831 | 0.04831 | 1565.98722 | 0.04718 | 1641639036.2 | 9450.59544 | 0.05031 | 0.04730029 | 1641.64
24.9 | 1.86946 | 1.21886 | 29748.86894 | 0.04863 | 0.04863 | 1564.76952 | 0.04748 | 1640857854.9 | 9513.19512 | 0.05063 | 0.04760317 | 1640.864
25 | 1.87701 | 1.22797 | 29728.3411 | 0.04899 | 0.04899 | 1563.68977 | 0.04783 | 1640294316.9 | 9583.61976 | 0.05099 | 0.04795057 | 1640.295
25.1 | 1.88563 | 1.2354 | 29703.86744 | 0.04929 | 0.04929 | 1562.40248 | 0.04811 | 1639406689.4 | 9642.30696 | 0.05129 | 0.04823382 | 1639.413
25.2 | 1.89193 | 1.2433 | 29685.49728 | 0.0496 | 0.0496 | 1561.43622 | 0.04841 | 1638885239.9 | 9702.9504 | 0.0516 | 0.04853489 | 1638.883
25.3 | 1.9008 | 1.25068 | 29663.01441 | 0.0499 | 0.0499 | 1560.25364 | 0.04869 | 1638103036.2 | 9761.6376 | 0.0519 | 0.04881607 | 1638.11
25.4 | 1.90623 | 1.25976 | 29635.52475 | 0.05026 | 0.05026 | 1558.8077 | 0.04904 | 1637149762.5 | 9832.06224 | 0.05226 | 0.0491619 | 1637.153
25.4498 | 1.91115 | 1.26287 | 29628.57485 | 0.05038 | 0.05038 | 1558.44214 | 0.04915 | 1636959367.5 | 9855.53712 | 0.05238 | 0.04928033 | 1636.956
25.5 | 1.91434 | 1.26745 | 29617.03539 | 0.05056 | 0.05056 | 1557.83517 | 0.04933 | 1636606502.2 | 9890.74944 | 0.05256 | 0.04945471 | 1636.599
25.6 | 1.92294 | 1.27472 | 29589.10465 | 0.05085 | 0.05085 | 1556.36603 | 0.0496 | 1635514588.1 | 9947.4804 | 0.05285 | 0.04973144 | 1635.507
25.7 | 1.9307 | 1.28366 | 29559.3977 | 0.05121 | 0.05121 | 1554.80347 | 0.04994 | 1634426581.8 | 10017.90504 | 0.05321 | 0.05007163 | 1634.425
25.8 | 1.93848 | 1.29161 | 29539.56127 | 0.05153 | 0.05153 | 1553.76009 | 0.05024 | 1633822732.3 | 10080.50472 | 0.05353 | 0.05037405 | 1633.825
25.9 | 1.94506 | 1.29935 | 29514.36043 | 0.05184 | 0.05184 | 1552.43454 | 0.05054 | 1632908045.3 | 10141.14816 | 0.05384 | 0.0506684 | 1632.913
26 | 1.95304 | 1.30768 | 29487.59794 | 0.05217 | 0.05217 | 1551.02685 | 0.05085 | 1631942813.0 | 10205.70408 | 0.05417 | 0.05098509 | 1631.944
26.1 | 1.96014 | 1.31499 | 29471.40932 | 0.05246 | 0.05246 | 1550.17534 | 0.05113 | 1631499450.3 | 10262.43504 | 0.05446 | 0.05126291 | 1631.498
26.2 | 1.96697 | 1.32321 | 29445.69588 | 0.05279 | 0.05279 | 1548.82283 | 0.05144 | 1630583590.8 | 10326.99096 | 0.05479 | 0.05157523 | 1630.585
26.3 | 1.97431 | 1.33151 | 29411.78083 | 0.05312 | 0.05312 | 1547.03893 | 0.05176 | 1629218142.0 | 10391.54688 | 0.05512 | 0.0518905 | 1629.218
26.4 | 1.98121 | 1.33954 | 29390.84768 | 0.05344 | 0.05344 | 1545.93786 | 0.05206 | 1628553386.7 | 10454.14656 | 0.05544 | 0.05219541 | 1628.553
26.4268 | 1.98375 | 1.3413 | 29373.45505 | 0.05351 | 0.05351 | 1545.02302 | 0.05213 | 1627698588.7 | 10467.84024 | 0.05551 | 0.05226222 | 1627.697
26.5 | 1.99108 | 1.34753 | 29360.48508 | 0.05376 | 0.05376 | 1544.34081 | 0.05236 | 1627363718.9 | 10516.74624 | 0.05576 | 0.05249871 | 1627.365
26.6 | 1.99773 | 1.35556 | 29331.2788 | 0.05408 | 0.05408 | 1542.80458 | 0.05267 | 1626238794.2 | 10579.34592 | 0.05608 | 0.05280343 | 1626.239
26.7 | 2.00455 | 1.3633 | 29313.44509 | 0.05439 | 0.05439 | 1541.86654 | 0.05296 | 1625726475.7 | 10639.98936 | 0.05639 | 0.05309707 | 1625.729
26.8 | 2.01302 | 1.37078 | 29290.27081 | 0.05469 | 0.05469 | 1540.64758 | 0.05324 | 1624900999.1 | 10698.67656 | 0.05669 | 0.05338075 | 1624.906
26.9 | 2.01991 | 1.37963 | 29253.22056 | 0.05504 | 0.05504 | 1538.69877 | 0.05358 | 1623388585.7 | 10767.14496 | 0.05704 | 0.0537163 | 1623.389
27 | 2.02767 | 1.38794 | 29231.11916 | 0.05537 | 0.05537 | 1537.53625 | 0.05389 | 1622672020.0 | 10831.70088 | 0.05737 | 0.05403126 | 1622.67
27.1 | 2.03379 | 1.3956 | 29205.32227 | 0.05568 | 0.05568 | 1536.17935 | 0.05418 | 1621709293.7 | 10892.34432 | 0.05768 | 0.0543215 | 1621.714
27.2 | 2.04304 | 1.40333 | 29171.24033 | 0.05599 | 0.05599 | 1534.38667 | 0.05447 | 1620290206.2 | 10952.98776 | 0.05799 | 0.05461431 | 1620.297
27.3 | 2.05057 | 1.41209 | 29137.55178 | 0.05633 | 0.05633 | 1532.61467 | 0.05481 | 1618954280.2 | 11019.49992 | 0.05833 | 0.05494604 | 1618.947
27.3268 | 2.05339 | 1.41391 | 29123.58046 | 0.05641 | 0.05641 | 1531.87979 | 0.05487 | 1618289464.3 | 11035.14984 | 0.05841 | 0.05501494 | 1618.293
27.4 | 2.05799 | 1.41942 | 29113.03043 | 0.05663 | 0.05663 | 1531.32487 | 0.05508 | 1618039608.4 | 11078.18712 | 0.05863 | 0.05522352 | 1618.044
27.5 | 2.06478 | 1.42745 | 29076.82657 | 0.05695 | 0.05695 | 1529.42057 | 0.05539 | 1616517264.6 | 11140.7868 | 0.05895 | 0.05552742 | 1616.521
27.6 | 2.0726 | 1.43607 | 29054.37946 | 0.05729 | 0.05729 | 1528.23987 | 0.05571 | 1615794802.9 | 11207.29896 | 0.05929 | 0.05585354 | 1615.793
27.7 | 2.07986 | 1.44364 | 29028.33223 | 0.05759 | 0.05759 | 1526.8698 | 0.056 | 1614807803.9 | 11265.98616 | 0.05959 | 0.05613985 | 1614.802
27.8 | 2.0871 | 1.45238 | 29001.40285 | 0.05794 | 0.05794 | 1525.45333 | 0.05633 | 1613841261.1 | 11334.45456 | 0.05994 | 0.05647031 | 1613.838
27.9 | 2.09582 | 1.46018 | 28967.84544 | 0.05825 | 0.05825 | 1523.68824 | 0.05662 | 1612448257.7 | 11395.098 | 0.06025 | 0.05676514 | 1612.443
28 | 2.10214 | 1.46753 | 28936.13577 | 0.05855 | 0.05855 | 1522.02033 | 0.0569 | 1611129621.5 | 11453.7852 | 0.06055 | 0.05704287 | 1611.135
28.1 | 2.109 | 1.47578 | 28914.36815 | 0.05888 | 0.05888 | 1520.87537 | 0.05721 | 1610417879.1 | 11518.34112 | 0.06088 | 0.05735453 | 1610.425
28.1968 | 2.11866 | 1.48392 | 28868.90173 | 0.0592 | 0.0592 | 1518.48387 | 0.05751 | 1608378903.8 | 11580.9408 | 0.0612 | 0.05766193 | 1608.378
28.2 | 2.11872 | 1.48463 | 28880.22661 | 0.05923 | 0.05923 | 1519.07955 | 0.05754 | 1609053105.7 | 11586.80952 | 0.06123 | 0.05768874 | 1609.055
28.3 | 2.1256 | 1.49203 | 28849.78056 | 0.05952 | 0.05952 | 1517.47811 | 0.05782 | 1607804347.8 | 11643.54048 | 0.06152 | 0.05796811 | 1607.798
28.4 | 2.13411 | 1.4998 | 28812.81376 | 0.05983 | 0.05983 | 1515.53368 | 0.05811 | 1606214295.9 | 11704.18392 | 0.06183 | 0.05826136 | 1606.208
28.5 | 2.1413 | 1.50806 | 28788.65004 | 0.06016 | 0.06016 | 1514.26269 | 0.05842 | 1605366050.0 | 11768.73984 | 0.06216 | 0.05857301 | 1605.361
28.6 | 2.14737 | 1.51605 | 28756.24895 | 0.06048 | 0.06048 | 1512.55841 | 0.05872 | 1604041471.6 | 11831.33952 | 0.06248 | 0.05887439 | 1604.038
28.7 | 2.15564 | 1.52442 | 28725.20685 | 0.06082 | 0.06082 | 1510.92562 | 0.05904 | 1602814718.3 | 11897.85168 | 0.06282 | 0.05918999 | 1602.82
28.8 | 2.16296 | 1.53288 | 28700.67358 | 0.06115 | 0.06115 | 1509.63519 | 0.05936 | 1601954835.9 | 11962.4076 | 0.06315 | 0.05950889 | 1601.949
28.9 | 2.1711 | 1.54097 | 28666.5678 | 0.06148 | 0.06148 | 1507.84125 | 0.05966 | 1600538281.4 | 12026.96352 | 0.06348 | 0.05981375 | 1600.543
29 | 2.17701 | 1.54865 | 28627.93207 | 0.06178 | 0.06178 | 1505.80903 | 0.05995 | 1598842326.6 | 12085.65072 | 0.06378 | 0.06010307 | 1598.838
29.0118 | 2.17789 | 1.54981 | 28619.92121 | 0.06183 | 0.06183 | 1505.38767 | 0.05999 | 1598464283.8 | 12095.43192 | 0.06383 | 0.06014677 | 1598.466
29.1 | 2.18442 | 1.55754 | 28600.3828 | 0.06214 | 0.06214 | 1504.35996 | 0.06028 | 1597837091.7 | 12156.07536 | 0.06414 | 0.06043787 | 1597.841
29.2 | 2.19258 | 1.56536 | 28564.25047 | 0.06245 | 0.06245 | 1502.45943 | 0.06058 | 1596287290.8 | 12216.7188 | 0.06445 | 0.06073229 | 1596.288
29.3 | 2.19991 | 1.57284 | 28526.1631 | 0.06275 | 0.06275 | 1500.45606 | 0.06086 | 1594606500.8 | 12275.406 | 0.06475 | 0.06101382 | 1594.61
29.4 | 2.20586 | 1.58052 | 28504.38356 | 0.06305 | 0.06305 | 1499.31047 | 0.06115 | 1593848764.7 | 12334.0932 | 0.06505 | 0.06130279 | 1593.842
29.5 | 2.21406 | 1.58961 | 28469.74134 | 0.06342 | 0.06342 | 1497.48831 | 0.06149 | 1592454659.9 | 12406.47408 | 0.06542 | 0.06164471 | 1592.459
29.6 | 2.22296 | 1.59732 | 28432.79839 | 0.06372 | 0.06372 | 1495.54514 | 0.06178 | 1590848081.5 | 12465.16128 | 0.06572 | 0.06193463 | 1590.841
29.7 | 2.22986 | 1.60531 | 28405.05838 | 0.06404 | 0.06404 | 1494.08604 | 0.06208 | 1589772337.8 | 12527.76096 | 0.06604 | 0.062235 | 1589.767
29.7568 | 2.23505 | 1.61049 | 28378.42703 | 0.06425 | 0.06425 | 1492.68525 | 0.06227 | 1588590284.7 | 12568.842 | 0.06625 | 0.06242967 | 1588.59
29.8 | 2.23787 | 1.614 | 28365.03983 | 0.06439 | 0.06439 | 1491.98109 | 0.0624 | 1588050027.6 | 12596.22936 | 0.06639 | 0.06256157 | 1588.05
29.9 | 2.24597 | 1.62211 | 28327.81076 | 0.06471 | 0.06471 | 1490.02287 | 0.06271 | 1586447581.6 | 12658.82904 | 0.06671 | 0.06286625 | 1586.442
30 | 2.25311 | 1.63038 | 28292.60826 | 0.06504 | 0.06504 | 1488.17124 | 0.06302 | 1584967305.8 | 12723.38496 | 0.06704 | 0.06317684 | 1584.962
30.1 | 2.25994 | 1.63886 | 28257.28655 | 0.06538 | 0.06538 | 1486.31334 | 0.06333 | 1583490967.3 | 12789.89712 | 0.06738 | 0.06349523 | 1583.489
30.2 | 2.267 | 1.64667 | 28228.86705 | 0.06569 | 0.06569 | 1484.8185 | 0.06363 | 1582361269.4 | 12850.54056 | 0.06769 | 0.06378836 | 1582.356
30.3 | 2.27423 | 1.65515 | 28196.3706 | 0.06603 | 0.06603 | 1483.10921 | 0.06394 | 1581041538.8 | 12917.05272 | 0.06803 | 0.06410655 | 1581.039
30.4 | 2.28114 | 1.66333 | 28160.54821 | 0.06636 | 0.06636 | 1481.22497 | 0.06425 | 1579515871.1 | 12981.60864 | 0.06836 | 0.06441339 | 1579.519
30.4938 | 2.29013 | 1.67083 | 28107.42855 | 0.06666 | 0.06666 | 1478.43092 | 0.06453 | 1576978753.9 | 13040.29584 | 0.06866 | 0.06469463 | 1576.983
30.5 | 2.29036 | 1.67173 | 28125.41723 | 0.06669 | 0.06669 | 1479.37711 | 0.06456 | 1578041311.2 | 13046.16456 | 0.06869 | 0.06472838 | 1578.037
30.6 | 2.29833 | 1.67988 | 28088.68885 | 0.06702 | 0.06702 | 1477.44522 | 0.06487 | 1576461278.3 | 13110.72048 | 0.06902 | 0.0650339 | 1576.464
30.7 | 2.30529 | 1.68837 | 28051.76973 | 0.06736 | 0.06736 | 1475.5033 | 0.06519 | 1574888928.4 | 13177.23264 | 0.06936 | 0.06535207 | 1574.893
30.8 | 2.31253 | 1.69553 | 28009.18818 | 0.06764 | 0.06764 | 1473.26354 | 0.06545 | 1572919136.9 | 13232.00736 | 0.06964 | 0.06562031 | 1572.915
30.9 | 2.32071 | 1.70428 | 27985.71587 | 0.06799 | 0.06799 | 1472.02892 | 0.06578 | 1572114672.7 | 13300.47576 | 0.06999 | 0.06594803 | 1572.112
31 | 2.32798 | 1.71257 | 27944.57674 | 0.06832 | 0.06832 | 1469.86503 | 0.06609 | 1570289577.9 | 13365.03168 | 0.07032 | 0.06625842 | 1570.286
31.1 | 2.33634 | 1.72072 | 27909.60073 | 0.06865 | 0.06865 | 1468.02531 | 0.06639 | 1568801804.0 | 13429.5876 | 0.07065 | 0.06656347 | 1568.805
31.1818 | 2.34158 | 1.72812 | 27876.84202 | 0.06894 | 0.06894 | 1466.30223 | 0.06667 | 1567393223.7 | 13486.31856 | 0.07094 | 0.06684037 | 1567.389
31.2 | 2.34272 | 1.72945 | 27870.41664 | 0.069 | 0.069 | 1465.96426 | 0.06672 | 1567109863.1 | 13498.056 | 0.071 | 0.06689013 | 1567.116
31.3 | 2.34958 | 1.73754 | 27835.05917 | 0.06932 | 0.06932 | 1464.10448 | 0.06702 | 1565594382.1 | 13560.65568 | 0.07132 | 0.06719275 | 1565.596
31.4 | 2.35826 | 1.74606 | 27796.8049 | 0.06966 | 0.06966 | 1462.09233 | 0.06734 | 1563939752.7 | 13627.16784 | 0.07166 | 0.06751135 | 1563.942
31.5 | 2.36487 | 1.75387 | 27757.96652 | 0.06997 | 0.06997 | 1460.04946 | 0.06763 | 1562208957.3 | 13687.81128 | 0.07197 | 0.06780331 | 1562.209
31.6 | 2.37345 | 1.76128 | 27722.68057 | 0.07027 | 0.07027 | 1458.19344 | 0.06791 | 1560654253.4 | 13746.49848 | 0.07227 | 0.06808024 | 1560.661
31.7 | 2.37927 | 1.77052 | 27684.92699 | 0.07063 | 0.07063 | 1456.20763 | 0.06825 | 1559065716.8 | 13816.92312 | 0.07263 | 0.06842546 | 1559.06
31.8 | 2.38729 | 1.77862 | 27652.78816 | 0.07096 | 0.07096 | 1454.51715 | 0.06855 | 1557725783.6 | 13881.47904 | 0.07296 | 0.06872798 | 1557.73
31.8598 | 2.39215 | 1.78381 | 27628.9463 | 0.07116 | 0.07116 | 1453.26309 | 0.06875 | 1556684073.0 | 13920.60384 | 0.07316 | 0.06892178 | 1556.677
31.9 | 2.39605 | 1.78579 | 27611.43446 | 0.07124 | 0.07124 | 1452.34198 | 0.06882 | 1555811810.1 | 13936.25376 | 0.07324 | 0.0689957 | 1555.807
32 | 2.40344 | 1.79467 | 27570.28341 | 0.0716 | 0.0716 | 1450.17746 | 0.06915 | 1554007068.9 | 14006.6784 | 0.0736 | 0.06932716 | 1554.01
32.1 | 2.4103 | 1.80332 | 27527.16541 | 0.07194 | 0.07194 | 1447.90948 | 0.06947 | 1552076030.7 | 14073.19056 | 0.07394 | 0.06964994 | 1552.072
32.2 | 2.41898 | 1.81166 | 27491.8437 | 0.07228 | 0.07228 | 1446.05159 | 0.06978 | 1550565786.3 | 14139.70272 | 0.07428 | 0.06996104 | 1550.572
32.3 | 2.42557 | 1.81987 | 27453.6252 | 0.0726 | 0.0726 | 1444.04132 | 0.07009 | 1548883146.9 | 14202.3024 | 0.0746 | 0.07026721 | 1548.879
32.4 | 2.43304 | 1.82781 | 27418.81609 | 0.07292 | 0.07292 | 1442.21039 | 0.07038 | 1547376082.6 | 14264.90208 | 0.07492 | 0.07056321 | 1547.376
32.4918 | 2.44043 | 1.83532 | 27372.01452 | 0.07322 | 0.07322 | 1439.74866 | 0.07066 | 1545166473.5 | 14323.58928 | 0.07522 | 0.07084311 | 1545.167
32.5 | 2.4404 | 1.83595 | 27378.61872 | 0.07324 | 0.07324 | 1440.09603 | 0.07069 | 1545575583.0 | 14327.50176 | 0.07524 | 0.07086658 | 1545.569
32.6 | 2.44727 | 1.84526 | 27332.16286 | 0.07362 | 0.07362 | 1437.65249 | 0.07103 | 1543486961.2 | 14401.83888 | 0.07562 | 0.07121344 | 1543.492
32.7 | 2.45556 | 1.85302 | 27303.11155 | 0.07393 | 0.07393 | 1436.12441 | 0.07132 | 1542291106.6 | 14462.48232 | 0.07593 | 0.07150247 | 1542.297
32.8 | 2.46318 | 1.86166 | 27253.80659 | 0.07427 | 0.07427 | 1433.531 | 0.07164 | 1539999746.0 | 14528.99448 | 0.07627 | 0.07182417 | 1539.999
32.9 | 2.47065 | 1.86997 | 27215.80267 | 0.0746 | 0.0746 | 1431.53202 | 0.07195 | 1538327167.0 | 14593.5504 | 0.0766 | 0.07213348 | 1538.324
33 | 2.47697 | 1.87805 | 27182.94859 | 0.07492 | 0.07492 | 1429.80392 | 0.07225 | 1536930668.0 | 14656.15008 | 0.07692 | 0.07243414 | 1536.925
33.1 | 2.48576 | 1.88663 | 27138.07821 | 0.07527 | 0.07527 | 1427.44377 | 0.07257 | 1534882299.6 | 14724.61848 | 0.07727 | 0.07275331 | 1534.887
33.1168 | 2.48757 | 1.88745 | 27127.44474 | 0.0753 | 0.0753 | 1426.88446 | 0.0726 | 1534327967.0 | 14730.4872 | 0.0773 | 0.07278381 | 1534.329
33.2 | 2.49304 | 1.89419 | 27091.97998 | 0.07557 | 0.07557 | 1425.01904 | 0.07285 | 1532705242.3 | 14783.30568 | 0.07757 | 0.07303445 | 1532.708
33.3 | 2.5 | 1.90257 | 27060.96172 | 0.0759 | 0.0759 | 1423.3875 | 0.07316 | 1531426213.4 | 14847.8616 | 0.0779 | 0.073346 | 1531.423
33.4 | 2.50912 | 1.91091 | 27014.74428 | 0.07624 | 0.07624 | 1420.95649 | 0.07347 | 1529283566.8 | 14914.37376 | 0.07824 | 0.07365596 | 1529.29
33.5 | 2.51482 | 1.9193 | 26962.75711 | 0.07657 | 0.07657 | 1418.22201 | 0.07378 | 1526814941.9 | 14978.92968 | 0.07857 | 0.07396768 | 1526.815
33.6 | 2.5213 | 1.92726 | 26930.21297 | 0.07689 | 0.07689 | 1416.51021 | 0.07407 | 1525421827.7 | 15041.52936 | 0.07889 | 0.07426333 | 1525.426
33.7 | 2.53149 | 1.93661 | 26895.29657 | 0.07726 | 0.07726 | 1414.67363 | 0.07442 | 1523971677.9 | 15113.91024 | 0.07926 | 0.0746105 | 1523.971
33.7318 | 2.53451 | 1.93874 | 26879.4775 | 0.07735 | 0.07735 | 1413.84156 | 0.0745 | 1523195678.8 | 15131.5164 | 0.07935 | 0.07468957 | 1523.202
33.8 | 2.53853 | 1.94413 | 26846.28963 | 0.07756 | 0.07756 | 1412.0959 | 0.0747 | 1521618634.0 | 15172.59744 | 0.07956 | 0.07488964 | 1521.618
33.9 | 2.54695 | 1.95234 | 26808.11882 | 0.07789 | 0.07789 | 1410.08814 | 0.075 | 1519916953.8 | 15237.15336 | 0.07989 | 0.0751943 | 1519.92
34 | 2.55386 | 1.96042 | 26762.04443 | 0.07821 | 0.07821 | 1407.66466 | 0.0753 | 1517758523.3 | 15299.75304 | 0.08021 | 0.07549404 | 1517.758
34.1 | 2.55988 | 1.96931 | 26719.51056 | 0.07857 | 0.07857 | 1405.42741 | 0.07563 | 1515844834.9 | 15370.17768 | 0.08057 | 0.07582373 | 1515.852
34.2 | 2.56739 | 1.97753 | 26681.51855 | 0.07889 | 0.07889 | 1403.42906 | 0.07594 | 1514149685.2 | 15432.77736 | 0.08089 | 0.07612847 | 1514.146
34.3 | 2.57609 | 1.9854 | 26636.55281 | 0.07921 | 0.07921 | 1401.06389 | 0.07623 | 1512038028.4 | 15495.37704 | 0.08121 | 0.07642015 | 1512.042
34.3318 | 2.5786 | 1.98852 | 26619.6847 | 0.07933 | 0.07933 | 1400.17664 | 0.07634 | 1511254300.4 | 15518.85192 | 0.08133 | 0.07653577 | 1511.253
34.4 | 2.58363 | 1.99385 | 26591.27712 | 0.07954 | 0.07954 | 1398.68242 | 0.07654 | 1509939215.5 | 15559.93296 | 0.08154 | 0.07673324 | 1509.934
34.5 | 2.59079 | 2.00241 | 26556.14614 | 0.07989 | 0.07989 | 1396.83456 | 0.07685 | 1508421338.1 | 15628.40136 | 0.08189 | 0.0770503 | 1508.428
34.6 | 2.5974 | 2.01062 | 26507.3061 | 0.08021 | 0.08021 | 1394.2656 | 0.07716 | 1506104114.1 | 15691.00104 | 0.08221 | 0.0773543 | 1506.1
34.7 | 2.60634 | 2.01887 | 26463.04369 | 0.08054 | 0.08054 | 1391.93743 | 0.07746 | 1504046868.8 | 15755.55696 | 0.08254 | 0.07765969 | 1504.044
34.8 | 2.61246 | 2.02747 | 26423.13242 | 0.08089 | 0.08089 | 1389.83813 | 0.07778 | 1502255710.6 | 15824.02536 | 0.08289 | 0.07797793 | 1502.262
34.9 | 2.62008 | 2.03528 | 26373.07644 | 0.0812 | 0.0812 | 1387.20522 | 0.07807 | 1499841712.7 | 15884.6688 | 0.0832 | 0.07826685 | 1499.846
34.9018 | 2.61936 | 2.03535 | 26373.88706 | 0.0812 | 0.0812 | 1387.24786 | 0.07807 | 1499891606.6 | 15884.6688 | 0.0832 | 0.07826944 | 1499.892
35 | 2.62747 | 2.04388 | 26333.74929 | 0.08154 | 0.08154 | 1385.13664 | 0.07839 | 1498080455.7 | 15951.18096 | 0.08354 | 0.07858491 | 1498.081
35.1 | 2.63411 | 2.05239 | 26292.58633 | 0.08188 | 0.08188 | 1382.9715 | 0.0787 | 1496208294.1 | 16017.69312 | 0.08388 | 0.07889953 | 1496.209
35.2 | 2.64272 | 2.06057 | 26246.05894 | 0.08221 | 0.08221 | 1380.52419 | 0.079 | 1494010997.1 | 16082.24904 | 0.08421 | 0.07920186 | 1494.017
35.3 | 2.64961 | 2.06926 | 26197.70765 | 0.08255 | 0.08255 | 1377.98094 | 0.07932 | 1491736511.2 | 16148.7612 | 0.08455 | 0.07952294 | 1491.733
35.4 | 2.65801 | 2.07744 | 26157.70102 | 0.08288 | 0.08288 | 1375.87662 | 0.07962 | 1489907433.8 | 16213.31712 | 0.08488 | 0.07982508 | 1489.909
35.4568 | 2.6626 | 2.08199 | 26119.11297 | 0.08306 | 0.08306 | 1373.84692 | 0.07979 | 1487958855.3 | 16248.52944 | 0.08506 | 0.07999311 | 1487.959
35.5 | 2.66537 | 2.08624 | 26111.59086 | 0.08323 | 0.08323 | 1373.45126 | 0.07995 | 1487763685.9 | 16281.78552 | 0.08523 | 0.08015002 | 1487.764
35.6 | 2.67198 | 2.0945 | 26067.31653 | 0.08356 | 0.08356 | 1371.12246 | 0.08025 | 1485692464.2 | 16346.34144 | 0.08556 | 0.08045493 | 1485.693
35.7 | 2.68024 | 2.10314 | 26024.8661 | 0.0839 | 0.0839 | 1368.8896 | 0.08057 | 1483744851.1 | 16412.8536 | 0.0859 | 0.08077376 | 1483.739
35.8 | 2.6882 | 2.11096 | 25975.00086 | 0.08422 | 0.08422 | 1366.26672 | 0.08086 | 1481328479.5 | 16475.45328 | 0.08622 | 0.08106225 | 1481.334
35.9 | 2.69465 | 2.11942 | 25934.79156 | 0.08455 | 0.08455 | 1364.15174 | 0.08117 | 1479495925.9 | 16540.0092 | 0.08655 | 0.08137425 | 1479.491
36 | 2.70213 | 2.12856 | 25884.83095 | 0.08492 | 0.08492 | 1361.52385 | 0.0815 | 1477142074.5 | 16612.39008 | 0.08692 | 0.08171122 | 1477.144
36.0118 | 2.70425 | 2.1288 | 25871.27686 | 0.08493 | 0.08493 | 1360.81091 | 0.08151 | 1476381379.0 | 16614.34632 | 0.08693 | 0.08172007 | 1476.385
36.1 | 2.71154 | 2.13629 | 25833.3087 | 0.08523 | 0.08523 | 1358.81382 | 0.08179 | 1474621067.7 | 16673.03352 | 0.08723 | 0.08199612 | 1474.626
36.2 | 2.71762 | 2.14515 | 25790.61985 | 0.08558 | 0.08558 | 1356.56841 | 0.08211 | 1472663488.0 | 16741.50192 | 0.08758 | 0.08232257 | 1472.664
36.3 | 2.72766 | 2.15321 | 25740.27777 | 0.0859 | 0.0859 | 1353.92046 | 0.08241 | 1470224194.0 | 16804.1016 | 0.0879 | 0.08261945 | 1470.222
36.4 | 2.73287 | 2.16161 | 25698.38762 | 0.08624 | 0.08624 | 1351.71706 | 0.08272 | 1468284818.2 | 16870.61376 | 0.08824 | 0.08292875 | 1468.289
36.5 | 2.7394 | 2.16963 | 25646.88921 | 0.08656 | 0.08656 | 1349.00828 | 0.08301 | 1465773812.8 | 16933.21344 | 0.08856 | 0.08322398 | 1465.778
36.5518 | 2.74468 | 2.17466 | 25622.60628 | 0.08676 | 0.08676 | 1347.73102 | 0.0832 | 1464656715.8 | 16972.33824 | 0.08876 | 0.0834091 | 1464.66
36.6 | 2.74861 | 2.17764 | 25597.19086 | 0.08688 | 0.08688 | 1346.39418 | 0.08331 | 1463363662.3 | 16995.81312 | 0.08888 | 0.08351875 | 1463.369
36.7 | 2.75571 | 2.18702 | 25557.47032 | 0.08725 | 0.08725 | 1344.30491 | 0.08365 | 1461595952.6 | 17068.194 | 0.08925 | 0.08386383 | 1461.596
36.8 | 2.76409 | 2.19557 | 25505.70965 | 0.08759 | 0.08759 | 1341.58234 | 0.08397 | 1459093779.5 | 17134.70616 | 0.08959 | 0.08417827 | 1459.092
36.9 | 2.77012 | 2.20393 | 25464.22482 | 0.08793 | 0.08793 | 1339.40026 | 0.08427 | 1457167267.3 | 17201.21832 | 0.08993 | 0.08448562 | 1457.174
37 | 2.78007 | 2.2128 | 25408.66137 | 0.08828 | 0.08828 | 1336.47767 | 0.0846 | 1454460588.6 | 17269.68672 | 0.09028 | 0.08481163 | 1454.462
37.0548 | 2.78353 | 2.21698 | 25382.4234 | 0.08845 | 0.08845 | 1335.09757 | 0.08475 | 1453181047.0 | 17302.9428 | 0.09045 | 0.08496522 | 1453.187
37.1 | 2.78632 | 2.22089 | 25353.09792 | 0.0886 | 0.0886 | 1333.55507 | 0.08489 | 1451710062.9 | 17332.2864 | 0.0906 | 0.08510887 | 1451.708
37.2 | 2.79221 | 2.22932 | 25315.46354 | 0.08894 | 0.08894 | 1331.57553 | 0.0852 | 1450002934.1 | 17398.79856 | 0.09094 | 0.08541851 | 1450.006
37.3 | 2.8001 | 2.23771 | 25265.72943 | 0.08927 | 0.08927 | 1328.95955 | 0.08551 | 1447599401.5 | 17463.35448 | 0.09127 | 0.08572659 | 1447.596
37.4 | 2.80808 | 2.24601 | 25215.18469 | 0.0896 | 0.0896 | 1326.30093 | 0.08581 | 1445142453.8 | 17527.9104 | 0.0916 | 0.08603126 | 1445.137
37.5 | 2.81589 | 2.25491 | 25167.35792 | 0.08996 | 0.08996 | 1323.78528 | 0.08614 | 1442871596.1 | 17598.33504 | 0.09196 | 0.08635786 | 1442.873
37.5668 | 2.8212 | 2.26041 | 25120.59212 | 0.09018 | 0.09018 | 1321.32543 | 0.08634 | 1440480546.7 | 17641.37232 | 0.09218 | 0.08655964 | 1440.483
37.6 | 2.82478 | 2.26353 | 25108.75463 | 0.0903 | 0.0903 | 1320.70278 | 0.08646 | 1439965689.1 | 17664.8472 | 0.0923 | 0.08667409 | 1439.962
37.7 | 2.8311 | 2.27217 | 25057.43504 | 0.09065 | 0.09065 | 1318.00341 | 0.08677 | 1437476997.0 | 17733.3156 | 0.09265 | 0.08699094 | 1437.48
37.8 | 2.83844 | 2.28106 | 25014.56738 | 0.091 | 0.091 | 1315.7486 | 0.0871 | 1435484445.7 | 17801.784 | 0.093 | 0.08731686 | 1435.482
37.9 | 2.84632 | 2.28897 | 24963.80806 | 0.09132 | 0.09132 | 1313.0787 | 0.08739 | 1432985836.6 | 17864.38368 | 0.09332 | 0.08760677 | 1432.989
38 | 2.85353 | 2.29739 | 24907.66048 | 0.09165 | 0.09165 | 1310.12537 | 0.08769 | 1430203023.5 | 17928.9396 | 0.09365 | 0.08791527 | 1430.198
38.0668 | 2.85873 | 2.30311 | 24867.70153 | 0.09188 | 0.09188 | 1308.02356 | 0.0879 | 1428207399.9 | 17973.93312 | 0.09388 | 0.08812479 | 1428.205
38.1 | 2.86036 | 2.30602 | 24865.54384 | 0.092 | 0.092 | 1307.91007 | 0.08801 | 1428235096.0 | 17997.408 | 0.094 | 0.08823137 | 1428.238
38.2 | 2.86917 | 2.31414 | 24809.25322 | 0.09232 | 0.09232 | 1304.94922 | 0.08831 | 1425424647.4 | 18060.00768 | 0.09432 | 0.08852869 | 1425.422
38.3 | 2.87619 | 2.3227 | 24754.22621 | 0.09266 | 0.09266 | 1302.05484 | 0.08862 | 1422707428.0 | 18126.51984 | 0.09466 | 0.08884203 | 1422.703
38.4 | 2.88382 | 2.33156 | 24704.88548 | 0.09302 | 0.09302 | 1299.45955 | 0.08894 | 1420330980.8 | 18196.94448 | 0.09502 | 0.08916625 | 1420.335
38.5 | 2.89266 | 2.34012 | 24653.9712 | 0.09336 | 0.09336 | 1296.7815 | 0.08925 | 1417847015.7 | 18263.45664 | 0.09536 | 0.0894794 | 1417.849
38.5468 | 2.89386 | 2.34426 | 24619.81773 | 0.09352 | 0.09352 | 1294.98505 | 0.0894 | 1416096330.4 | 18294.75648 | 0.09552 | 0.08963081 | 1416.092
38.6 | 2.89837 | 2.34844 | 24597.19181 | 0.09369 | 0.09369 | 1293.79494 | 0.08956 | 1415011122.8 | 18328.01256 | 0.09569 | 0.08978366 | 1415.011
38.7 | 2.90865 | 2.35726 | 24546.14639 | 0.09404 | 0.09404 | 1291.10999 | 0.08988 | 1412528535.9 | 18396.48096 | 0.09604 | 0.09010612 | 1412.526
38.8 | 2.91461 | 2.36535 | 24497.40171 | 0.09436 | 0.09436 | 1288.54605 | 0.09017 | 1410139579.7 | 18459.08064 | 0.09636 | 0.09040179 | 1410.133
38.9 | 2.92175 | 2.37449 | 24438.54809 | 0.09473 | 0.09473 | 1285.45039 | 0.09051 | 1407220541.2 | 18531.46152 | 0.09673 | 0.09073573 | 1407.221
39 | 2.92965 | 2.38311 | 24386.3225 | 0.09507 | 0.09507 | 1282.70336 | 0.09082 | 1404654339.0 | 18597.97368 | 0.09707 | 0.09105058 | 1404.65
39.0198 | 2.92965 | 2.38459 | 24374.89033 | 0.09513 | 0.09513 | 1282.10204 | 0.09088 | 1404071758.1 | 18609.71112 | 0.09713 | 0.09110462 | 1404.068
39.1 | 2.93695 | 2.39166 | 24327.15893 | 0.09541 | 0.09541 | 1279.5914 | 0.09113 | 1401682918.6 | 18664.48584 | 0.09741 | 0.09136276 | 1401.677
39.2 | 2.94358 | 2.40002 | 24274.33729 | 0.09575 | 0.09575 | 1276.81302 | 0.09144 | 1399065335.2 | 18730.998 | 0.09775 | 0.09166792 | 1399.068
39.3 | 2.95049 | 2.40868 | 24226.61781 | 0.09609 | 0.09609 | 1274.30301 | 0.09175 | 1396755128.7 | 18797.51016 | 0.09809 | 0.09198393 | 1396.751
39.4 | 2.95923 | 2.4174 | 24164.28328 | 0.09644 | 0.09644 | 1271.02426 | 0.09207 | 1393603634.7 | 18865.97856 | 0.09844 | 0.09230202 | 1393.602
39.4598 | 2.9627 | 2.42314 | 24134.70745 | 0.09667 | 0.09667 | 1269.46859 | 0.09228 | 1392188559.8 | 18910.97208 | 0.09867 | 0.09251136 | 1392.188
39.5 | 2.96635 | 2.4262 | 24101.23348 | 0.09679 | 0.09679 | 1267.70788 | 0.09239 | 1390412438.7 | 18934.44696 | 0.09879 | 0.09262294 | 1390.409
39.6 | 2.97342 | 2.43485 | 24046.87405 | 0.09714 | 0.09714 | 1264.84861 | 0.0927 | 1387712906.7 | 19002.91536 | 0.09914 | 0.09293828 | 1387.716
39.7 | 2.98187 | 2.44343 | 23989.8324 | 0.09748 | 0.09748 | 1261.84826 | 0.09302 | 1384852965.2 | 19069.42752 | 0.09948 | 0.09325097 | 1384.853
39.8 | 2.98971 | 2.4512 | 23931.08606 | 0.09779 | 0.09779 | 1258.75825 | 0.0933 | 1381852199.6 | 19130.07096 | 0.09979 | 0.09353406 | 1381.852
39.8918 | 2.99613 | 2.45981 | 23875.49877 | 0.09813 | 0.09813 | 1255.8344 | 0.09361 | 1379073564.9 | 19196.58312 | 0.10013 | 0.09384766 | 1379.069
39.9 | 2.99732 | 2.46054 | 23874.0325 | 0.09816 | 0.09816 | 1255.75727 | 0.09364 | 1379025301.5 | 19202.45184 | 0.10016 | 0.09387424 | 1379.022
40 | 3.00308 | 2.46884 | 23812.69932 | 0.09849 | 0.09849 | 1252.53119 | 0.09394 | 1375897506.0 | 19267.00776 | 0.10049 | 0.09417645 | 1375.893
40.1 | 3.01104 | 2.47727 | 23751.50919 | 0.09883 | 0.09883 | 1249.31263 | 0.09425 | 1372782005.2 | 19333.51992 | 0.10083 | 0.09448329 | 1372.782
40.2 | 3.01946 | 2.48726 | 23685.32419 | 0.09923 | 0.09923 | 1245.83135 | 0.09461 | 1369453028.5 | 19411.76952 | 0.10123 | 0.0948468 | 1369.455
40.2718 | 3.02562 | 2.49272 | 23622.54858 | 0.09945 | 0.09945 | 1242.52939 | 0.09481 | 1366094219.6 | 19454.8068 | 0.10145 | 0.09504542 | 1366.099
40.3 | 3.02622 | 2.49591 | 23596.50135 | 0.09957 | 0.09957 | 1241.15933 | 0.09492 | 1364746098.9 | 19478.28168 | 0.10157 | 0.09516144 | 1364.742
40.4 | 3.03337 | 2.50591 | 23481.5836 | 0.09997 | 0.09997 | 1235.11473 | 0.09529 | 1358592156.9 | 19556.53128 | 0.10197 | 0.09552507 | 1358.589
40.4388 | 3.03699 | 2.51065 | 23359.09605 | 0.10016 | 0.10016 | 1228.67198 | 0.09546 | 1351737719.0 | 19593.69984 | 0.10216 | 0.09569738 | 1351.736
40.5 | 3.04263 | 2.51827 | 23218.7748 | 0.10047 | 0.10047 | 1221.29118 | 0.09573 | 1343989084.1 | 19654.34328 | 0.10247 | 0.09597432 | 1343.994
40.5718 | 3.04692 | 2.5256 | 23126.31607 | 0.10076 | 0.10076 | 1216.42791 | 0.096 | 1338992723.9 | 19711.07424 | 0.10276 | 0.09624066 | 1338.995
40.6 | 3.04994 | 2.52818 | 23098.88601 | 0.10086 | 0.10086 | 1214.98511 | 0.09609 | 1337529864.2 | 19730.63664 | 0.10286 | 0.09633438 | 1337.529
40.7 | 3.05727 | 2.54026 | 22877.00176 | 0.10134 | 0.10134 | 1203.31416 | 0.09653 | 1325261477.2 | 19824.53616 | 0.10334 | 0.09677311 | 1325.258
40.7018 | 3.05543 | 2.54056 | 22840.70253 | 0.10136 | 0.10136 | 1201.40484 | 0.09654 | 1323173237.9 | 19828.44864 | 0.10336 | 0.096784 | 1323.179
40.7198 | 3.0573 | 2.54587 | 22618.37721 | 0.10157 | 0.10157 | 1189.71069 | 0.09673 | 1310545816.6 | 19869.52968 | 0.10357 | 0.09697679 | 1310.55
40.7798 | 3.06604 | 2.55581 | 22374.49884 | 0.10196 | 0.10196 | 1176.88286 | 0.09709 | 1296881478.0 | 19945.82304 | 0.10396 | 0.09733758 | 1296.878
40.8 | 3.0665 | 2.55818 | 22346.42506 | 0.10206 | 0.10206 | 1175.4062 | 0.09718 | 1295365702.6 | 19965.38544 | 0.10406 | 0.09742358 | 1295.368
40.9 | 3.07439 | 2.56682 | 22269.85693 | 0.1024 | 0.1024 | 1171.37877 | 0.09749 | 1291330920.7 | 20031.8976 | 0.1044 | 0.09773705 | 1291.328
41 | 3.08038 | 2.57559 | 22214.80608 | 0.10275 | 0.10275 | 1168.48313 | 0.09781 | 1288547418.9 | 20100.366 | 0.10475 | 0.09805514 | 1288.545
41.1 | 3.08754 | 2.58479 | 22138.41677 | 0.10312 | 0.10312 | 1164.46511 | 0.09814 | 1284543858.4 | 20172.74688 | 0.10512 | 0.09838871 | 1284.545
41.1098 | 3.08895 | 2.58554 | 22121.13142 | 0.10315 | 0.10315 | 1163.55591 | 0.09817 | 1283575698.6 | 20178.6156 | 0.10515 | 0.0984159 | 1283.577
41.2 | 3.09547 | 2.59428 | 22001.02806 | 0.1035 | 0.1035 | 1157.23856 | 0.09849 | 1277010338.5 | 20247.084 | 0.1055 | 0.09873268 | 1277.013
41.2768 | 3.10052 | 2.60229 | 21870.75615 | 0.10382 | 0.10382 | 1150.38635 | 0.09877 | 1269816386.0 | 20309.68368 | 0.10582 | 0.09902292 | 1269.819
41.3 | 3.10285 | 2.60469 | 21831.56013 | 0.10391 | 0.10391 | 1148.32466 | 0.09886 | 1267651049.9 | 20327.28984 | 0.10591 | 0.09910986 | 1267.647
41.3898 | 3.11063 | 2.61586 | 21618.92653 | 0.10436 | 0.10436 | 1137.14029 | 0.09927 | 1255811197.1 | 20415.32064 | 0.10636 | 0.09951442 | 1255.812
41.4 | 3.11166 | 2.61742 | 21592.24749 | 0.10442 | 0.10442 | 1135.73699 | 0.09932 | 1254331804.1 | 20427.05808 | 0.10642 | 0.09957091 | 1254.331
41.4308 | 3.11311 | 2.62705 | 21258.80718 | 0.10481 | 0.10481 | 1118.19826 | 0.09967 | 1235391357.8 | 20503.35144 | 0.10681 | 0.09991954 | 1235.397
41.4338 | 3.11807 | 2.02384 | -1363.48605 | 0.08074 | 0.08074 | -71.7184 | 0.07765 | -77508989.0 | 15794.68176 | 0.08274 | 0.07784361 | -77.50894

## I
Dimension : Area | 19.01166 | mm^2
Dimension : Diameter | 4.92 | mm
Strain : Axial Gauge Length (Strain Source) | 25.066 | mm
General : End Date | 2010-10-13 11:37
General : Start Date | 2010-10-13 11:37
Test : Rate 1 | 4.5 | mm/min
Time | Extension | Displacement (instron) | Load | instron | Tensile strain | Tensile stress | True strain | True stress
(sec) | (mm) | (mm) | (N) | (mm/mm) | (mm/mm) | (MPa) | (mm/mm) | (Pa) | True Strain | True Stress
0 | 1.17018 | -0.00051 | 5.45979 | -2e-05 | -2e-05 | 0.28718 | -2e-05 | 287175 | -2.040021e-05 | 0.2871742564
0.1 | 1.16948 | 0.00013 | 13.62562 | 1e-05 | 1e-05 | 0.7167 | 1e-05 | 716701.8878 | 5.199986e-06 | 0.716707167
0.2 | 1.17083 | 0.00074 | 100.63648 | 3e-05 | 3e-05 | 5.29341 | 3e-05 | 5293564.7 | 2.959956e-05 | 5.293569
0.3 | 1.17586 | 0.00113 | 239.70604 | 5e-05 | 5e-05 | 12.60837 | 5e-05 | 12608936.0 | 4.519898e-05 | 12.609
0.3078 | 1.17618 | 0.00127 | 239.08615 | 5e-05 | 5e-05 | 12.57576 | 5e-05 | 12576398.4 | 5.079871e-05 | 12.57639
0.4 | 1.18202 | 0.00177 | 377.81 | 7e-05 | 7e-05 | 19.87254 | 7e-05 | 19873943.1 | 7.079749e-05 | 19.87393
0.4798 | 1.1873 | 0.00236 | 494.89737 | 9e-05 | 9e-05 | 26.03125 | 9e-05 | 26033705.1 | 9.439554e-05 | 26.03359
0.5 | 1.18851 | 0.0025 | 526.94082 | 0.0001 | 0.0001 | 27.71672 | 0.0001 | 27719485.4 | 9.9995e-05 | 27.71949
0.6 | 1.19509 | 0.00369 | 702.67916 | 0.00015 | 0.00015 | 36.96043 | 0.00015 | 36965874.9 | 0.0001475891 | 36.96597
0.6228 | 1.19815 | 0.00407 | 743.16263 | 0.00016 | 0.00016 | 39.08983 | 0.00016 | 39096183.5 | 0.0001627867 | 39.09608
0.7 | 1.20308 | 0.0047 | 890.0404 | 0.00019 | 0.00019 | 46.8155 | 0.00019 | 46824283.3 | 0.0001879823 | 46.82439
0.7528 | 1.20613 | 0.00578 | 995.71943 | 0.00023 | 0.00023 | 52.37414 | 0.00023 | 52386217.2 | 0.0002311733 | 52.38619
0.8 | 1.21166 | 0.00592 | 1095.13998 | 0.00024 | 0.00024 | 57.60359 | 0.00024 | 57617205.9 | 0.000236772 | 57.61741
0.8678 | 1.2142 | 0.00626 | 1244.44962 | 0.00025 | 0.00025 | 65.45717 | 0.00025 | 65473531.0 | 0.0002503687 | 65.47353
0.9 | 1.21728 | 0.00702 | 1322.06678 | 0.00028 | 0.00028 | 69.53978 | 0.00028 | 69559267.9 | 0.0002807606 | 69.55925
0.9728 | 1.22225 | 0.00836 | 1488.32798 | 0.00033 | 0.00033 | 78.285 | 0.00033 | 78311100.9 | 0.0003343441 | 78.31083405
1 | 1.22477 | 0.00826 | 1554.41761 | 0.00033 | 0.00033 | 81.76127 | 0.00033 | 81788202.1 | 0.0003303454 | 81.78825
1.0778 | 1.23047 | 0.00993 | 1750.43344 | 0.0004 | 0.0004 | 92.07156 | 0.0004 | 92108039.6 | 0.0003971211 | 92.10839
1.1 | 1.23273 | 0.01013 | 1803.07627 | 0.0004 | 0.0004 | 94.84054 | 0.0004 | 94878867.4 | 0.0004051179 | 94.87848
1.1728 | 1.23738 | 0.01153 | 1994.74096 | 0.00046 | 0.00046 | 104.92197 | 0.00046 | 104970232.5 | 0.0004610937 | 104.9702
1.2 | 1.24075 | 0.01221 | 2064.00156 | 0.00049 | 0.00049 | 108.56503 | 0.00049 | 108617929.2 | 0.0004882808 | 108.6182
1.2728 | 1.24579 | 0.01297 | 2251.32704 | 0.00052 | 0.00052 | 118.41821 | 0.00052 | 118479466.6 | 0.0005186655 | 118.4798
1.3 | 1.24895 | 0.01347 | 2317.11864 | 0.00054 | 0.00054 | 121.87881 | 0.00054 | 121944297.7 | 0.0005386549 | 121.9446
1.3628 | 1.2521 | 0.01441 | 2480.80492 | 0.00057 | 0.00057 | 130.48859 | 0.00057 | 130563601.6 | 0.0005762339 | 130.563
1.4 | 1.25623 | 0.0141 | 2577.73399 | 0.00056 | 0.00056 | 135.58699 | 0.00056 | 135663272.9 | 0.000563841 | 135.6629
1.4618 | 1.26112 | 0.01542 | 2755.02205 | 0.00062 | 0.00062 | 144.91222 | 0.00062 | 145001370.1 | 0.0006166099 | 145.0021
1.5 | 1.26393 | 0.01648 | 2850.75903 | 0.00066 | 0.00066 | 149.94791 | 0.00066 | 150046494.8 | 0.0006589828 | 150.0469
1.5528 | 1.2697 | 0.01786 | 2995.63408 | 0.00071 | 0.00071 | 157.56824 | 0.00071 | 157680532.1 | 0.0007141449 | 157.6801
1.6 | 1.27259 | 0.01836 | 3127.71797 | 0.00073 | 0.00073 | 164.51576 | 0.00073 | 164636249.9 | 0.0007341305 | 164.6359
1.6428 | 1.27611 | 0.01906 | 3240.39459 | 0.00076 | 0.00076 | 170.44247 | 0.00076 | 170572063.6 | 0.0007621095 | 170.572
1.7 | 1.27885 | 0.02079 | 3397.10712 | 0.00083 | 0.00083 | 178.68544 | 0.00083 | 178833621.7 | 0.0008312544 | 178.8337
1.7328 | 1.28047 | 0.02119 | 3491.19902 | 0.00085 | 0.00085 | 183.63461 | 0.00084 | 183789829.7 | 0.000847241 | 183.7907
1.8 | 1.28768 | 0.02226 | 3679.22783 | 0.00089 | 0.00089 | 193.52479 | 0.00089 | 193696621.5 | 0.0008900038 | 193.697
1.8228 | 1.28866 | 0.02224 | 3742.00344 | 0.00089 | 0.00089 | 196.82674 | 0.00089 | 197001342.4 | 0.0008892045 | 197.0019
1.9 | 1.29564 | 0.02348 | 3958.27293 | 0.00094 | 0.00094 | 208.20236 | 0.00094 | 208397416.0 | 0.0009387592 | 208.3981
1.9128 | 1.29553 | 0.02402 | 3997.25437 | 0.00096 | 0.00096 | 210.25276 | 0.00096 | 210454232.6 | 0.0009603387 | 210.4546
2 | 1.30256 | 0.02595 | 4246.40179 | 0.00104 | 0.00104 | 223.35774 | 0.00103 | 223588990.3 | 0.001037462 | 223.59
2.0008 | 1.3028 | 0.02553 | 4245.36467 | 0.00102 | 0.00102 | 223.30319 | 0.00102 | 223530625.2 | 0.001020679 | 223.531
2.0878 | 1.30979 | 0.02749 | 4502.12955 | 0.0011 | 0.0011 | 236.80884 | 0.0011 | 237068545.3 | 0.001098996 | 237.0693
2.1 | 1.31133 | 0.02767 | 4542.24348 | 0.0011 | 0.0011 | 238.9188 | 0.0011 | 239182513.6 | 0.001106188 | 239.1816
2.1728 | 1.31525 | 0.0293 | 4743.64758 | 0.00117 | 0.00117 | 249.51252 | 0.00117 | 249804132.3 | 0.001171314 | 249.8044
2.2 | 1.3178 | 0.02981 | 4824.73373 | 0.00119 | 0.00119 | 253.77759 | 0.00119 | 254079442.0 | 0.00119169 | 254.0796
2.2578 | 1.32299 | 0.03061 | 4985.61859 | 0.00122 | 0.00122 | 262.24002 | 0.00122 | 262560309.0 | 0.001223651 | 262.56
2.3 | 1.3252 | 0.03103 | 5109.36975 | 0.00124 | 0.00124 | 268.74925 | 0.00124 | 269081892.5 | 0.00124043 | 269.0825
2.3458 | 1.32925 | 0.03255 | 5251.24073 | 0.0013 | 0.0013 | 276.21156 | 0.0013 | 276570223.7 | 0.001301153 | 276.5706
2.4 | 1.33272 | 0.03325 | 5417.83571 | 0.00133 | 0.00133 | 284.97434 | 0.00133 | 285352309.3 | 0.001329116 | 285.3534
2.4278 | 1.33565 | 0.03395 | 5496.14429 | 0.00135 | 0.00135 | 289.09331 | 0.00135 | 289484843.2 | 0.001357079 | 289.4836
2.5 | 1.3412 | 0.03565 | 5708.73022 | 0.00142 | 0.00142 | 300.27518 | 0.00142 | 300702278.2 | 0.001424984 | 300.7016
2.5128 | 1.34197 | 0.03587 | 5741.15515 | 0.00143 | 0.00143 | 301.98071 | 0.00143 | 302412799.5 | 0.001433772 | 302.4125
2.5968 | 1.34944 | 0.03819 | 6003.78513 | 0.00152 | 0.00152 | 315.79486 | 0.00152 | 316276060.1 | 0.001526434 | 316.2749
2.6 | 1.34865 | 0.03775 | 6003.34406 | 0.00151 | 0.00151 | 315.77166 | 0.0015 | 316247192.9 | 0.001508861 | 316.2485
2.6808 | 1.35441 | 0.03877 | 6244.00377 | 0.00155 | 0.00155 | 328.43019 | 0.00155 | 328938122.2 | 0.001549599 | 328.9393
2.7 | 1.35544 | 0.0397 | 6311.03516 | 0.00158 | 0.00158 | 331.956 | 0.00158 | 332481771.4 | 0.00158674 | 332.4805
2.7628 | 1.36401 | 0.04129 | 6493.58034 | 0.00165 | 0.00165 | 341.55775 | 0.00165 | 342120351.9 | 0.001650238 | 342.1213
2.8 | 1.3641 | 0.04129 | 6604.71916 | 0.00165 | 0.00165 | 347.40357 | 0.00165 | 347975845.9 | 0.001650238 | 347.9768
2.8478 | 1.36752 | 0.0416 | 6747.49613 | 0.00166 | 0.00166 | 354.91354 | 0.00166 | 355502594.4 | 0.001662617 | 355.5027
2.9 | 1.37122 | 0.0436 | 6908.83398 | 0.00174 | 0.00174 | 363.39979 | 0.00174 | 364031884.8 | 0.001742481 | 364.0321
2.9278 | 1.37243 | 0.044 | 6996.77467 | 0.00176 | 0.00176 | 368.02541 | 0.00175 | 368671412.3 | 0.001758453 | 368.6731
3 | 1.3788 | 0.04548 | 7218.95695 | 0.00181 | 0.00181 | 379.71204 | 0.00181 | 380400949.3 | 0.001817547 | 380.3993
3.0078 | 1.38051 | 0.04587 | 7237.27942 | 0.00183 | 0.00183 | 380.67579 | 0.00183 | 381372375.9 | 0.001833119 | 381.3724
3.0908 | 1.38707 | 0.04688 | 7487.24937 | 0.00187 | 0.00187 | 393.82404 | 0.00187 | 394560599.0 | 0.001873444 | 394.5605
3.1 | 1.38752 | 0.04774 | 7518.19611 | 0.0019 | 0.0019 | 395.45181 | 0.0019 | 396205054.7 | 0.001907779 | 396.2032
3.1748 | 1.39309 | 0.04873 | 7746.85144 | 0.00194 | 0.00194 | 407.47892 | 0.00194 | 408271036.4 | 0.001947303 | 408.2694
3.2 | 1.39537 | 0.04987 | 7827.17466 | 0.00199 | 0.00199 | 411.70387 | 0.00199 | 412523015.3 | 0.001992813 | 412.5232
3.2578 | 1.39922 | 0.05077 | 7996.54722 | 0.00203 | 0.00203 | 420.61274 | 0.00202 | 421464670.7 | 0.002028741 | 421.4666
3.3 | 1.40195 | 0.05178 | 8128.09467 | 0.00207 | 0.00207 | 427.53205 | 0.00206 | 428415245.8 | 0.002069058 | 428.417
3.3378 | 1.40557 | 0.05291 | 8240.97395 | 0.00211 | 0.00211 | 433.46942 | 0.00211 | 434384440.1 | 0.002114164 | 434.384
3.4 | 1.41153 | 0.05414 | 8435.65464 | 0.00216 | 0.00216 | 443.70948 | 0.00216 | 444667831.8 | 0.002163258 | 444.6679
3.4198 | 1.4118 | 0.05437 | 8497.64347 | 0.00217 | 0.00217 | 446.97005 | 0.00217 | 447939534.9 | 0.002172439 | 447.94
3.5 | 1.41764 | 0.05696 | 8740.0794 | 0.00227 | 0.00227 | 459.72201 | 0.00227 | 460766733.6 | 0.002275808 | 460.7656
3.5028 | 1.41712 | 0.05665 | 8746.64783 | 0.00226 | 0.00226 | 460.06751 | 0.00226 | 461107188.1 | 0.002263436 | 461.1073
3.5828 | 1.42305 | 0.05841 | 8989.25066 | 0.00233 | 0.00233 | 472.82824 | 0.00233 | 473929987.2 | 0.002333675 | 473.9299
3.6 | 1.42629 | 0.05851 | 9049.85666 | 0.00233 | 0.00233 | 476.01608 | 0.00233 | 477127144.1 | 0.002337666 | 477.1252
3.6658 | 1.42978 | 0.06015 | 9249.8064 | 0.0024 | 0.0024 | 486.53329 | 0.0024 | 487700810.1 | 0.00240311 | 487.701
3.7 | 1.43276 | 0.06054 | 9355.58081 | 0.00242 | 0.00242 | 492.09695 | 0.00241 | 493285426.0 | 0.002418673 | 493.2878
3.7458 | 1.43603 | 0.06142 | 9493.95895 | 0.00245 | 0.00245 | 499.37554 | 0.00245 | 500599112.6 | 0.002453787 | 500.599
3.8 | 1.43937 | 0.06229 | 9665.19117 | 0.00248 | 0.00248 | 508.38224 | 0.00248 | 509645554.9 | 0.002488501 | 509.643
3.8278 | 1.44409 | 0.0633 | 9751.11723 | 0.00253 | 0.00253 | 512.90189 | 0.00252 | 514197230.8 | 0.0025288 | 514.1995
3.9 | 1.44843 | 0.06478 | 9970.84379 | 0.00258 | 0.00258 | 524.45935 | 0.00258 | 525814841.3 | 0.002587849 | 525.8125
3.9098 | 1.44958 | 0.06522 | 9992.33723 | 0.0026 | 0.0026 | 525.58989 | 0.0026 | 526957488.8 | 0.002605403 | 526.9564
3.9898 | 1.45628 | 0.0668 | 10252.94065 | 0.00267 | 0.00267 | 539.29745 | 0.00266 | 540734696.3 | 0.002668437 | 540.7374
4 | 1.45552 | 0.06711 | 10272.74132 | 0.00268 | 0.00268 | 540.33895 | 0.00267 | 541785525.7 | 0.002680803 | 541.7871
4.0728 | 1.46098 | 0.06815 | 10495.23354 | 0.00272 | 0.00272 | 552.04188 | 0.00271 | 553542696.9 | 0.002722291 | 553.5434
4.1 | 1.46249 | 0.0692 | 10579.37145 | 0.00276 | 0.00276 | 556.46748 | 0.00276 | 558003711.7 | 0.002764176 | 558.0033
4.1528 | 1.46673 | 0.06932 | 10737.62178 | 0.00277 | 0.00277 | 564.79133 | 0.00276 | 566353333.9 | 0.002768963 | 566.3558
4.2 | 1.47185 | 0.07072 | 10888.75532 | 0.00282 | 0.00282 | 572.74085 | 0.00282 | 574356807.9 | 0.002824806 | 574.356
4.2358 | 1.47214 | 0.0716 | 10990.23819 | 0.00286 | 0.00286 | 578.07878 | 0.00285 | 579730071.5 | 0.002859907 | 579.7321
4.3 | 1.47737 | 0.07297 | 11194.12184 | 0.00291 | 0.00291 | 588.80291 | 0.00291 | 590516904.1 | 0.002914549 | 590.5163
4.3148 | 1.47807 | 0.07391 | 11238.32464 | 0.00295 | 0.00295 | 591.12795 | 0.00294 | 592870847.5 | 0.002952038 | 592.8718
4.3968 | 1.4862 | 0.07491 | 11500.01287 | 0.00299 | 0.00299 | 604.89257 | 0.00298 | 606700284.6 | 0.00299192 | 606.7012
4.4 | 1.48583 | 0.07513 | 11499.46451 | 0.003 | 0.003 | 604.86372 | 0.00299 | 606676568.8 | 0.003000693 | 606.6783
4.4778 | 1.49107 | 0.0771 | 11745.65554 | 0.00308 | 0.00308 | 617.8132 | 0.00307 | 619713444.7 | 0.003079254 | 619.7161
4.5 | 1.49425 | 0.0775 | 11820.82891 | 0.00309 | 0.00309 | 621.76726 | 0.00309 | 623689653.0 | 0.003095205 | 623.6885
4.5598 | 1.49883 | 0.07922 | 12001.52636 | 0.00316 | 0.00316 | 631.27182 | 0.00316 | 633266866.7 | 0.00316379 | 633.2666
4.6 | 1.5002 | 0.08018 | 12123.52514 | 0.0032 | 0.0032 | 637.68887 | 0.00319 | 639728724.3 | 0.003202068 | 639.7295
4.6428 | 1.50397 | 0.08037 | 12251.22213 | 0.00321 | 0.00321 | 644.40564 | 0.0032 | 646471885.2 | 0.003209644 | 646.4742
4.7 | 1.51072 | 0.08252 | 12425.47035 | 0.00329 | 0.00329 | 653.57098 | 0.00329 | 655722477.6 | 0.003295364 | 655.7212
4.7228 | 1.51127 | 0.0821 | 12492.29908 | 0.00328 | 0.00328 | 657.08612 | 0.00327 | 659238372.8 | 0.003278619 | 659.2414
4.8 | 1.51666 | 0.08363 | 12731.26602 | 0.00334 | 0.00334 | 669.65561 | 0.00333 | 671889840.9 | 0.003339617 | 671.8923
4.8068 | 1.51654 | 0.0838 | 12748.30103 | 0.00334 | 0.00334 | 670.55164 | 0.00334 | 672793444.0 | 0.003346395 | 672.7913
4.8878 | 1.52144 | 0.08601 | 12993.74104 | 0.00343 | 0.00343 | 683.46161 | 0.00343 | 685806912.0 | 0.003434495 | 685.8059
4.9 | 1.52334 | 0.08622 | 13031.75688 | 0.00344 | 0.00344 | 685.46122 | 0.00343 | 687818881.2 | 0.003442867 | 687.8192
4.9718 | 1.52895 | 0.08733 | 13258.38566 | 0.00348 | 0.00348 | 697.38173 | 0.00348 | 699811530.9 | 0.003487113 | 699.8086
5 | 1.53197 | 0.08824 | 13342.63086 | 0.00352 | 0.00352 | 701.81297 | 0.00351 | 704283449.8 | 0.003523386 | 704.2834
5.0478 | 1.53541 | 0.08973 | 13486.46879 | 0.00358 | 0.00358 | 709.37875 | 0.00357 | 711918069.0 | 0.003582774 | 711.9183
5.1 | 1.53928 | 0.09038 | 13649.98817 | 0.00361 | 0.00361 | 717.97975 | 0.0036 | 720568513.9 | 0.003608681 | 720.5717
5.1298 | 1.53869 | 0.09103 | 13746.34504 | 0.00363 | 0.00363 | 723.04805 | 0.00363 | 725674004.4 | 0.003634587 | 725.6727
5.2 | 1.54667 | 0.09189 | 13958.0965 | 0.00367 | 0.00367 | 734.18603 | 0.00366 | 736877616.1 | 0.003668861 | 736.8805
5.2128 | 1.54856 | 0.09232 | 14001.69134 | 0.00368 | 0.00368 | 736.47909 | 0.00368 | 739191645.7 | 0.003685998 | 739.1893
5.2928 | 1.55146 | 0.09444 | 14233.81567 | 0.00377 | 0.00377 | 748.68866 | 0.00376 | 751509481.4 | 0.003770483 | 751.5112
5.3 | 1.55503 | 0.09412 | 14267.70687 | 0.00375 | 0.00375 | 750.47132 | 0.00375 | 753289259.2 | 0.003757731 | 753.2856
5.3748 | 1.56033 | 0.09611 | 14500.76103 | 0.00383 | 0.00383 | 762.7298 | 0.00383 | 765654169.3 | 0.003837029 | 765.6511
5.4 | 1.56043 | 0.09644 | 14572.63231 | 0.00385 | 0.00385 | 766.51018 | 0.00384 | 769459386.0 | 0.003850179 | 769.4612
5.4578 | 1.56612 | 0.0985 | 14751.8754 | 0.00393 | 0.00393 | 775.93824 | 0.00392 | 778987377.4 | 0.003932259 | 778.9877
5.5 | 1.56967 | 0.09876 | 14877.85578 | 0.00394 | 0.00394 | 782.56472 | 0.00393 | 785648083.7 | 0.003942618 | 785.648
5.5378 | 1.57181 | 0.09938 | 14995.32461 | 0.00396 | 0.00396 | 788.7435 | 0.00396 | 791870712.2 | 0.00396732 | 791.8669
5.6 | 1.57647 | 0.1012 | 15186.36942 | 0.00404 | 0.00404 | 798.79232 | 0.00403 | 802017356.8 | 0.004039829 | 802.0194
5.6228 | 1.57969 | 0.1007 | 15249.35961 | 0.00402 | 0.00402 | 802.10556 | 0.00401 | 805327808.5 | 0.004019909 | 805.33
5.7 | 1.58409 | 0.10281 | 15493.75057 | 0.0041 | 0.0041 | 814.96035 | 0.00409 | 818302843.3 | 0.004103967 | 818.3017
5.7008 | 1.58393 | 0.10266 | 15484.22575 | 0.0041 | 0.0041 | 814.45935 | 0.00409 | 817795093.0 | 0.004097992 | 817.7986
5.7818 | 1.59064 | 0.10467 | 15751.0519 | 0.00418 | 0.00418 | 828.49422 | 0.00417 | 831953735.6 | 0.00417806 | 831.9573
5.8 | 1.59242 | 0.10551 | 15798.35415 | 0.00421 | 0.00421 | 830.98229 | 0.0042 | 834480100.7 | 0.004211519 | 834.4807
5.8628 | 1.59638 | 0.10694 | 15990.07845 | 0.00427 | 0.00427 | 841.06685 | 0.00426 | 844655261.7 | 0.004268477 | 844.6582
5.9 | 1.59761 | 0.10799 | 16113.72232 | 0.00431 | 0.00431 | 847.57043 | 0.0043 | 851221809.8 | 0.004310297 | 851.2235
5.9428 | 1.60455 | 0.10839 | 16248.20232 | 0.00432 | 0.00432 | 854.64398 | 0.00431 | 858339452.3 | 0.004326228 | 858.336
6 | 1.60716 | 0.11006 | 16418.13517 | 0.00439 | 0.00439 | 863.58233 | 0.00438 | 867374101.9 | 0.004392738 | 867.3735
6.0268 | 1.60847 | 0.11033 | 16505.34868 | 0.0044 | 0.0044 | 868.1697 | 0.00439 | 871991058.0 | 0.00440349 | 871.9896
6.1 | 1.61511 | 0.11193 | 16720.891 | 0.00447 | 0.00447 | 879.50707 | 0.00446 | 883434593.0 | 0.004467207 | 883.4385
6.1078 | 1.61538 | 0.11194 | 16745.68653 | 0.00447 | 0.00447 | 880.8113 | 0.00446 | 884745011.2 | 0.004467605 | 884.7485
6.1908 | 1.62261 | 0.11374 | 16990.30399 | 0.00454 | 0.00454 | 893.67801 | 0.00453 | 897733304.4 | 0.004539282 | 897.7353
6.2 | 1.62312 | 0.11391 | 17021.20304 | 0.00454 | 0.00454 | 895.30327 | 0.00453 | 899371908.7 | 0.004546051 | 899.3679
6.2728 | 1.62941 | 0.11593 | 17244.2317 | 0.00462 | 0.00462 | 907.03442 | 0.00461 | 911229271.5 | 0.004626481 | 911.2249
6.3 | 1.63024 | 0.11543 | 17327.3325 | 0.00461 | 0.00461 | 911.40547 | 0.00459 | 915602596.0 | 0.004606573 | 915.607
6.3578 | 1.63414 | 0.11741 | 17500.54359 | 0.00468 | 0.00468 | 920.51625 | 0.00467 | 924827896.0 | 0.004685406 | 924.8243
6.4 | 1.63753 | 0.11863 | 17629.19426 | 0.00473 | 0.00473 | 927.28318 | 0.00472 | 931671618.3 | 0.004733977 | 931.6692
6.4378 | 1.64175 | 0.11876 | 17749.36914 | 0.00474 | 0.00474 | 933.6043 | 0.00473 | 938027642.6 | 0.004739152 | 938.0296
6.5 | 1.6449 | 0.12057 | 17935.83632 | 0.00481 | 0.00481 | 943.41234 | 0.0048 | 947950239.7 | 0.004811208 | 947.9502
6.5178 | 1.64502 | 0.12022 | 17990.0527 | 0.0048 | 0.0048 | 946.26408 | 0.00478 | 950802649.7 | 0.004797275 | 950.8061
6.5998 | 1.65292 | 0.12271 | 18255.92518 | 0.0049 | 0.0049 | 960.24879 | 0.00488 | 964949532.3 | 0.004896393 | 964.954
6.6 | 1.65257 | 0.12292 | 18255.38874 | 0.0049 | 0.0049 | 960.22057 | 0.00489 | 964929340.5 | 0.004904752 | 964.9257
6.6828 | 1.65889 | 0.12404 | 18495.79811 | 0.00495 | 0.00495 | 972.86593 | 0.00494 | 977680090.9 | 0.004949332 | 977.6816
6.7 | 1.65941 | 0.12429 | 18555.37891 | 0.00496 | 0.00496 | 975.99984 | 0.00495 | 980839196.5 | 0.004959282 | 980.8408
6.7628 | 1.66393 | 0.12606 | 18744.05146 | 0.00503 | 0.00503 | 985.92389 | 0.00502 | 990882251.7 | 0.00502973 | 990.8831
6.8 | 1.66716 | 0.12667 | 18854.83265 | 0.00505 | 0.00505 | 991.7509 | 0.00504 | 996762682.8 | 0.005054007 | 996.7592
6.8478 | 1.67092 | 0.12831 | 18995.33272 | 0.00512 | 0.00512 | 999.1411 | 0.00511 | 1004255451.0 | 0.005119274 | 1004.257
6.9 | 1.67406 | 0.12905 | 19155.24006 | 0.00515 | 0.00515 | 1007.55212 | 0.00514 | 1012739466.5 | 0.005148723 | 1012.741
6.9308 | 1.67775 | 0.1294 | 19237.75673 | 0.00516 | 0.00516 | 1011.89243 | 0.00515 | 1017116267.5 | 0.005162651 | 1017.114
7 | 1.68234 | 0.13132 | 19455.88589 | 0.00524 | 0.00524 | 1023.36587 | 0.00523 | 1028727417.7 | 0.005239052 | 1028.728
7.0128 | 1.68214 | 0.13167 | 19488.44194 | 0.00525 | 0.00525 | 1025.0783 | 0.00524 | 1030462830.8 | 0.005252979 | 1030.46
7.0928 | 1.68823 | 0.13317 | 19726.75323 | 0.00531 | 0.00531 | 1037.61331 | 0.0053 | 1043126042.7 | 0.005312663 | 1043.123
7.1 | 1.69049 | 0.13275 | 19755.19657 | 0.0053 | 0.0053 | 1039.10941 | 0.00528 | 1044612609.1 | 0.005295952 | 1044.617
7.1778 | 1.69548 | 0.13546 | 19997.51329 | 0.0054 | 0.0054 | 1051.85509 | 0.00539 | 1057539480.2 | 0.005403773 | 1057.535
7.2 | 1.69696 | 0.13595 | 20063.8175 | 0.00542 | 0.00542 | 1055.34265 | 0.00541 | 1061066397.2 | 0.005423267 | 1061.063
7.2578 | 1.70183 | 0.13668 | 20243.43014 | 0.00545 | 0.00545 | 1064.79015 | 0.00544 | 1070596341.2 | 0.005452309 | 1070.593
7.3 | 1.70646 | 0.13833 | 20373.28482 | 0.00552 | 0.00552 | 1071.62041 | 0.0055 | 1077534436.0 | 0.005517948 | 1077.536
7.3418 | 1.70824 | 0.13826 | 20499.18175 | 0.00552 | 0.00552 | 1078.2425 | 0.0055 | 1084189866.6 | 0.005515163 | 1084.194
7.4 | 1.71171 | 0.14024 | 20671.64183 | 0.00559 | 0.00559 | 1087.31378 | 0.00558 | 1093397278.7 | 0.005593925 | 1093.392
7.4228 | 1.714 | 0.14058 | 20741.99915 | 0.00561 | 0.00561 | 1091.01453 | 0.00559 | 1097133322.9 | 0.005607449 | 1097.135
7.5 | 1.71918 | 0.1417 | 20979.59518 | 0.00565 | 0.00565 | 1103.51191 | 0.00564 | 1109749997.5 | 0.005651997 | 1109.747
7.5068 | 1.72036 | 0.14232 | 21001.62506 | 0.00568 | 0.00568 | 1104.67067 | 0.00566 | 1110942557.0 | 0.005676657 | 1110.945
7.5878 | 1.72745 | 0.14368 | 21247.11275 | 0.00573 | 0.00573 | 1117.58314 | 0.00572 | 1123989404.6 | 0.005730748 | 1123.987
7.6 | 1.7281 | 0.144 | 21282.05299 | 0.00574 | 0.00574 | 1119.42098 | 0.00573 | 1125851746.5 | 0.005743475 | 1125.846
7.6728 | 1.73503 | 0.14561 | 21501.38617 | 0.00581 | 0.00581 | 1130.95775 | 0.00579 | 1137527739.9 | 0.005807504 | 1137.529
7.7 | 1.73563 | 0.14625 | 21574.17536 | 0.00583 | 0.00583 | 1134.78641 | 0.00582 | 1141407312.4 | 0.005832955 | 1141.402
7.7528 | 1.73934 | 0.14707 | 21730.64947 | 0.00587 | 0.00587 | 1143.01683 | 0.00585 | 1149723065.1 | 0.005865564 | 1149.726
7.8 | 1.74039 | 0.14845 | 21883.98838 | 0.00592 | 0.00592 | 1151.08235 | 0.00591 | 1157899612.7 | 0.00592044 | 1157.897
7.8368 | 1.74545 | 0.14859 | 21999.63331 | 0.00593 | 0.00593 | 1157.1652 | 0.00591 | 1164024877.5 | 0.005926006 | 1164.027
7.9 | 1.74957 | 0.15023 | 22182.03545 | 0.00599 | 0.00599 | 1166.75942 | 0.00598 | 1173752203.7 | 0.005991217 | 1173.748
7.9208 | 1.75143 | 0.15125 | 22243.3567 | 0.00603 | 0.00603 | 1169.98487 | 0.00602 | 1177044425.0 | 0.006031772 | 1177.04
8 | 1.75861 | 0.15244 | 22488.79671 | 0.00608 | 0.00608 | 1182.89484 | 0.00606 | 1190088901.3 | 0.006079085 | 1190.087
8.0028 | 1.75761 | 0.15262 | 22487.99801 | 0.00609 | 0.00609 | 1182.85283 | 0.00607 | 1190054861.8 | 0.006086241 | 1190.056
8.0878 | 1.76533 | 0.15427 | 22752.7976 | 0.00615 | 0.00615 | 1196.78111 | 0.00614 | 1204146768.4 | 0.006151839 | 1204.141
8.1 | 1.76499 | 0.15566 | 22786.67688 | 0.00621 | 0.00621 | 1198.56313 | 0.00619 | 1206006168.9 | 0.006207096 | 1206.006
8.1698 | 1.77144 | 0.15737 | 22998.95287 | 0.00628 | 0.00628 | 1209.7287 | 0.00626 | 1217323560.8 | 0.00627507 | 1217.326
8.2 | 1.77245 | 0.15756 | 23087.25119 | 0.00629 | 0.00629 | 1214.37313 | 0.00627 | 1222006533.6 | 0.006282623 | 1222.012
8.2548 | 1.777 | 0.15888 | 23247.70689 | 0.00634 | 0.00634 | 1222.81299 | 0.00632 | 1230563703.3 | 0.006335091 | 1230.566
8.3 | 1.78025 | 0.15926 | 23382.55644 | 0.00635 | 0.00635 | 1229.90598 | 0.00633 | 1237720516.6 | 0.006350195 | 1237.716
8.3368 | 1.78214 | 0.16011 | 23505.18703 | 0.00639 | 0.00639 | 1236.35626 | 0.00637 | 1244253456.8 | 0.006383979 | 1244.257
8.4 | 1.78693 | 0.16151 | 23690.2833 | 0.00644 | 0.00644 | 1246.09219 | 0.00642 | 1254121062.3 | 0.006439621 | 1254.117
8.4218 | 1.79003 | 0.16242 | 23758.60214 | 0.00648 | 0.00648 | 1249.68571 | 0.00646 | 1257783502.4 | 0.006475787 | 1257.784
8.5 | 1.79515 | 0.16406 | 23987.93697 | 0.00655 | 0.00655 | 1261.74857 | 0.00652 | 1270007102.2 | 0.006540961 | 1270.013
8.5028 | 1.79483 | 0.16352 | 23995.35179 | 0.00652 | 0.00652 | 1262.13858 | 0.0065 | 1270372357.8 | 0.006519502 | 1270.368
8.5868 | 1.80298 | 0.16641 | 24251.97363 | 0.00664 | 0.00664 | 1275.63671 | 0.00662 | 1284105356.8 | 0.006634344 | 1284.107
8.6 | 1.80287 | 0.16599 | 24282.38392 | 0.00662 | 0.00662 | 1277.23627 | 0.0066 | 1285694047.9 | 0.006617655 | 1285.692
8.6718 | 1.80961 | 0.16786 | 24509.08422 | 0.0067 | 0.0067 | 1289.16054 | 0.00667 | 1297793925.9 | 0.006691959 | 1297.798
8.7 | 1.81077 | 0.16808 | 24583.20856 | 0.00671 | 0.00671 | 1293.05943 | 0.00668 | 1301730070.3 | 0.0067007 | 1301.736
8.7578 | 1.8136 | 0.16928 | 24747.96772 | 0.00675 | 0.00675 | 1301.72565 | 0.00673 | 1310516691.9 | 0.006748378 | 1310.512
8.8 | 1.8169 | 0.17013 | 24877.29788 | 0.00679 | 0.00679 | 1308.52832 | 0.00676 | 1317409725.6 | 0.006782149 | 1317.413
8.8398 | 1.81955 | 0.17131 | 24998.85559 | 0.00683 | 0.00683 | 1314.92217 | 0.00681 | 1323908960.8 | 0.006829029 | 1323.903
8.9 | 1.82572 | 0.17311 | 25174.30782 | 0.00691 | 0.00691 | 1324.15084 | 0.00688 | 1333295552.3 | 0.006900536 | 1333.301
8.9228 | 1.82731 | 0.17312 | 25246.90628 | 0.00691 | 0.00691 | 1327.96946 | 0.00688 | 1337141341.2 | 0.006900934 | 1337.146
9 | 1.83192 | 0.17435 | 25476.19343 | 0.00696 | 0.00696 | 1340.02981 | 0.00693 | 1349350542.1 | 0.006949794 | 1349.356
9.0068 | 1.83311 | 0.17494 | 25498.03257 | 0.00698 | 0.00698 | 1341.17853 | 0.00695 | 1350538669.2 | 0.00697323 | 1350.54
9.0928 | 1.83875 | 0.17678 | 25749.68338 | 0.00705 | 0.00705 | 1354.41518 | 0.00703 | 1363967222.4 | 0.007046316 | 1363.964
9.1 | 1.83951 | 0.17677 | 25771.26026 | 0.00705 | 0.00705 | 1355.55011 | 0.00703 | 1365109430.0 | 0.007045919 | 1365.107
9.1748 | 1.84512 | 0.17876 | 25990.67688 | 0.00713 | 0.00713 | 1367.09127 | 0.00711 | 1376840798.5 | 0.007124957 | 1376.839
9.2 | 1.84829 | 0.17916 | 26070.01066 | 0.00715 | 0.00715 | 1371.26417 | 0.00712 | 1381065224.3 | 0.007140843 | 1381.069
9.2608 | 1.85166 | 0.18065 | 26245.88013 | 0.00721 | 0.00721 | 1380.51478 | 0.00718 | 1390464185.1 | 0.007200018 | 1390.468
9.3 | 1.8555 | 0.18116 | 26363.92117 | 0.00723 | 0.00723 | 1386.72366 | 0.0072 | 1396746084.0 | 0.007220271 | 1396.75
9.3428 | 1.85776 | 0.18239 | 26483.47616 | 0.00728 | 0.00728 | 1393.01217 | 0.00725 | 1403148444.4 | 0.007269116 | 1403.153
9.4 | 1.8644 | 0.18383 | 26657.72438 | 0.00733 | 0.00733 | 1402.1775 | 0.00731 | 1412460991.6 | 0.007326297 | 1412.455
9.4318 | 1.86437 | 0.18417 | 26757.586 | 0.00735 | 0.00735 | 1407.43015 | 0.00732 | 1417771157.8 | 0.007339798 | 1417.775
9.5 | 1.87049 | 0.18599 | 26941.6213 | 0.00742 | 0.00742 | 1417.11028 | 0.00739 | 1427625355.1 | 0.007412063 | 1427.625
9.5178 | 1.87103 | 0.18652 | 26989.53152 | 0.00744 | 0.00744 | 1419.63032 | 0.00741 | 1430193972.9 | 0.007433106 | 1430.192
9.6 | 1.87803 | 0.18835 | 27232.12242 | 0.00751 | 0.00751 | 1432.39043 | 0.00749 | 1443153855.5 | 0.007505761 | 1443.148
9.6028 | 1.87844 | 0.18807 | 27241.88566 | 0.0075 | 0.0075 | 1432.90397 | 0.00748 | 1443655069.2 | 0.007494645 | 1443.651
9.6948 | 1.88397 | 0.18955 | 27507.2217 | 0.00756 | 0.00756 | 1446.86046 | 0.00753 | 1457801769.8 | 0.007553401 | 1457.799
9.7 | 1.88511 | 0.19083 | 27511.35826 | 0.00761 | 0.00761 | 1447.07804 | 0.00758 | 1458094633.2 | 0.007604215 | 1458.09
9.7808 | 1.89062 | 0.19241 | 27742.11168 | 0.00768 | 0.00768 | 1459.21551 | 0.00765 | 1470416368.0 | 0.007666934 | 1470.422
9.8 | 1.89179 | 0.19254 | 27808.48742 | 0.00768 | 0.00768 | 1462.70682 | 0.00765 | 1473942483.6 | 0.007672094 | 1473.94
9.8648 | 1.89582 | 0.19409 | 27995.16916 | 0.00774 | 0.00774 | 1472.52615 | 0.00771 | 1483928015.5 | 0.007733618 | 1483.924
9.9 | 1.89912 | 0.19515 | 28098.53554 | 0.00779 | 0.00779 | 1477.96315 | 0.00776 | 1489469933.9 | 0.007775691 | 1489.476
9.9478 | 1.90435 | 0.19557 | 28236.90176 | 0.0078 | 0.0078 | 1485.24112 | 0.00777 | 1496829108.5 | 0.007792361 | 1496.826
10 | 1.90802 | 0.19728 | 28389.47773 | 0.00787 | 0.00787 | 1493.2665 | 0.00784 | 1505019376.2 | 0.007860227 | 1505.019
10.0378 | 1.91078 | 0.19757 | 28502.5239 | 0.00788 | 0.00788 | 1499.21265 | 0.00785 | 1511029436.5 | 0.007871736 | 1511.026
10.1 | 1.91596 | 0.19927 | 28677.65427 | 0.00795 | 0.00795 | 1508.42439 | 0.00792 | 1520415914.0 | 0.007939201 | 1520.416
10.1228 | 1.91775 | 0.19983 | 28739.82191 | 0.00797 | 0.00797 | 1511.69436 | 0.00794 | 1523746032.9 | 0.007961424 | 1523.743
10.2 | 1.92193 | 0.20156 | 28964.17379 | 0.00804 | 0.00804 | 1523.49511 | 0.00801 | 1535745559.7 | 0.008030072 | 1535.744
10.2128 | 1.92297 | 0.20225 | 28999.10212 | 0.00807 | 0.00807 | 1525.33232 | 0.00804 | 1537640065.6 | 0.008057451 | 1537.642
10.3 | 1.92966 | 0.20419 | 29245.47195 | 0.00815 | 0.00815 | 1538.2912 | 0.00811 | 1550822208.5 | 0.008134426 | 1550.828
10.3008 | 1.93118 | 0.20386 | 29236.16171 | 0.00813 | 0.00813 | 1537.80148 | 0.0081 | 1550308486.2 | 0.008121333 | 1550.304
10.3928 | 1.93689 | 0.206 | 29490.68546 | 0.00822 | 0.00822 | 1551.18925 | 0.00818 | 1563937283.0 | 0.008206237 | 1563.94
10.4 | 1.93811 | 0.20679 | 29515.80286 | 0.00825 | 0.00825 | 1552.51041 | 0.00822 | 1565318213.4 | 0.008237578 | 1565.319
10.4828 | 1.94413 | 0.20846 | 29746.93775 | 0.00832 | 0.00832 | 1564.66794 | 0.00828 | 1577680219.9 | 0.008303828 | 1577.686
10.5 | 1.94534 | 0.20867 | 29800.09317 | 0.00832 | 0.00832 | 1567.46388 | 0.00829 | 1580513014.1 | 0.008312158 | 1580.505
10.5728 | 1.94968 | 0.2113 | 29996.58585 | 0.00843 | 0.00843 | 1577.79926 | 0.00839 | 1591099420.1 | 0.008416482 | 1591.1
10.6 | 1.95261 | 0.21197 | 30078.3515 | 0.00846 | 0.00846 | 1582.10007 | 0.00842 | 1595478813.2 | 0.008443057 | 1595.485
10.6618 | 1.95745 | 0.2136 | 30262.07685 | 0.00852 | 0.00852 | 1591.7639 | 0.00849 | 1605328068.7 | 0.008507707 | 1605.326
10.7 | 1.96021 | 0.21416 | 30351.68648 | 0.00854 | 0.00854 | 1596.4773 | 0.00851 | 1610117132.0 | 0.008529917 | 1610.111
10.7528 | 1.96285 | 0.21566 | 30496.27542 | 0.0086 | 0.0086 | 1604.08258 | 0.00857 | 1617883507.7 | 0.008589405 | 1617.878
10.8 | 1.96894 | 0.21662 | 30628.97921 | 0.00864 | 0.00864 | 1611.0627 | 0.0086 | 1624985174.3 | 0.008627476 | 1624.982
10.8478 | 1.97125 | 0.218 | 30754.94766 | 0.0087 | 0.0087 | 1617.68855 | 0.00866 | 1631757337.0 | 0.0086822 | 1631.762
10.9 | 1.97513 | 0.21954 | 30888.33094 | 0.00876 | 0.00876 | 1624.70442 | 0.00872 | 1638934087.8 | 0.008743266 | 1638.937
10.9378 | 1.97844 | 0.22049 | 30991.19663 | 0.0088 | 0.0088 | 1630.11508 | 0.00876 | 1644454159.4 | 0.008780935 | 1644.46
11 | 1.98228 | 0.22238 | 31151.22318 | 0.00887 | 0.00887 | 1638.53237 | 0.00883 | 1653069191.4 | 0.008855871 | 1653.066
11.0348 | 1.9843 | 0.22297 | 31249.45164 | 0.0089 | 0.0089 | 1643.69911 | 0.00886 | 1658320179.1 | 0.008879262 | 1658.328
11.1 | 1.99037 | 0.2251 | 31415.65323 | 0.00898 | 0.00898 | 1652.4412 | 0.00894 | 1667280601.0 | 0.008963706 | 1667.28
11.1348 | 1.99216 | 0.22625 | 31500.97132 | 0.00903 | 0.00903 | 1656.92887 | 0.00899 | 1671884516.8 | 0.009009294 | 1671.891
11.2 | 1.99729 | 0.22758 | 31659.38854 | 0.00908 | 0.00908 | 1665.26151 | 0.00904 | 1680380666.9 | 0.009062016 | 1680.382
11.2358 | 2.00119 | 0.22901 | 31740.52238 | 0.00914 | 0.00914 | 1669.52909 | 0.00909 | 1684782573.2 | 0.009118698 | 1684.789
11.3 | 2.0045 | 0.23112 | 31903.25499 | 0.00922 | 0.00922 | 1678.08871 | 0.00918 | 1693561256.4 | 0.009202328 | 1693.561
11.3328 | 2.00804 | 0.23156 | 31990.4685 | 0.00924 | 0.00924 | 1682.67608 | 0.0092 | 1698220732.2 | 0.009219767 | 1698.224
11.4 | 2.01368 | 0.23394 | 32155.01308 | 0.00933 | 0.00933 | 1691.33101 | 0.00929 | 1707116086.9 | 0.009314089 | 1707.111
11.4378 | 2.01597 | 0.23519 | 32246.11282 | 0.00938 | 0.00938 | 1696.12279 | 0.00934 | 1712037388.9 | 0.009363624 | 1712.032
11.5 | 2.02094 | 0.23748 | 32389.30702 | 0.00947 | 0.00947 | 1703.6547 | 0.00943 | 1719795537.7 | 0.009454366 | 1719.788
11.5448 | 2.02399 | 0.23893 | 32494.37809 | 0.00953 | 0.00953 | 1709.18137 | 0.00949 | 1725473223.0 | 0.009511819 | 1725.47
11.6 | 2.02788 | 0.24081 | 32613.26551 | 0.00961 | 0.00961 | 1715.43476 | 0.00956 | 1731914921.9 | 0.009586304 | 1731.92
11.6528 | 2.03266 | 0.24296 | 32744.05003 | 0.00969 | 0.00969 | 1722.31394 | 0.00965 | 1739008235.5 | 0.00967148 | 1739.003
11.7 | 2.03547 | 0.2442 | 32845.85476 | 0.00974 | 0.00974 | 1727.66879 | 0.0097 | 1744500448.4 | 0.009720601 | 1744.496
11.7698 | 2.04112 | 0.24627 | 32994.97366 | 0.00982 | 0.00982 | 1735.51234 | 0.00978 | 1752563615.5 | 0.009802597 | 1752.555
11.8 | 2.04381 | 0.24768 | 33061.05137 | 0.00988 | 0.00988 | 1738.98798 | 0.00983 | 1756170993.9 | 0.009858445 | 1756.169
11.8928 | 2.05108 | 0.25178 | 33241.31966 | 0.01004 | 0.01004 | 1748.46997 | 0.00999 | 1766032928.3 | 0.01002082 | 1766.025
11.9 | 2.0523 | 0.25117 | 33258.42619 | 0.01002 | 0.01002 | 1749.36976 | 0.00997 | 1766898911.7 | 0.009996666 | 1766.898
12 | 2.05858 | 0.25627 | 33452.66581 | 0.01022 | 0.01022 | 1759.58663 | 0.01017 | 1777576211.6 | 0.01019862 | 1777.57
12.0228 | 2.06125 | 0.25645 | 33497.59579 | 0.01023 | 0.01023 | 1761.94991 | 0.01018 | 1779976227.9 | 0.01020574 | 1779.975
12.1 | 2.06652 | 0.26054 | 33636.10506 | 0.01039 | 0.01039 | 1769.2354 | 0.01034 | 1787624965.8 | 0.01036767 | 1787.618
12.1598 | 2.07179 | 0.26297 | 33745.53919 | 0.01049 | 0.01049 | 1774.99156 | 0.01044 | 1793612844.4 | 0.01046386 | 1793.611
12.2 | 2.0721 | 0.26422 | 33809.30424 | 0.01054 | 0.01054 | 1778.34556 | 0.01049 | 1797090831.1 | 0.01051334 | 1797.089
12.3 | 2.08229 | 0.26917 | 33981.37093 | 0.01074 | 0.01074 | 1787.39614 | 0.01068 | 1806590015.4 | 0.01070925 | 1806.593
12.3108 | 2.08112 | 0.26923 | 33985.79359 | 0.01074 | 0.01074 | 1787.62877 | 0.01068 | 1806829605.8 | 0.01071163 | 1806.828
12.4 | 2.08981 | 0.27413 | 34132.65944 | 0.01094 | 0.01094 | 1795.35381 | 0.01088 | 1814988120.2 | 0.01090552 | 1814.995
12.4808 | 2.09586 | 0.27887 | 34237.28943 | 0.01113 | 0.01113 | 1800.85728 | 0.01106 | 1820892639.8 | 0.01109304 | 1820.901
12.5 | 2.09681 | 0.27964 | 34264.70757 | 0.01116 | 0.01116 | 1802.29945 | 0.01109 | 1822406252.0 | 0.0111235 | 1822.413
12.6 | 2.10446 | 0.28389 | 34398.067 | 0.01133 | 0.01133 | 1809.31406 | 0.01126 | 1829805772.8 | 0.01129161 | 1829.814
12.6778 | 2.10971 | 0.28905 | 34492.26618 | 0.01153 | 0.01153 | 1814.26887 | 0.01147 | 1835190414.4 | 0.01149567 | 1835.187
12.7 | 2.11274 | 0.29057 | 34517.46702 | 0.01159 | 0.01159 | 1815.59442 | 0.01153 | 1836641446.3 | 0.01155577 | 1836.637
12.8 | 2.12038 | 0.29579 | 34619.03334 | 0.0118 | 0.0118 | 1820.93674 | 0.01173 | 1842424894.4 | 0.01176215 | 1842.424
12.9 | 2.128 | 0.30231 | 34716.3558 | 0.01206 | 0.01206 | 1826.05583 | 0.01199 | 1848079431.6 | 0.01201987 | 1848.078
12.9358 | 2.13077 | 0.30402 | 34741.93811 | 0.01213 | 0.01213 | 1827.40144 | 0.01206 | 1849565767.9 | 0.01208745 | 1849.568
13 | 2.1363 | 0.30847 | 34798.87247 | 0.01231 | 0.01231 | 1830.39615 | 0.01223 | 1852921386.0 | 0.0122633 | 1852.928
13.1 | 2.1439 | 0.3148 | 34874.99952 | 0.01256 | 0.01256 | 1834.40038 | 0.01248 | 1857438031.3 | 0.01251338 | 1857.44
13.2 | 2.1521 | 0.32105 | 34939.76593 | 0.01281 | 0.01281 | 1837.80704 | 0.01273 | 1861346346.2 | 0.01276024 | 1861.349
13.3 | 2.15946 | 0.32753 | 34985.10122 | 0.01307 | 0.01307 | 1840.19165 | 0.01298 | 1864236815.5 | 0.01301612 | 1864.243
13.3128 | 2.15935 | 0.32869 | 34991.09745 | 0.01311 | 0.01311 | 1840.50705 | 0.01303 | 1864641676.9 | 0.01306192 | 1864.636
13.4 | 2.1661 | 0.33464 | 35037.52947 | 0.01335 | 0.01335 | 1842.94934 | 0.01326 | 1867553573.2 | 0.0132968 | 1867.553
13.5 | 2.17328 | 0.34202 | 35074.28169 | 0.01364 | 0.01364 | 1844.88248 | 0.01355 | 1870055628.4 | 0.01358806 | 1870.047
13.6 | 2.18163 | 0.34969 | 35098.7792 | 0.01395 | 0.01395 | 1846.17103 | 0.01385 | 1871926868.2 | 0.01389068 | 1871.925
13.7 | 2.19094 | 0.3571 | 35127.10333 | 0.01425 | 0.01425 | 1847.66086 | 0.01415 | 1873983492.5 | 0.01418294 | 1873.99
13.8 | 2.19731 | 0.36449 | 35150.3253 | 0.01454 | 0.01454 | 1848.88232 | 0.01444 | 1875767076.1 | 0.01447434 | 1875.765
13.9 | 2.20508 | 0.37178 | 35158.64611 | 0.01483 | 0.01483 | 1849.31999 | 0.01472 | 1876748814.8 | 0.01476171 | 1876.745
14 | 2.21358 | 0.37963 | 35167.76562 | 0.01515 | 0.01515 | 1849.79967 | 0.01503 | 1877815021.9 | 0.01507106 | 1877.824
14.1 | 2.22153 | 0.38699 | 35173.76184 | 0.01544 | 0.01544 | 1850.11506 | 0.01532 | 1878678852.2 | 0.01536101 | 1878.681
14.2 | 2.23044 | 0.3949 | 35172.60551 | 0.01575 | 0.01575 | 1850.05424 | 0.01563 | 1879200652.8 | 0.01567254 | 1879.193
14.3 | 2.23588 | 0.40318 | 35163.37872 | 0.01608 | 0.01608 | 1849.56892 | 0.01596 | 1879319020.3 | 0.01599854 | 1879.31
14.4 | 2.24478 | 0.411 | 35162.1747 | 0.0164 | 0.0164 | 1849.50559 | 0.01626 | 1879831353.1 | 0.01630633 | 1879.837
14.5 | 2.2527 | 0.41906 | 35152.39954 | 0.01672 | 0.01672 | 1848.99142 | 0.01658 | 1879903303.9 | 0.01662346 | 1879.907
14.6 | 2.2604 | 0.42654 | 35134.00555 | 0.01702 | 0.01702 | 1848.02391 | 0.01687 | 1879470899.1 | 0.01691769 | 1879.477
14.7 | 2.26746 | 0.4343 | 35129.72593 | 0.01733 | 0.01733 | 1847.79881 | 0.01718 | 1879814049.2 | 0.01722283 | 1879.821
14.8 | 2.27529 | 0.44255 | 35109.93719 | 0.01766 | 0.01766 | 1846.75793 | 0.0175 | 1879363462.6 | 0.01754714 | 1879.372
14.9 | 2.2857 | 0.45104 | 35090.61337 | 0.01799 | 0.01799 | 1845.74151 | 0.01783 | 1878953762.5 | 0.01788078 | 1878.946
15 | 2.2916 | 0.45879 | 35074.8539 | 0.0183 | 0.0183 | 1844.91258 | 0.01814 | 1878680882.0 | 0.01818524 | 1878.674
15.1 | 2.29872 | 0.46768 | 35048.1987 | 0.01866 | 0.01866 | 1843.51053 | 0.01849 | 1877906455.8 | 0.01853437 | 1877.91
15.2 | 2.30599 | 0.475 | 35027.15826 | 0.01895 | 0.01895 | 1842.40382 | 0.01877 | 1877317527.8 | 0.01882175 | 1877.317
15.3 | 2.31488 | 0.4833 | 35015.60688 | 0.01928 | 0.01928 | 1841.79622 | 0.0191 | 1877307953.4 | 0.01914751 | 1877.306
15.4 | 2.3214 | 0.49186 | 34990.69214 | 0.01962 | 0.01962 | 1840.48573 | 0.01943 | 1876600544.6 | 0.01948336 | 1876.596
15.5 | 2.32883 | 0.5002 | 34968.59074 | 0.01996 | 0.01996 | 1839.32321 | 0.01976 | 1876027210.8 | 0.01981047 | 1876.036
15.6 | 2.33834 | 0.50869 | 34941.66136 | 0.02029 | 0.02029 | 1837.90674 | 0.02009 | 1875205366.1 | 0.02014335 | 1875.198
15.7 | 2.34436 | 0.51697 | 34907.42445 | 0.02062 | 0.02062 | 1836.1059 | 0.02041 | 1873974541.8 | 0.0204679 | 1873.966
15.8 | 2.35123 | 0.52492 | 34890.75899 | 0.02094 | 0.02094 | 1835.22931 | 0.02073 | 1873661593.4 | 0.0207794 | 1873.659
15.9 | 2.36057 | 0.53291 | 34859.49039 | 0.02126 | 0.02126 | 1833.58461 | 0.02104 | 1872567024.6 | 0.02109238 | 1872.567
16 | 2.36886 | 0.54078 | 34821.16461 | 0.02157 | 0.02157 | 1831.5687 | 0.02134 | 1871083700.9 | 0.02140057 | 1871.076
16.1 | 2.37749 | 0.54944 | 34797.78767 | 0.02192 | 0.02192 | 1830.33909 | 0.02168 | 1870459309.8 | 0.02173957 | 1870.46
16.2 | 2.38332 | 0.55711 | 34770.79868 | 0.02223 | 0.02223 | 1828.91949 | 0.02198 | 1869568742.8 | 0.02203973 | 1869.576
16.2688 | 2.38883 | 0.56254 | 34754.14515 | 0.02244 | 0.02244 | 1828.04352 | 0.02219 | 1869068987.8 | 0.02225217 | 1869.065
16.3 | 2.3912 | 0.56566 | 34741.05597 | 0.02257 | 0.02257 | 1827.35504 | 0.02232 | 1868592639.2 | 0.02237422 | 1868.598
16.4 | 2.39789 | 0.57374 | 34707.45087 | 0.02289 | 0.02289 | 1825.58744 | 0.02263 | 1867373578.8 | 0.02269022 | 1867.375
16.5 | 2.40523 | 0.58249 | 34675.5147 | 0.02324 | 0.02324 | 1823.90762 | 0.02297 | 1866292210.1 | 0.02303231 | 1866.295
16.6 | 2.41394 | 0.59047 | 34640.34796 | 0.02356 | 0.02356 | 1822.05787 | 0.02328 | 1864979626.1 | 0.02334419 | 1864.986
16.7 | 2.42165 | 0.59874 | 34602.24867 | 0.02389 | 0.02389 | 1820.05387 | 0.02361 | 1863528597.1 | 0.02366731 | 1863.535
16.8 | 2.42862 | 0.60628 | 34578.08495 | 0.02419 | 0.02419 | 1818.78288 | 0.0239 | 1862774666.8 | 0.02396181 | 1862.779
16.9 | 2.43555 | 0.6154 | 34538.67435 | 0.02455 | 0.02455 | 1816.70991 | 0.02425 | 1861312404.9 | 0.02431791 | 1861.31
17 | 2.44468 | 0.62388 | 34500.69427 | 0.02489 | 0.02489 | 1814.71218 | 0.02458 | 1859879256.9 | 0.0246489 | 1859.88
17.0068 | 2.44463 | 0.62434 | 34510.94627 | 0.02491 | 0.02491 | 1815.25143 | 0.0246 | 1860465487.2 | 0.02466686 | 1860.469
17.1 | 2.45207 | 0.63204 | 34475.77953 | 0.02521 | 0.02521 | 1813.40169 | 0.0249 | 1859126468.5 | 0.02496731 | 1859.118
17.2 | 2.46036 | 0.63966 | 34433.36487 | 0.02552 | 0.02552 | 1811.17071 | 0.0252 | 1857390180.1 | 0.02526455 | 1857.392
17.3 | 2.46808 | 0.64791 | 34389.37664 | 0.02585 | 0.02585 | 1808.85696 | 0.02552 | 1855612792.3 | 0.02558626 | 1855.616
17.4 | 2.47413 | 0.65679 | 34363.52015 | 0.0262 | 0.0262 | 1807.49692 | 0.02586 | 1854857370.9 | 0.02593243 | 1854.853
17.5 | 2.48373 | 0.66475 | 34328.78256 | 0.02652 | 0.02652 | 1805.66975 | 0.02617 | 1853556284.9 | 0.02624263 | 1853.556
17.6 | 2.49005 | 0.67344 | 34286.4871 | 0.02687 | 0.02687 | 1803.44504 | 0.02651 | 1851897505.2 | 0.02658117 | 1851.904
17.7 | 2.49783 | 0.68146 | 34262.69293 | 0.02719 | 0.02719 | 1802.19348 | 0.02682 | 1851189144.9 | 0.02689351 | 1851.195
17.7188 | 2.49809 | 0.68269 | 34246.6116 | 0.02724 | 0.02724 | 1801.34761 | 0.02687 | 1850408842.0 | 0.0269414 | 1850.416
17.8 | 2.50395 | 0.68871 | 34226.4533 | 0.02748 | 0.02748 | 1800.2873 | 0.02711 | 1849751703.2 | 0.02717577 | 1849.759
17.9 | 2.51271 | 0.69777 | 34185.80294 | 0.02784 | 0.02784 | 1798.14912 | 0.02746 | 1848205021.6 | 0.02752839 | 1848.21
18 | 2.52042 | 0.70615 | 34156.08406 | 0.02817 | 0.02817 | 1796.58593 | 0.02778 | 1847198653.6 | 0.02785444 | 1847.196
18.1 | 2.5279 | 0.71451 | 34126.12677 | 0.02851 | 0.02851 | 1795.0102 | 0.02811 | 1846177062.2 | 0.0281796 | 1846.186
18.2 | 2.53735 | 0.72239 | 34092.05675 | 0.02882 | 0.02882 | 1793.21814 | 0.02841 | 1844897742.4 | 0.02848599 | 1844.899
18.3 | 2.54278 | 0.73059 | 34055.84097 | 0.02915 | 0.02915 | 1791.31321 | 0.02873 | 1843524036.8 | 0.02880473 | 1843.53
18.4 | 2.55 | 0.7388 | 34022.60542 | 0.02947 | 0.02947 | 1789.56505 | 0.02905 | 1842311207.8 | 0.02912376 | 1842.304
18.4838 | 2.55658 | 0.74553 | 33998.52514 | 0.02974 | 0.02974 | 1788.29844 | 0.02931 | 1841486941.7 | 0.02938519 | 1841.482
18.5 | 2.55863 | 0.74688 | 33993.41106 | 0.0298 | 0.0298 | 1788.02945 | 0.02936 | 1841306353.0 | 0.02943763 | 1841.313
18.6 | 2.56692 | 0.75524 | 33966.2075 | 0.03013 | 0.03013 | 1786.59856 | 0.02968 | 1840428663.1 | 0.02976228 | 1840.429
18.7 | 2.57265 | 0.76327 | 33932.24478 | 0.03045 | 0.03045 | 1784.81214 | 0.03 | 1839160530.3 | 0.03007401 | 1839.16
18.8 | 2.58051 | 0.77132 | 33901.5007 | 0.03077 | 0.03077 | 1783.19503 | 0.03031 | 1838066502.6 | 0.03038642 | 1838.064
18.9 | 2.5871 | 0.78016 | 33875.65613 | 0.03112 | 0.03112 | 1781.83562 | 0.03065 | 1837293724.5 | 0.03072938 | 1837.286
19 | 2.59473 | 0.78789 | 33844.56635 | 0.03143 | 0.03143 | 1780.20032 | 0.03095 | 1836156566.5 | 0.03102918 | 1836.152
19.1 | 2.60526 | 0.79588 | 33813.61961 | 0.03175 | 0.03175 | 1778.57254 | 0.03126 | 1835044454.6 | 0.03133896 | 1835.042
19.2 | 2.61022 | 0.8046 | 33779.27542 | 0.0321 | 0.0321 | 1776.76606 | 0.0316 | 1833799259.7 | 0.03167695 | 1833.8
19.2988 | 2.61807 | 0.81152 | 33749.98569 | 0.03238 | 0.03238 | 1775.22544 | 0.03186 | 1832698967.0 | 0.03194508 | 1832.707
19.3 | 2.61777 | 0.81233 | 33751.54734 | 0.03241 | 0.03241 | 1775.30758 | 0.03189 | 1832841391.3 | 0.03197646 | 1832.845
19.4 | 2.62604 | 0.81999 | 33714.9024 | 0.03271 | 0.03271 | 1773.38009 | 0.03219 | 1831392776.6 | 0.03227317 | 1831.387
19.5 | 2.63121 | 0.82835 | 33701.72977 | 0.03305 | 0.03305 | 1772.68722 | 0.03251 | 1831268644.6 | 0.0325969 | 1831.275
19.6 | 2.64166 | 0.83713 | 33667.58823 | 0.0334 | 0.0334 | 1770.89139 | 0.03285 | 1830034181.7 | 0.03293678 | 1830.039
19.7 | 2.6485 | 0.84481 | 33632.08771 | 0.0337 | 0.0337 | 1769.02409 | 0.03315 | 1828646113.2 | 0.03323398 | 1828.64
19.8 | 2.65633 | 0.85315 | 33602.47612 | 0.03404 | 0.03404 | 1767.46654 | 0.03347 | 1827624051.9 | 0.03355663 | 1827.631
19.9 | 2.66283 | 0.86087 | 33574.53346 | 0.03434 | 0.03434 | 1765.99678 | 0.03377 | 1826648712.3 | 0.03385519 | 1826.641
20 | 2.67012 | 0.86906 | 33549.07036 | 0.03467 | 0.03467 | 1764.65744 | 0.03408 | 1825839719.4 | 0.03417184 | 1825.838
20.1 | 2.67891 | 0.87771 | 33525.21658 | 0.03502 | 0.03502 | 1763.40275 | 0.03442 | 1825149856.0 | 0.03450616 | 1825.157
20.1688 | 2.68308 | 0.88242 | 33499.19319 | 0.0352 | 0.0352 | 1762.03393 | 0.0346 | 1824064329.9 | 0.03468815 | 1824.058
20.2 | 2.68685 | 0.88537 | 33489.27498 | 0.03532 | 0.03532 | 1761.51224 | 0.03471 | 1823731824.2 | 0.03480212 | 1823.729
20.3 | 2.69487 | 0.89416 | 33465.07549 | 0.03567 | 0.03567 | 1760.23937 | 0.03505 | 1823031167.8 | 0.03514164 | 1823.027
20.4 | 2.7006 | 0.90254 | 33438.20572 | 0.03601 | 0.03601 | 1758.82604 | 0.03537 | 1822155559.6 | 0.03546521 | 1822.161
20.5 | 2.70813 | 0.9111 | 33404.83904 | 0.03635 | 0.03635 | 1757.07097 | 0.0357 | 1820937075.6 | 0.03579562 | 1820.94
20.6 | 2.71594 | 0.91847 | 33370.86439 | 0.03664 | 0.03664 | 1755.28393 | 0.03599 | 1819600867.8 | 0.03608002 | 1819.598
20.7 | 2.7246 | 0.92586 | 33346.42649 | 0.03694 | 0.03694 | 1753.99851 | 0.03627 | 1818785849.0 | 0.0363651 | 1818.791
20.8 | 2.73087 | 0.93419 | 33310.61602 | 0.03727 | 0.03727 | 1752.11491 | 0.03659 | 1817414814.7 | 0.03668635 | 1817.416
20.9 | 2.73721 | 0.9426 | 33288.37156 | 0.0376 | 0.0376 | 1750.94486 | 0.03691 | 1816788751.7 | 0.03701058 | 1816.78
21 | 2.74669 | 0.95055 | 33261.25145 | 0.03792 | 0.03792 | 1749.51837 | 0.03722 | 1815863579.6 | 0.03731698 | 1815.86
21.0288 | 2.74812 | 0.95263 | 33246.12379 | 0.038 | 0.038 | 1748.72266 | 0.0373 | 1815182513.6 | 0.03739713 | 1815.174
21.1 | 2.75418 | 0.95855 | 33226.81189 | 0.03824 | 0.03824 | 1747.70687 | 0.03753 | 1814540795.5 | 0.03762521 | 1814.539
21.2 | 2.76082 | 0.96663 | 33193.58826 | 0.03856 | 0.03856 | 1745.95933 | 0.03784 | 1813289714.6 | 0.03793643 | 1813.284
21.3 | 2.76946 | 0.9748 | 33166.01515 | 0.03889 | 0.03889 | 1744.509 | 0.03815 | 1812351669.8 | 0.03825101 | 1812.353
21.4 | 2.77727 | 0.98351 | 33134.17435 | 0.03924 | 0.03924 | 1742.8342 | 0.03849 | 1811217734.5 | 0.03858628 | 1811.223
21.5 | 2.7848 | 0.99054 | 33101.09377 | 0.03952 | 0.03952 | 1741.09418 | 0.03876 | 1809897364.6 | 0.0388568 | 1809.902
21.6 | 2.78894 | 0.99936 | 33080.64938 | 0.03987 | 0.03987 | 1740.01882 | 0.03909 | 1809392081.1 | 0.0391961 | 1809.393
21.7 | 2.79826 | 1.00734 | 33059.12018 | 0.04019 | 0.04019 | 1738.8864 | 0.0394 | 1808767866.3 | 0.03950298 | 1808.772
21.8 | 2.80547 | 1.01524 | 33023.11897 | 0.0405 | 0.0405 | 1736.99277 | 0.0397 | 1807345303.7 | 0.0398067 | 1807.341
21.8608 | 2.80999 | 1.02 | 32993.35241 | 0.04069 | 0.04069 | 1735.42707 | 0.03989 | 1806046014.3 | 0.03998965 | 1806.042
21.9 | 2.81306 | 1.0235 | 32987.63037 | 0.04083 | 0.04083 | 1735.12609 | 0.04002 | 1805975192.0 | 0.04012415 | 1805.971
22 | 2.8217 | 1.0321 | 32955.67036 | 0.04118 | 0.04118 | 1733.44502 | 0.04035 | 1804819967.6 | 0.04045457 | 1804.828
22.1 | 2.82811 | 1.04002 | 32915.28225 | 0.04149 | 0.04149 | 1731.32063 | 0.04065 | 1803155351.4 | 0.04075876 | 1803.153
22.2 | 2.83673 | 1.04857 | 32886.73162 | 0.04183 | 0.04183 | 1729.81889 | 0.04098 | 1802181462.3 | 0.04108705 | 1802.177
22.3 | 2.84284 | 1.0564 | 32855.31998 | 0.04214 | 0.04214 | 1728.16666 | 0.04128 | 1800999476.5 | 0.04138759 | 1800.992
22.4 | 2.85131 | 1.06467 | 32820.16516 | 0.04247 | 0.04247 | 1726.31754 | 0.0416 | 1799642410.2 | 0.04170493 | 1799.634
22.5 | 2.858 | 1.07227 | 32796.44251 | 0.04278 | 0.04278 | 1725.06974 | 0.04189 | 1798864525.7 | 0.04199647 | 1798.868
22.6 | 2.86581 | 1.08069 | 32762.47978 | 0.04311 | 0.04311 | 1723.28333 | 0.04221 | 1797580711.6 | 0.04231937 | 1797.574
22.6538 | 2.86955 | 1.08614 | 32743.44206 | 0.04333 | 0.04333 | 1722.28196 | 0.04242 | 1796910285.2 | 0.04252831 | 1796.908
22.7 | 2.87473 | 1.08996 | 32731.71186 | 0.04348 | 0.04348 | 1721.66496 | 0.04256 | 1796528870.6 | 0.04267474 | 1796.523
22.8 | 2.88179 | 1.0967 | 32696.36631 | 0.04375 | 0.04375 | 1719.80581 | 0.04282 | 1795051301.8 | 0.04293304 | 1795.047
22.9 | 2.88833 | 1.10578 | 32655.32255 | 0.04411 | 0.04411 | 1717.64693 | 0.04317 | 1793420641.2 | 0.04328092 | 1793.412
23 | 2.89643 | 1.11452 | 32623.41022 | 0.04446 | 0.04446 | 1715.96837 | 0.0435 | 1792266010.5 | 0.04361566 | 1792.26
23.1 | 2.90369 | 1.12217 | 32589.25676 | 0.04477 | 0.04477 | 1714.17192 | 0.0438 | 1790913063.3 | 0.04390855 | 1790.915
23.2 | 2.9122 | 1.12974 | 32560.70614 | 0.04507 | 0.04507 | 1712.67018 | 0.04408 | 1789861306.3 | 0.0441983 | 1789.86
23.3 | 2.91843 | 1.13823 | 32525.88511 | 0.04541 | 0.04541 | 1710.83861 | 0.04441 | 1788526508.9 | 0.04452317 | 1788.528
23.3838 | 2.92469 | 1.14534 | 32499.26567 | 0.04569 | 0.04569 | 1709.43845 | 0.04468 | 1787547706.2 | 0.04479515 | 1787.543
23.4 | 2.92628 | 1.14641 | 32496.07086 | 0.04574 | 0.04574 | 1709.27041 | 0.04472 | 1787444940.6 | 0.04483607 | 1787.452
23.5 | 2.93235 | 1.15492 | 32452.39258 | 0.04608 | 0.04608 | 1706.97296 | 0.04505 | 1785622250.2 | 0.04516149 | 1785.63
23.6 | 2.94275 | 1.16298 | 32413.42306 | 0.0464 | 0.0464 | 1704.92319 | 0.04535 | 1784025955.9 | 0.04546961 | 1784.032
23.7 | 2.94802 | 1.17194 | 32383.09622 | 0.04675 | 0.04675 | 1703.32802 | 0.04569 | 1782965746.0 | 0.04581202 | 1782.959
23.8 | 2.95746 | 1.17905 | 32346.83275 | 0.04704 | 0.04704 | 1701.42059 | 0.04597 | 1781451900.5 | 0.04608365 | 1781.455
23.9 | 2.96439 | 1.18771 | 32311.58257 | 0.04738 | 0.04738 | 1699.56645 | 0.0463 | 1780097768.1 | 0.04641439 | 1780.092
24 | 2.97157 | 1.19589 | 32272.41039 | 0.04771 | 0.04771 | 1697.50602 | 0.04661 | 1778493518.9 | 0.0467267 | 1778.494
24.0538 | 2.97571 | 1.20058 | 32254.73166 | 0.0479 | 0.0479 | 1696.57613 | 0.04679 | 1777836562.9 | 0.04690572 | 1777.842
24.1 | 2.97954 | 1.20392 | 32235.12173 | 0.04803 | 0.04803 | 1695.54467 | 0.04691 | 1776981877.3 | 0.04703319 | 1776.982
24.2 | 2.98619 | 1.21247 | 32195.73498 | 0.04837 | 0.04837 | 1693.47295 | 0.04724 | 1775388319.5 | 0.04735943 | 1775.386
24.3 | 2.99393 | 1.22031 | 32164.97898 | 0.04868 | 0.04868 | 1691.85521 | 0.04754 | 1774221559.2 | 0.04765848 | 1774.215
24.4 | 3.00076 | 1.22857 | 32126.16444 | 0.04901 | 0.04901 | 1689.81359 | 0.04785 | 1772636870.1 | 0.04797345 | 1772.631
24.5 | 3.00975 | 1.23719 | 32086.34853 | 0.04936 | 0.04936 | 1687.7193 | 0.04818 | 1771020750.2 | 0.04830205 | 1771.025
24.6 | 3.01538 | 1.24537 | 32056.39124 | 0.04968 | 0.04968 | 1686.14357 | 0.04849 | 1769917245.9 | 0.04861377 | 1769.911
24.7 | 3.02472 | 1.25372 | 32004.94051 | 0.05002 | 0.05002 | 1683.4373 | 0.04881 | 1767637345.1 | 0.04893187 | 1767.643
24.7038 | 3.02523 | 1.25359 | 32002.59209 | 0.05001 | 0.05001 | 1683.31377 | 0.0488 | 1767499135.5 | 0.04892692 | 1767.496
24.8 | 3.03208 | 1.26232 | 31963.14573 | 0.05036 | 0.05036 | 1681.23892 | 0.04913 | 1765906100.8 | 0.04925939 | 1765.906
24.9 | 3.03828 | 1.27061 | 31925.16565 | 0.05069 | 0.05069 | 1679.2412 | 0.04945 | 1764363107.7 | 0.049575 | 1764.362
25 | 3.0462 | 1.2787 | 31881.59466 | 0.05101 | 0.05101 | 1676.94939 | 0.04975 | 1762496452.0 | 0.0498829 | 1762.491
25.1 | 3.05202 | 1.2869 | 31846.61865 | 0.05134 | 0.05134 | 1675.10968 | 0.05007 | 1761110287.6 | 0.05019489 | 1761.11
25.2 | 3.06075 | 1.29593 | 31811.85722 | 0.0517 | 0.0517 | 1673.28125 | 0.05041 | 1759790893.2 | 0.05053835 | 1759.79
25.3 | 3.06973 | 1.30449 | 31771.52872 | 0.05204 | 0.05204 | 1671.16 | 0.05073 | 1758130718.9 | 0.05086382 | 1758.127
25.3338 | 3.0716 | 1.30693 | 31748.35443 | 0.05214 | 0.05214 | 1669.94105 | 0.05083 | 1757010743.5 | 0.05095658 | 1757.012
25.4 | 3.07627 | 1.31263 | 31716.85934 | 0.05237 | 0.05237 | 1668.28443 | 0.05104 | 1755647293.9 | 0.05117323 | 1755.652
25.5 | 3.08495 | 1.32125 | 31683.94566 | 0.05271 | 0.05271 | 1666.55319 | 0.05137 | 1754398434.7 | 0.05150077 | 1754.397
25.6 | 3.09181 | 1.32902 | 31634.36651 | 0.05302 | 0.05302 | 1663.94537 | 0.05166 | 1752168903.2 | 0.05179593 | 1752.168
25.7 | 3.0998 | 1.33703 | 31590.37828 | 0.05334 | 0.05334 | 1661.63162 | 0.05197 | 1750263914.3 | 0.05210011 | 1750.263
25.8 | 3.10575 | 1.34556 | 31563.31778 | 0.05368 | 0.05368 | 1660.20825 | 0.05229 | 1749329659.8 | 0.05242393 | 1749.328
25.9 | 3.11339 | 1.35378 | 31514.3466 | 0.05401 | 0.05401 | 1657.6324 | 0.0526 | 1747158604.0 | 0.05273589 | 1747.161
25.9368 | 3.11589 | 1.35714 | 31514.31084 | 0.05414 | 0.05414 | 1657.63052 | 0.05273 | 1747378735.7 | 0.05286338 | 1747.375
26 | 3.12212 | 1.36238 | 31475.66319 | 0.05435 | 0.05435 | 1655.59768 | 0.05293 | 1745582080.3 | 0.05306217 | 1745.579
26.1 | 3.12875 | 1.37065 | 31435.0009 | 0.05468 | 0.05468 | 1653.45888 | 0.05324 | 1743872853.4 | 0.05337582 | 1743.87
26.2 | 3.13738 | 1.37991 | 31378.7818 | 0.05505 | 0.05505 | 1650.50179 | 0.05359 | 1741363778.5 | 0.05372691 | 1741.362
26.3 | 3.14488 | 1.38795 | 31333.93526 | 0.05537 | 0.05537 | 1648.14289 | 0.05389 | 1739403517.5 | 0.05403164 | 1739.401
26.4 | 3.15071 | 1.39626 | 31290.69805 | 0.0557 | 0.0557 | 1645.86865 | 0.05421 | 1737549110.6 | 0.05434651 | 1737.544
26.5 | 3.15979 | 1.40457 | 31257.09295 | 0.05603 | 0.05603 | 1644.10104 | 0.05452 | 1736227836.3 | 0.05466128 | 1736.22
26.5138 | 3.15949 | 1.40601 | 31246.81711 | 0.05609 | 0.05609 | 1643.56054 | 0.05458 | 1735751431.3 | 0.05471581 | 1735.748
26.6 | 3.16713 | 1.41333 | 31207.12042 | 0.05638 | 0.05638 | 1641.47252 | 0.05485 | 1734026003.8 | 0.05499298 | 1734.019
26.7 | 3.1746 | 1.42217 | 31161.02219 | 0.05674 | 0.05674 | 1639.04779 | 0.05519 | 1732042649.4 | 0.05532761 | 1732.047
26.8 | 3.17941 | 1.42979 | 31109.39264 | 0.05704 | 0.05704 | 1636.33211 | 0.05547 | 1729670070.7 | 0.05561596 | 1729.668
26.9 | 3.18921 | 1.43882 | 31066.32233 | 0.0574 | 0.0574 | 1634.06664 | 0.05581 | 1727864249.8 | 0.05595756 | 1727.862
27 | 3.1976 | 1.44716 | 31021.11816 | 0.05773 | 0.05773 | 1631.68894 | 0.05613 | 1725892581.1 | 0.05627296 | 1725.886
27.0388 | 3.20055 | 1.44995 | 30997.39552 | 0.05785 | 0.05785 | 1630.44114 | 0.05623 | 1724754773.5 | 0.05637844 | 1724.762
27.1 | 3.20449 | 1.4551 | 30969.42902 | 0.05805 | 0.05805 | 1628.97012 | 0.05643 | 1723532853.4 | 0.05657313 | 1723.532
27.2 | 3.21009 | 1.46436 | 30931.27012 | 0.05842 | 0.05842 | 1626.96299 | 0.05678 | 1722010510.7 | 0.0569231 | 1722.01
27.3 | 3.21922 | 1.47248 | 30886.61432 | 0.05874 | 0.05874 | 1624.61413 | 0.05708 | 1720050688.1 | 0.05722988 | 1720.044
27.4 | 3.22795 | 1.48079 | 30835.59275 | 0.05908 | 0.05908 | 1621.93043 | 0.0574 | 1717747168.6 | 0.05754374 | 1717.754
27.5 | 3.23374 | 1.48946 | 30778.39613 | 0.05942 | 0.05942 | 1618.92193 | 0.05772 | 1715120772.5 | 0.05787109 | 1715.118
27.5738 | 3.24008 | 1.49651 | 30749.88127 | 0.0597 | 0.0597 | 1617.42207 | 0.05799 | 1713986778.1 | 0.0581372 | 1713.982
27.6 | 3.24217 | 1.49836 | 30737.87689 | 0.05978 | 0.05978 | 1616.79064 | 0.05806 | 1713437129.1 | 0.05820702 | 1713.442
27.7 | 3.25058 | 1.5062 | 30684.37576 | 0.06009 | 0.06009 | 1613.97652 | 0.05835 | 1710959662.5 | 0.05850284 | 1710.96
27.8 | 3.25826 | 1.51465 | 30637.58612 | 0.06043 | 0.06043 | 1611.51542 | 0.05867 | 1708893768.9 | 0.05882159 | 1708.899
27.9 | 3.26548 | 1.52337 | 30598.79541 | 0.06077 | 0.06077 | 1609.47506 | 0.059 | 1707289551.7 | 0.05915041 | 1707.283
28 | 3.27201 | 1.53194 | 30538.39207 | 0.06112 | 0.06112 | 1606.29788 | 0.05932 | 1704468646.3 | 0.05947347 | 1704.475
28.0938 | 3.27743 | 1.53938 | 30500.0782 | 0.06141 | 0.06141 | 1604.2826 | 0.0596 | 1702806480.0 | 0.05975384 | 1702.802
28.1 | 3.27939 | 1.54048 | 30491.98389 | 0.06146 | 0.06146 | 1603.85685 | 0.05964 | 1702424943.1 | 0.05979529 | 1702.43
28.2 | 3.28757 | 1.54905 | 30448.78244 | 0.0618 | 0.0618 | 1601.58448 | 0.05996 | 1700560480.6 | 0.06011814 | 1700.562
28.3 | 3.2943 | 1.55761 | 30386.50751 | 0.06214 | 0.06214 | 1598.30886 | 0.06029 | 1697628204.5 | 0.06044051 | 1697.628
28.4 | 3.30119 | 1.56567 | 30335.02102 | 0.06246 | 0.06246 | 1595.60071 | 0.06059 | 1695264930.5 | 0.06074396 | 1695.262
28.5 | 3.31012 | 1.57454 | 30295.13359 | 0.06282 | 0.06282 | 1593.50266 | 0.06092 | 1693600044.0 | 0.06107779 | 1693.606
28.5838 | 3.31616 | 1.58126 | 30251.9083 | 0.06308 | 0.06308 | 1591.22904 | 0.06117 | 1691609944.0 | 0.06133063 | 1691.604
28.6 | 3.31423 | 1.58303 | 30239.27212 | 0.06315 | 0.06315 | 1590.56438 | 0.06124 | 1691015692.5 | 0.06139722 | 1691.009
28.7 | 3.32402 | 1.59173 | 30183.26759 | 0.0635 | 0.0635 | 1587.61859 | 0.06157 | 1688434940.0 | 0.06172444 | 1688.432
28.8 | 3.33223 | 1.60048 | 30141.60395 | 0.06385 | 0.06385 | 1585.42711 | 0.0619 | 1686657923.6 | 0.06205344 | 1686.657
28.9 | 3.34006 | 1.60856 | 30079.65088 | 0.06417 | 0.06417 | 1582.16842 | 0.0622 | 1683700951.1 | 0.06235714 | 1683.696
29 | 3.34575 | 1.61699 | 30036.50904 | 0.06451 | 0.06451 | 1579.89919 | 0.06251 | 1681817598.4 | 0.06267391 | 1681.818
29.0538 | 3.35174 | 1.62191 | 30000.3767 | 0.06471 | 0.06471 | 1577.99865 | 0.0627 | 1680104028.2 | 0.06285874 | 1680.111
29.1 | 3.35452 | 1.62605 | 29984.30729 | 0.06487 | 0.06487 | 1577.15341 | 0.06285 | 1679464650.6 | 0.06301424 | 1679.463
29.2 | 3.36079 | 1.63423 | 29929.66175 | 0.0652 | 0.0652 | 1574.2791 | 0.06316 | 1676917200.8 | 0.06332141 | 1676.922
29.3 | 3.3693 | 1.64308 | 29868.03055 | 0.06555 | 0.06555 | 1571.03734 | 0.06349 | 1674019134.4 | 0.06365363 | 1674.019
29.4 | 3.37664 | 1.65196 | 29822.67141 | 0.0659 | 0.0659 | 1568.65148 | 0.06382 | 1672032295.6 | 0.06398687 | 1672.026
29.5 | 3.38606 | 1.65993 | 29767.63248 | 0.06622 | 0.06622 | 1565.75647 | 0.06412 | 1669444847.1 | 0.06428586 | 1669.441
29.5238 | 3.38832 | 1.66226 | 29751.1816 | 0.06632 | 0.06632 | 1564.89117 | 0.06421 | 1668667551.2 | 0.06437326 | 1668.675
29.6 | 3.39342 | 1.66863 | 29704.82111 | 0.06657 | 0.06657 | 1562.45264 | 0.06445 | 1666464111.3 | 0.06461214 | 1666.465
29.7 | 3.39928 | 1.67736 | 29656.38638 | 0.06692 | 0.06692 | 1559.90501 | 0.06477 | 1664290298.2 | 0.06493944 | 1664.294
29.8 | 3.40854 | 1.68578 | 29604.3396 | 0.06725 | 0.06725 | 1557.16738 | 0.06509 | 1661892499.6 | 0.06525501 | 1661.887
29.9 | 3.41402 | 1.69486 | 29549.36028 | 0.06762 | 0.06762 | 1554.27551 | 0.06543 | 1659369395.9 | 0.06559521 | 1659.376
30 | 3.42211 | 1.70385 | 29497.03932 | 0.06797 | 0.06797 | 1551.52346 | 0.06576 | 1656987811.1 | 0.06593192 | 1656.981
30.0018 | 3.42126 | 1.70413 | 29504.56142 | 0.06799 | 0.06799 | 1551.91912 | 0.06577 | 1657427523.3 | 0.06594241 | 1657.434
30.1 | 3.43114 | 1.71227 | 29440.93943 | 0.06831 | 0.06831 | 1548.57265 | 0.06608 | 1654356089.2 | 0.06624719 | 1654.356
30.2 | 3.43758 | 1.72104 | 29380.73874 | 0.06866 | 0.06866 | 1545.40613 | 0.06641 | 1651514481.0 | 0.06657545 | 1651.514
30.3 | 3.44389 | 1.72932 | 29321.43211 | 0.06899 | 0.06899 | 1542.28665 | 0.06672 | 1648690304.8 | 0.06688527 | 1648.689
30.4 | 3.45351 | 1.73848 | 29266.02364 | 0.06936 | 0.06936 | 1539.3722 | 0.06706 | 1646136763.9 | 0.0672279 | 1646.143
30.4388 | 3.45539 | 1.74156 | 29246.53292 | 0.06948 | 0.06948 | 1538.347 | 0.06717 | 1645230040.6 | 0.06734308 | 1645.231
30.5 | 3.46116 | 1.74752 | 29208.79126 | 0.06972 | 0.06972 | 1536.36182 | 0.06739 | 1643471711.6 | 0.06756593 | 1643.477
30.6 | 3.46734 | 1.75502 | 29158.04386 | 0.07002 | 0.07002 | 1533.69254 | 0.06767 | 1641075587.6 | 0.06784629 | 1641.082
30.7 | 3.47431 | 1.76392 | 29104.00629 | 0.07037 | 0.07037 | 1530.8502 | 0.06801 | 1638577634.3 | 0.06817889 | 1638.576
30.8 | 3.48268 | 1.77327 | 29047.966 | 0.07074 | 0.07074 | 1527.90252 | 0.06835 | 1635992756.2 | 0.06852818 | 1635.986
30.8808 | 3.48812 | 1.78049 | 28993.47544 | 0.07103 | 0.07103 | 1525.03636 | 0.06862 | 1633362620.2 | 0.06879781 | 1633.36
30.9 | 3.48941 | 1.78169 | 28987.14542 | 0.07108 | 0.07108 | 1524.7034 | 0.06867 | 1633079252.8 | 0.06884262 | 1633.079
31 | 3.49585 | 1.79035 | 28925.37117 | 0.07143 | 0.07143 | 1521.45412 | 0.06899 | 1630124599.1 | 0.06916592 | 1630.132
31.1 | 3.50438 | 1.79874 | 28859.80606 | 0.07176 | 0.07176 | 1518.00544 | 0.0693 | 1626937569.2 | 0.06947905 | 1626.938
31.2 | 3.51225 | 1.8071 | 28806.63872 | 0.07209 | 0.07209 | 1515.20888 | 0.06961 | 1624446007.8 | 0.06979095 | 1624.44
31.2988 | 3.51983 | 1.81562 | 28746.71221 | 0.07243 | 0.07243 | 1512.05679 | 0.06993 | 1621580740.6 | 0.07010873 | 1621.575
31.3 | 3.51992 | 1.81615 | 28750.57459 | 0.07245 | 0.07245 | 1512.25994 | 0.06995 | 1621830439.4 | 0.07012849 | 1621.823
31.4 | 3.52611 | 1.82486 | 28689.93282 | 0.0728 | 0.0728 | 1509.07023 | 0.07027 | 1618933884.9 | 0.07045324 | 1618.931
31.5 | 3.53495 | 1.83398 | 28629.8275 | 0.07317 | 0.07317 | 1505.90873 | 0.07061 | 1616090102.8 | 0.07079317 | 1616.096
31.6 | 3.54175 | 1.842 | 28571.8441 | 0.07349 | 0.07349 | 1502.85885 | 0.07091 | 1613297815.6 | 0.071092 | 1613.304
31.7 | 3.54891 | 1.85088 | 28514.71901 | 0.07384 | 0.07384 | 1499.85411 | 0.07124 | 1610603948.3 | 0.07142277 | 1610.603
31.7218 | 3.55184 | 1.85314 | 28510.7851 | 0.07393 | 0.07393 | 1499.64719 | 0.07133 | 1610516544.1 | 0.07150694 | 1610.516
31.8 | 3.5582 | 1.85936 | 28454.80442 | 0.07418 | 0.07418 | 1496.70264 | 0.07156 | 1607725959.5 | 0.07173854 | 1607.728
31.9 | 3.56567 | 1.86839 | 28379.77409 | 0.07454 | 0.07454 | 1492.7561 | 0.07189 | 1604024615.7 | 0.07207468 | 1604.026
32 | 3.57262 | 1.87708 | 28330.5645 | 0.07489 | 0.07489 | 1490.16771 | 0.07221 | 1601759397.9 | 0.07239805 | 1601.766
32.1 | 3.5791 | 1.88518 | 28268.88561 | 0.07521 | 0.07521 | 1486.92344 | 0.07251 | 1598753136.8 | 0.07269938 | 1598.755
32.1368 | 3.58272 | 1.88891 | 28256.3448 | 0.07536 | 0.07536 | 1486.26381 | 0.07265 | 1598264598.8 | 0.07283811 | 1598.269
32.2 | 3.5877 | 1.89461 | 28208.45842 | 0.07558 | 0.07558 | 1483.74502 | 0.07286 | 1595893385.4 | 0.07305007 | 1595.886
32.3 | 3.59482 | 1.9029 | 28147.64977 | 0.07592 | 0.07592 | 1480.54652 | 0.07317 | 1592943291.9 | 0.07335826 | 1592.95
32.4 | 3.60328 | 1.91207 | 28086.63845 | 0.07628 | 0.07628 | 1477.33737 | 0.07351 | 1590030897.7 | 0.07369906 | 1590.029
32.5 | 3.61054 | 1.92131 | 28016.12616 | 0.07665 | 0.07665 | 1473.62848 | 0.07385 | 1586582224.2 | 0.07404234 | 1586.582
32.5238 | 3.61233 | 1.9232 | 27999.85409 | 0.07673 | 0.07673 | 1472.77258 | 0.07392 | 1585771474.6 | 0.07411254 | 1585.778
32.6 | 3.61942 | 1.93052 | 27952.4684 | 0.07702 | 0.07702 | 1470.28012 | 0.0742 | 1583517380.8 | 0.07438439 | 1583.521
32.7 | 3.62585 | 1.93879 | 27890.80143 | 0.07735 | 0.07735 | 1467.03648 | 0.0745 | 1580508125.8 | 0.07469143 | 1580.512
32.8 | 3.63082 | 1.94737 | 27827.97813 | 0.07769 | 0.07769 | 1463.73202 | 0.07482 | 1577448760.1 | 0.07500988 | 1577.449
32.9 | 3.63927 | 1.95572 | 27761.51896 | 0.07802 | 0.07802 | 1460.23632 | 0.07513 | 1574168291.8 | 0.07531969 | 1574.164
32.9238 | 3.64135 | 1.9583 | 27753.87764 | 0.07813 | 0.07813 | 1459.83439 | 0.07522 | 1573885313.9 | 0.0754154 | 1573.891
33 | 3.64868 | 1.96499 | 27708.59003 | 0.07839 | 0.07839 | 1457.45229 | 0.07547 | 1571706050.9 | 0.07566353 | 1571.702
33.1 | 3.65567 | 1.97309 | 27637.33864 | 0.07872 | 0.07872 | 1453.70452 | 0.07577 | 1568133736.9 | 0.07596388 | 1568.14
33.2 | 3.66247 | 1.98322 | 27564.60905 | 0.07912 | 0.07912 | 1449.87899 | 0.07615 | 1564593275.0 | 0.07633937 | 1564.593
33.3 | 3.67213 | 1.99107 | 27506.92368 | 0.07943 | 0.07943 | 1446.84478 | 0.07644 | 1561771935.7 | 0.07663025 | 1561.768
33.3138 | 3.67187 | 1.99302 | 27499.19891 | 0.07951 | 0.07951 | 1446.43847 | 0.07651 | 1561446331.2 | 0.07670249 | 1561.445
33.4 | 3.67778 | 2.00024 | 27440.16647 | 0.0798 | 0.0798 | 1443.3334 | 0.07677 | 1558509579.5 | 0.07696993 | 1558.511
33.5 | 3.68484 | 2.00945 | 27370.03565 | 0.08017 | 0.08017 | 1439.64457 | 0.07711 | 1555055375.4 | 0.07731098 | 1555.061
33.6 | 3.69236 | 2.01791 | 27311.03897 | 0.0805 | 0.0805 | 1436.54139 | 0.07743 | 1552188573.7 | 0.07762415 | 1552.183
33.6918 | 3.69661 | 2.02632 | 27256.4888 | 0.08084 | 0.08084 | 1433.67209 | 0.07774 | 1549569142.5 | 0.07793538 | 1549.57
33.7 | 3.70156 | 2.02683 | 27240.20481 | 0.08086 | 0.08086 | 1432.81556 | 0.07776 | 1548672505.9 | 0.07795425 | 1548.673
33.8 | 3.70682 | 2.03535 | 27170.92037 | 0.0812 | 0.0812 | 1429.17125 | 0.07807 | 1545219662.1 | 0.07826944 | 1545.22
33.9 | 3.71546 | 2.04473 | 27107.95403 | 0.08157 | 0.08157 | 1425.85926 | 0.07842 | 1542172164.3 | 0.07861634 | 1542.167
34 | 3.72352 | 2.05334 | 27042.53197 | 0.08192 | 0.08192 | 1422.41811 | 0.07873 | 1538938971.1 | 0.07893465 | 1538.943
34.0638 | 3.72854 | 2.05911 | 27000.06962 | 0.08215 | 0.08215 | 1420.18462 | 0.07895 | 1536849420.0 | 0.07914791 | 1536.853
34.1 | 3.73015 | 2.06226 | 26973.176 | 0.08227 | 0.08227 | 1418.77003 | 0.07906 | 1535496845.9 | 0.07926431 | 1535.492
34.2 | 3.73726 | 2.07074 | 26914.01243 | 0.08261 | 0.08261 | 1415.65807 | 0.07938 | 1532607877.8 | 0.07957761 | 1532.606
34.3 | 3.74553 | 2.07945 | 26844.79952 | 0.08296 | 0.08296 | 1412.01752 | 0.0797 | 1529157295.9 | 0.07989931 | 1529.158
34.4 | 3.7531 | 2.08864 | 26766.72935 | 0.08333 | 0.08333 | 1407.91108 | 0.08004 | 1525226353.8 | 0.08023863 | 1525.232
34.4298 | 3.75578 | 2.09129 | 26742.56563 | 0.08343 | 0.08343 | 1406.64009 | 0.08013 | 1523998215.1 | 0.08033645 | 1523.996
34.5 | 3.75932 | 2.09739 | 26701.45035 | 0.08367 | 0.08367 | 1404.47745 | 0.08036 | 1521996884.9 | 0.08056159 | 1521.99
34.6 | 3.76781 | 2.10636 | 26629.4837 | 0.08403 | 0.08403 | 1400.69206 | 0.08069 | 1518395521.0 | 0.08089256 | 1518.392
34.7 | 3.77643 | 2.11582 | 26566.51735 | 0.08441 | 0.08441 | 1397.38007 | 0.08104 | 1515333138.0 | 0.0812415 | 1515.333
34.7938 | 3.78235 | 2.12359 | 26495.77856 | 0.08472 | 0.08472 | 1393.65926 | 0.08132 | 1511730066.6 | 0.081528 | 1511.73
34.8 | 3.78223 | 2.1239 | 26495.99314 | 0.08473 | 0.08473 | 1393.67055 | 0.08133 | 1511759210.9 | 0.08153943 | 1511.756
34.9 | 3.79154 | 2.13378 | 26427.19746 | 0.08513 | 0.08513 | 1390.05195 | 0.0817 | 1508382197.8 | 0.08190362 | 1508.387
35 | 3.7982 | 2.14185 | 26346.21859 | 0.08545 | 0.08545 | 1385.79251 | 0.08199 | 1504206357.8 | 0.08220099 | 1504.208
35.1 | 3.80659 | 2.15088 | 26285.74371 | 0.08581 | 0.08581 | 1382.61158 | 0.08233 | 1501251788.4 | 0.08253363 | 1501.253
35.1438 | 3.80929 | 2.15501 | 26248.86036 | 0.08597 | 0.08597 | 1380.67154 | 0.08248 | 1499372715.1 | 0.08268573 | 1499.368
35.2 | 3.81344 | 2.16034 | 26203.06015 | 0.08619 | 0.08619 | 1378.26248 | 0.08267 | 1497049539.1 | 0.082882 | 1497.055
35.3 | 3.82044 | 2.1688 | 26132.4048 | 0.08652 | 0.08652 | 1374.54606 | 0.08298 | 1493476620.3 | 0.08319343 | 1493.472
35.4 | 3.82903 | 2.1774 | 26070.73784 | 0.08687 | 0.08687 | 1371.30242 | 0.0833 | 1490422949.8 | 0.08350992 | 1490.427
35.4988 | 3.83451 | 2.18648 | 26002.16866 | 0.08723 | 0.08723 | 1367.69573 | 0.08363 | 1486998438.8 | 0.08384397 | 1487
35.5 | 3.83575 | 2.18668 | 25999.9156 | 0.08724 | 0.08724 | 1367.57722 | 0.08364 | 1486880323.8 | 0.08385132 | 1486.885
35.6 | 3.84223 | 2.19591 | 25935.18496 | 0.08761 | 0.08761 | 1364.17244 | 0.08398 | 1483680910.2 | 0.08419077 | 1483.688
35.7 | 3.85009 | 2.20475 | 25858.41417 | 0.08796 | 0.08796 | 1360.13435 | 0.0843 | 1479768706.9 | 0.08451577 | 1479.772
35.8 | 3.85741 | 2.2138 | 25783.34808 | 0.08832 | 0.08832 | 1356.18592 | 0.08463 | 1475962849.2 | 0.08484837 | 1475.964
35.8468 | 3.86064 | 2.21726 | 25754.63057 | 0.08846 | 0.08846 | 1354.6754 | 0.08476 | 1474505513.8 | 0.08497551 | 1474.51
35.9 | 3.86407 | 2.22245 | 25702.34537 | 0.08866 | 0.08866 | 1351.92524 | 0.08495 | 1471792084.1 | 0.08516618 | 1471.787
36 | 3.8737 | 2.23202 | 25624.33481 | 0.08905 | 0.08905 | 1347.82194 | 0.0853 | 1467839531.6 | 0.08551766 | 1467.845
36.1 | 3.8809 | 2.24044 | 25549.93629 | 0.08938 | 0.08938 | 1343.90863 | 0.08561 | 1464029390.2 | 0.08582681 | 1464.027
36.1788 | 3.88598 | 2.24831 | 25494.52782 | 0.0897 | 0.0897 | 1340.99418 | 0.0859 | 1461275282.1 | 0.08611568 | 1461.281
36.2 | 3.88776 | 2.24916 | 25475.69275 | 0.08973 | 0.08973 | 1340.00347 | 0.08593 | 1460241194.4 | 0.08614687 | 1460.242
36.3 | 3.89266 | 2.25968 | 25412.7264 | 0.09015 | 0.09015 | 1336.69148 | 0.08631 | 1457193195.9 | 0.08653286 | 1457.194
36.4 | 3.90319 | 2.26807 | 25322.93797 | 0.09048 | 0.09048 | 1331.96868 | 0.08662 | 1452490189.7 | 0.0868406 | 1452.485
36.5 | 3.9106 | 2.27698 | 25252.41375 | 0.09084 | 0.09084 | 1328.25915 | 0.08695 | 1448917364.5 | 0.0871673 | 1448.918
36.5088 | 3.91037 | 2.27777 | 25239.05039 | 0.09087 | 0.09087 | 1327.55625 | 0.08698 | 1448192674.2 | 0.08719626 | 1448.191
36.6 | 3.91891 | 2.28658 | 25167.36984 | 0.09122 | 0.09122 | 1323.7859 | 0.0873 | 1444544648.9 | 0.08751918 | 1444.542
36.7 | 3.92611 | 2.29512 | 25083.12464 | 0.09156 | 0.09156 | 1319.35466 | 0.08761 | 1440158680.3 | 0.08783211 | 1440.155
36.8 | 3.93255 | 2.30399 | 25010.96725 | 0.09192 | 0.09192 | 1315.55924 | 0.08793 | 1436481376.6 | 0.08815702 | 1436.485
36.8268 | 3.93704 | 2.30671 | 25002.90871 | 0.09203 | 0.09203 | 1315.13536 | 0.08803 | 1436161301.4 | 0.08825663 | 1436.167
36.9 | 3.94204 | 2.31394 | 24937.3436 | 0.09231 | 0.09231 | 1311.68668 | 0.0883 | 1432773443.9 | 0.08852137 | 1432.768
37 | 3.94706 | 2.32231 | 24857.11575 | 0.09265 | 0.09265 | 1307.46676 | 0.0886 | 1428600544.3 | 0.08882776 | 1428.604
37.1 | 3.95589 | 2.33106 | 24778.36609 | 0.093 | 0.093 | 1303.32458 | 0.08892 | 1424529565.3 | 0.08914796 | 1424.534
37.1438 | 3.95859 | 2.33541 | 24748.14653 | 0.09317 | 0.09317 | 1301.73505 | 0.08908 | 1423018336.6 | 0.08930711 | 1423.018
37.2 | 3.9639 | 2.34106 | 24705.82724 | 0.0934 | 0.0934 | 1299.50909 | 0.08929 | 1420877765.3 | 0.08951378 | 1420.883
37.3 | 3.97007 | 2.34959 | 24610.96048 | 0.09374 | 0.09374 | 1294.51916 | 0.0896 | 1415862608.2 | 0.08982571 | 1415.867
37.4 | 3.97774 | 2.35911 | 24530.93529 | 0.09412 | 0.09412 | 1290.30989 | 0.08995 | 1411748775.7 | 0.09017374 | 1411.754
37.4388 | 3.98118 | 2.36258 | 24499.76206 | 0.09425 | 0.09425 | 1288.6702 | 0.09007 | 1410133185.8 | 0.09030056 | 1410.127
37.5 | 3.98605 | 2.36892 | 24417.25731 | 0.09451 | 0.09451 | 1284.33051 | 0.0903 | 1405708872.0 | 0.09053224 | 1405.713
37.5278 | 3.9892 | 2.38933 | 23506.99902 | 0.09532 | 0.09532 | 1236.45157 | 0.09105 | 1354312255.5 | 0.0912777 | 1354.31
37.5288 | 3.99064 | 2.38895 | 23324.78762 | 0.09531 | 0.09531 | 1226.86738 | 0.09103 | 1343795447.0 | 0.09126382 | 1343.8
37.5298 | 3.99041 | 2.38776 | 23229.90894 | 0.09526 | 0.09526 | 1221.87683 | 0.09099 | 1338271372.9 | 0.09122037 | 1338.273
37.5308 | 3.98961 | 2.3938 | 23147.67838 | 0.0955 | 0.0955 | 1217.55156 | 0.09121 | 1333827441.6 | 0.09144089 | 1333.828
37.5318 | 3.99028 | 2.40143 | 23099.9589 | 0.0958 | 0.0958 | 1215.04154 | 0.09149 | 1331447550.2 | 0.09171938 | 1331.443
37.5348 | 3.99011 | 2.38868 | 22948.96841 | 0.0953 | 0.0953 | 1207.09955 | 0.09102 | 1322130637.0 | 0.09125396 | 1322.136
37.5468 | 3.99203 | 2.39737 | 22735.84604 | 0.09564 | 0.09564 | 1195.88947 | 0.09134 | 1310266894.4 | 0.0915712 | 1310.264
37.5718 | 3.99516 | 2.40639 | 22489.63118 | 0.096 | 0.096 | 1182.93874 | 0.09167 | 1296503336.4 | 0.09190037 | 1296.501
37.5878 | 3.99648 | 2.41999 | 22129.77409 | 0.09654 | 0.09654 | 1164.01051 | 0.09216 | 1276389595.1 | 0.09239648 | 1276.384
37.5898 | 4.0004 | 2.2045 | 57.4708 | 0.08795 | 0.08795 | 3.02292 | 0.08429 | 3288783.5 | 0.08450658 | 3.288785814
37.5918 | 4.01032 | 1.33416 | 1507.16305 | 0.05323 | 0.05323 | 79.27571 | 0.05186 | 83495220.9 | 0.05199113 | 83.49556

## J
Dimension : Area | 19.01166 | mm^2
Dimension : Diameter | 4.92 | mm
Strain : Axial Gauge Length (Strain Source) | 25 | mm
General : End Date | 2010-10-13 11:43
General : Start Date | 2010-10-13 11:42
Test : Rate 1 | 4.5 | mm/min
Time | Extension | Displacement (instron) | Load | instron | Tensile strain | Tensile stress | True strain | True stress
(sec) | (mm) | (mm) | (N) | (mm/mm) | (mm/mm) | (MPa) | (mm/mm) | (Pa) | True Strain | True Stress
0 | 0.00075 | -0.00021 | 13.31568 | -1e-05 | -1e-05 | 0.7004 | -1e-05 | 700389.4 | -8.400035e-06 | -1.7004e-05
0.1 | 0.00104 | -5e-05 | 23.56768 | 0 | 0 | 1.23964 | 0 | 1239640.9 | -2.000002e-06 | 0
0.2 | 0.00456 | 0.00056 | 61.76233 | 2e-05 | 2e-05 | 3.24866 | 2e-05 | 3248727.4 | 2.239975e-05 | 8.49732e-05
0.3 | 0.00755 | 0.00073 | 79.35762 | 3e-05 | 3e-05 | 4.17416 | 3e-05 | 4174276.2 | 2.919957e-05 | 0.0001552248
0.4 | 0.01292 | 0.00102 | 78.51124 | 4e-05 | 4e-05 | 4.12964 | 4e-05 | 4129804.1 | 4.079917e-05 | 0.0002051856
0.5 | 0.01997 | 0.00015 | 70.98913 | 1e-05 | 1e-05 | 3.73398 | 1e-05 | 3734000.5 | 5.999982e-06 | 4.73398e-05
0.6 | 0.02687 | -0.00012 | 82.98159 | 0 | 0 | 4.36477 | 0 | 4364752.5 | -4.800012e-06 | 0
0.7 | 0.03557 | 4e-05 | 82.31401 | 0 | 0 | 4.32966 | 0 | 4329665.6 | 1.599999e-06 | 0
0.8 | 0.04412 | -0.00094 | 84.65052 | -4e-05 | -4e-05 | 4.45256 | -4e-05 | 4452390.8 | -3.760071e-05 | -0.0002181024
0.9 | 0.05146 | -0.0008 | 105.55983 | -3e-05 | -3e-05 | 5.55237 | -3e-05 | 5552194.3 | -3.200051e-05 | -0.0001965711
1 | 0.05933 | -0.00045 | 176.99003 | -2e-05 | -2e-05 | 9.30955 | -2e-05 | 9309384.1 | -1.800016e-05 | -0.000206191
1.1 | 0.06737 | -0.00061 | 259.43518 | -2e-05 | -2e-05 | 13.64611 | -2e-05 | 13645775.5 | -2.44003e-05 | -0.0002929222
1.1038 | 0.06889 | -0.00118 | 251.85347 | -5e-05 | -5e-05 | 13.24731 | -5e-05 | 13246688.1 | -4.720111e-05 | -0.0007123655
1.2 | 0.07408 | -0.00117 | 346.60101 | -5e-05 | -5e-05 | 18.23097 | -5e-05 | 18230112.9 | -4.68011e-05 | -0.0009615485
1.3 | 0.08278 | -0.00063 | 446.60568 | -3e-05 | -3e-05 | 23.49114 | -3e-05 | 23490549.5 | -2.520032e-05 | -0.0007347342
1.3658 | 0.08903 | -0.00138 | 510.13231 | -6e-05 | -6e-05 | 26.8326 | -6e-05 | 26831117.2 | -5.520152e-05 | -0.001669956
1.4 | 0.09222 | -0.00115 | 550.43697 | -5e-05 | -5e-05 | 28.9526 | -5e-05 | 28951266.9 | -4.600106e-05 | -0.00149763
1.5 | 0.09756 | -0.0016 | 659.62076 | -6e-05 | -6e-05 | 34.69559 | -6e-05 | 34693360.6 | -6.400205e-05 | -0.0021417354
1.5758 | 0.1045 | -0.00108 | 753.81994 | -4e-05 | -4e-05 | 39.6504 | -4e-05 | 39648687.4 | -4.320093e-05 | -0.001626016
1.6 | 0.10647 | -0.00073 | 795.45975 | -3e-05 | -3e-05 | 41.84062 | -3e-05 | 41839394.6 | -2.920043e-05 | -0.0012852186
1.7 | 0.1137 | -7e-05 | 935.76908 | 0 | 0 | 49.22079 | 0 | 49220663.1 | -2.800004e-06 | 0
1.7458 | 0.11875 | 0 | 999.93944 | 0 | 0 | 52.59611 | 0 | 52596101.5 | 0 | 0
1.8 | 0.12296 | 0.00019 | 1095.22343 | 1e-05 | 1e-05 | 57.60798 | 1e-05 | 57608415.8 | 7.599971e-06 | 0.0005860798
1.8958 | 0.13089 | 0.00049 | 1248.40736 | 2e-05 | 2e-05 | 65.66535 | 2e-05 | 65666634.5 | 1.959981e-05 | 0.001333307
1.9 | 0.12909 | 0.00095 | 1277.86398 | 4e-05 | 4e-05 | 67.21474 | 4e-05 | 67217300.0 | 3.799928e-05 | 0.0027285896
2 | 0.1375 | 0.00154 | 1447.57032 | 6e-05 | 6e-05 | 76.14118 | 6e-05 | 76145870.7 | 6.15981e-05 | 0.0046284708
2.0338 | 0.13979 | 0.00181 | 1506.93655 | 7e-05 | 7e-05 | 79.2638 | 7e-05 | 79269530.5 | 7.239738e-05 | 0.005618466
2.1 | 0.14603 | 0.00248 | 1640.2483 | 0.0001 | 0.0001 | 86.2759 | 0.0001 | 86284476.0 | 9.919508e-05 | 0.00872759
2.1628 | 0.14905 | 0.0032 | 1763.97562 | 0.00013 | 0.00013 | 92.78387 | 0.00013 | 92795747.1 | 0.0001279918 | 0.0121919031
2.2 | 0.15267 | 0.00293 | 1852.69117 | 0.00012 | 0.00012 | 97.45025 | 0.00012 | 97461680.1 | 0.0001171931 | 0.01181403
2.2798 | 0.15858 | 0.00453 | 2018.76163 | 0.00018 | 0.00018 | 106.18544 | 0.00018 | 106204672.4 | 0.0001811836 | 0.0192933792
2.3 | 0.15964 | 0.00437 | 2063.40551 | 0.00017 | 0.00017 | 108.53367 | 0.00017 | 108552648.5 | 0.0001747847 | 0.0186207239
2.3858 | 0.16747 | 0.00527 | 2259.58824 | 0.00021 | 0.00021 | 118.85275 | 0.00021 | 118877811.6 | 0.0002107778 | 0.0251690775
2.4 | 0.16781 | 0.00506 | 2291.88204 | 0.0002 | 0.0002 | 120.55138 | 0.0002 | 120575773.2 | 0.0002023795 | 0.024310276
2.4908 | 0.17372 | 0.00638 | 2506.26802 | 0.00026 | 0.00026 | 131.82793 | 0.00026 | 131861592.1 | 0.0002551674 | 0.0345352618
2.5 | 0.17527 | 0.00726 | 2540.20691 | 0.00029 | 0.00029 | 133.61309 | 0.00029 | 133651884.2 | 0.0002903578 | 0.0390377961
2.5858 | 0.18235 | 0.00842 | 2747.77412 | 0.00034 | 0.00034 | 144.53098 | 0.00034 | 144579645.4 | 0.0003367433 | 0.0494805332
2.6 | 0.1834 | 0.00882 | 2791.79811 | 0.00035 | 0.00035 | 146.84661 | 0.00035 | 146898419.2 | 0.0003527378 | 0.0517463135
2.6908 | 0.19002 | 0.0095 | 3007.61461 | 0.00038 | 0.00038 | 158.19841 | 0.00038 | 158258500.6 | 0.0003799278 | 0.0604953958
2.7 | 0.19066 | 0.01009 | 3038.93089 | 0.0004 | 0.0004 | 159.84562 | 0.0004 | 159910161.1 | 0.0004035186 | 0.064338248
2.7878 | 0.19698 | 0.01173 | 3266.39414 | 0.00047 | 0.00047 | 171.81003 | 0.00047 | 171890642.4 | 0.00046909 | 0.0812207141
2.8 | 0.19869 | 0.01097 | 3296.66138 | 0.00044 | 0.00044 | 173.40206 | 0.00044 | 173478153.6 | 0.0004387038 | 0.0767369064
2.8838 | 0.20483 | 0.013 | 3506.30283 | 0.00052 | 0.00052 | 184.42906 | 0.00052 | 184524924.4 | 0.0005198648 | 0.0964231112
2.9 | 0.20488 | 0.01351 | 3564.34584 | 0.00054 | 0.00054 | 187.48208 | 0.00054 | 187583376.5 | 0.000540254 | 0.1017803232
2.9758 | 0.21113 | 0.01429 | 3758.03709 | 0.00057 | 0.00057 | 197.6701 | 0.00057 | 197783113.8 | 0.0005714367 | 0.113241957
3 | 0.21281 | 0.01475 | 3831.27928 | 0.00059 | 0.00059 | 201.52259 | 0.00059 | 201641467.3 | 0.000589826 | 0.1194883281
3.0708 | 0.21819 | 0.01571 | 4019.4273 | 0.00063 | 0.00063 | 211.41904 | 0.00063 | 211551899.1 | 0.0006282026 | 0.1338239952
3.1 | 0.22021 | 0.01656 | 4102.8738 | 0.00066 | 0.00066 | 215.80827 | 0.00066 | 215951190.8 | 0.0006621807 | 0.1430934582
3.1608 | 0.22383 | 0.018 | 4263.556 | 0.00072 | 0.00072 | 224.26004 | 0.00072 | 224421511.2 | 0.0007197409 | 0.1621872288
3.2 | 0.22703 | 0.01857 | 4382.20501 | 0.00074 | 0.00074 | 230.50089 | 0.00074 | 230672134.5 | 0.0007425243 | 0.1713106586
3.2458 | 0.23083 | 0.01906 | 4504.23956 | 0.00076 | 0.00076 | 236.91982 | 0.00076 | 237100494.6 | 0.0007621095 | 0.1808190632
3.3 | 0.23568 | 0.01915 | 4661.25011 | 0.00077 | 0.00077 | 245.17847 | 0.00077 | 245366255.3 | 0.0007657068 | 0.1895574219
3.3358 | 0.23755 | 0.02013 | 4764.85491 | 0.00081 | 0.00081 | 250.62801 | 0.0008 | 250829827.8 | 0.000804876 | 0.2038186881
3.4 | 0.24132 | 0.02172 | 4940.04488 | 0.00087 | 0.00087 | 259.84288 | 0.00087 | 260068611.6 | 0.0008684228 | 0.2269333056
3.4258 | 0.24323 | 0.02195 | 5012.17842 | 0.00088 | 0.00088 | 263.63705 | 0.00088 | 263868516.8 | 0.0008776148 | 0.232880604
3.5 | 0.25052 | 0.02305 | 5235.33821 | 0.00092 | 0.00092 | 275.3751 | 0.00092 | 275629032.6 | 0.0009215752 | 0.254265092
3.5158 | 0.25254 | 0.02387 | 5266.41607 | 0.00095 | 0.00095 | 277.00977 | 0.00095 | 277274228.7 | 0.0009543445 | 0.2641092815
3.6 | 0.25936 | 0.02492 | 5505.09691 | 0.001 | 0.001 | 289.56421 | 0.001 | 289852877.7 | 0.0009963035 | 0.29056421
3.6048 | 0.25573 | 0.02508 | 5528.18775 | 0.001 | 0.001 | 290.77878 | 0.001 | 291070522.2 | 0.001002697 | 0.29177878
3.6928 | 0.264 | 0.02691 | 5773.04363 | 0.00108 | 0.00108 | 303.65802 | 0.00108 | 303984898.8 | 0.001075821 | 0.3290306616
3.7 | 0.26553 | 0.02709 | 5790.86542 | 0.00108 | 0.00108 | 304.59544 | 0.00108 | 304925481.9 | 0.001083013 | 0.3300430752
3.7758 | 0.27077 | 0.02884 | 6013.66758 | 0.00115 | 0.00115 | 316.31467 | 0.00115 | 316679570.2 | 0.001152935 | 0.3649118705
3.8 | 0.27291 | 0.02896 | 6094.45572 | 0.00116 | 0.00116 | 320.56407 | 0.00116 | 320935418.8 | 0.00115773 | 0.3730143212
3.8608 | 0.27664 | 0.03018 | 6260.14471 | 0.00121 | 0.00121 | 329.2792 | 0.00121 | 329676673.6 | 0.001206472 | 0.399637832
3.9 | 0.27987 | 0.0304 | 6382.77531 | 0.00122 | 0.00122 | 335.72948 | 0.00122 | 336137704.3 | 0.001215261 | 0.4108099656
3.9458 | 0.2838 | 0.03232 | 6508.68416 | 0.00129 | 0.00129 | 342.3522 | 0.00129 | 342794756.5 | 0.001291965 | 0.442924338
4 | 0.28791 | 0.03264 | 6674.63541 | 0.00131 | 0.00131 | 351.08111 | 0.0013 | 351539500.2 | 0.001304748 | 0.4612262541
4.0308 | 0.29155 | 0.03321 | 6756.37722 | 0.00133 | 0.00133 | 355.38068 | 0.00133 | 355852724.7 | 0.001327518 | 0.4739863044
4.1 | 0.29481 | 0.03429 | 6958.13894 | 0.00137 | 0.00137 | 365.9932 | 0.00137 | 366495139.5 | 0.00137066 | 0.502780684
4.1158 | 0.29514 | 0.03524 | 6997.76411 | 0.00141 | 0.00141 | 368.07746 | 0.00141 | 368596338.7 | 0.001408607 | 0.5203992186
4.2 | 0.30418 | 0.03632 | 7260.07223 | 0.00145 | 0.00145 | 381.87468 | 0.00145 | 382429422.0 | 0.001451746 | 0.555168286
4.2038 | 0.30325 | 0.03661 | 7260.06031 | 0.00146 | 0.00146 | 381.87405 | 0.00146 | 382433300.8 | 0.001463329 | 0.558996113
4.2888 | 0.30994 | 0.03861 | 7505.8341 | 0.00154 | 0.00154 | 394.80158 | 0.00154 | 395411294.0 | 0.001543209 | 0.6095344332
4.3 | 0.31061 | 0.03883 | 7550.58527 | 0.00155 | 0.00155 | 397.15546 | 0.00155 | 397772312.6 | 0.001551995 | 0.617140963
4.3758 | 0.3163 | 0.0403 | 7766.5329 | 0.00161 | 0.00161 | 408.51415 | 0.00161 | 409172704.7 | 0.001610702 | 0.6593177815
4.4 | 0.31709 | 0.04082 | 7838.54723 | 0.00163 | 0.00163 | 412.30206 | 0.00163 | 412975266.3 | 0.001631468 | 0.6736823578
4.4608 | 0.32176 | 0.04135 | 8012.27093 | 0.00165 | 0.00165 | 421.4398 | 0.00165 | 422136797.7 | 0.001652634 | 0.69702567
4.5 | 0.32417 | 0.04246 | 8140.08713 | 0.0017 | 0.0017 | 428.16284 | 0.0017 | 428890073.5 | 0.001696959 | 0.729576828
4.5408 | 0.32782 | 0.04362 | 8259.77325 | 0.00174 | 0.00174 | 434.45825 | 0.00174 | 435216293.0 | 0.00174328 | 0.757697355
4.6 | 0.33261 | 0.0448 | 8441.86544 | 0.00179 | 0.00179 | 444.03617 | 0.00179 | 444831886.9 | 0.001790396 | 0.7966147443
4.6248 | 0.33392 | 0.0443 | 8522.0933 | 0.00177 | 0.00177 | 448.2561 | 0.00177 | 449050480.4 | 0.001770432 | 0.795183297
4.7 | 0.34053 | 0.04632 | 8747.92337 | 0.00185 | 0.00185 | 460.1346 | 0.00185 | 460987086.6 | 0.001851086 | 0.85309901
4.7078 | 0.34242 | 0.04604 | 8765.95974 | 0.00184 | 0.00184 | 461.0833 | 0.00184 | 461932460.1 | 0.001839906 | 0.850233272
4.7908 | 0.34636 | 0.04803 | 9016.19196 | 0.00192 | 0.00192 | 474.24534 | 0.00192 | 475156531.7 | 0.001919357 | 0.9124710528
4.8 | 0.34728 | 0.04831 | 9043.70546 | 0.00193 | 0.00193 | 475.69253 | 0.00193 | 476611833.6 | 0.001930535 | 0.9200165829
4.8738 | 0.35458 | 0.04961 | 9260.42795 | 0.00198 | 0.00198 | 487.09198 | 0.00198 | 488058543.4 | 0.001982434 | 0.9664221204
4.9 | 0.35562 | 0.05008 | 9347.04542 | 0.002 | 0.002 | 491.648 | 0.002 | 492632862.2 | 0.002001196 | 0.985296
4.9608 | 0.3598 | 0.0517 | 9517.86041 | 0.00207 | 0.00207 | 500.63274 | 0.00207 | 501668134.1 | 0.002065865 | 1.03838
5 | 0.36278 | 0.05164 | 9642.23146 | 0.00207 | 0.00207 | 507.17457 | 0.00206 | 508222132.9 | 0.00206347 | 1.051921
5.0428 | 0.36637 | 0.05335 | 9764.1468 | 0.00213 | 0.00213 | 513.58723 | 0.00213 | 514683243.0 | 0.002131726 | 1.096071
5.1 | 0.37 | 0.05445 | 9934.37767 | 0.00218 | 0.00218 | 522.54126 | 0.00218 | 523679422.6 | 0.002175632 | 1.14132
5.1258 | 0.37161 | 0.05482 | 10009.70602 | 0.00219 | 0.00219 | 526.50348 | 0.00219 | 527657896.7 | 0.002190399 | 1.155233
5.2 | 0.37715 | 0.05608 | 10248.1246 | 0.00224 | 0.00224 | 539.04413 | 0.00224 | 540253224.2 | 0.002240688 | 1.209699
5.2108 | 0.37832 | 0.05642 | 10270.44058 | 0.00226 | 0.00226 | 540.21793 | 0.00225 | 541437003.4 | 0.002254257 | 1.223153
5.2908 | 0.38598 | 0.05775 | 10514.64081 | 0.00231 | 0.00231 | 553.06269 | 0.00231 | 554340186.9 | 0.002307336 | 1.279885
5.3 | 0.38528 | 0.05812 | 10541.93974 | 0.00232 | 0.00232 | 554.49859 | 0.00232 | 555787703.7 | 0.002322102 | 1.288757
5.3758 | 0.39044 | 0.05994 | 10764.33659 | 0.0024 | 0.0024 | 566.19651 | 0.00239 | 567553955.5 | 0.00239473 | 1.361271624
5.4 | 0.3924 | 0.06002 | 10846.60292 | 0.0024 | 0.0024 | 570.52366 | 0.0024 | 571893351.0 | 0.002397923 | 1.371656784
5.4588 | 0.39696 | 0.06119 | 11011.85083 | 0.00245 | 0.00245 | 579.21559 | 0.00244 | 580633208.9 | 0.00244461 | 1.421528
5.5 | 0.3991 | 0.06195 | 11149.06073 | 0.00248 | 0.00248 | 586.43273 | 0.00247 | 587885947.7 | 0.002474935 | 1.456833
5.5408 | 0.40202 | 0.06287 | 11267.72165 | 0.00251 | 0.00251 | 592.67421 | 0.00251 | 594164762.5 | 0.002511643 | 1.490122
5.6 | 0.40889 | 0.06382 | 11457.95584 | 0.00255 | 0.00255 | 602.6804 | 0.00255 | 604218814.6 | 0.002549547 | 1.53938502
5.6208 | 0.40853 | 0.06487 | 11513.1259 | 0.00259 | 0.00259 | 605.5823 | 0.00259 | 607153575.6 | 0.002591439 | 1.571048157
5.7 | 0.41561 | 0.06607 | 11752.09284 | 0.00264 | 0.00264 | 618.15179 | 0.00264 | 619785415.3 | 0.002639314 | 1.634561
5.7058 | 0.41547 | 0.066 | 11764.08529 | 0.00264 | 0.00264 | 618.78259 | 0.00264 | 620416254.2 | 0.002636521 | 1.636226
5.7888 | 0.42027 | 0.06728 | 12016.05797 | 0.00269 | 0.00269 | 632.03617 | 0.00269 | 633737002.5 | 0.002687585 | 1.702867
5.8 | 0.42181 | 0.06771 | 12057.12557 | 0.00271 | 0.00271 | 634.1963 | 0.0027 | 635913904.5 | 0.002704739 | 1.721381973
5.8658 | 0.42515 | 0.06969 | 12257.12299 | 0.00279 | 0.00279 | 644.71602 | 0.00278 | 646513151.2 | 0.002783722 | 1.801548
5.9 | 0.4291 | 0.07031 | 12369.76385 | 0.00281 | 0.00281 | 650.64085 | 0.00281 | 652470629.2 | 0.002808453 | 1.831111
5.9508 | 0.43322 | 0.0709 | 12515.86676 | 0.00284 | 0.00284 | 658.32576 | 0.00283 | 660192885.9 | 0.002831986 | 1.872485
6 | 0.43742 | 0.0716 | 12672.57929 | 0.00286 | 0.00286 | 666.56873 | 0.00286 | 668477707.7 | 0.002859907 | 1.909247
6.0308 | 0.43823 | 0.07248 | 12760.6988 | 0.0029 | 0.0029 | 671.20376 | 0.0029 | 673149729.9 | 0.002895005 | 1.949390904
6.1 | 0.44401 | 0.07362 | 12979.09021 | 0.00294 | 0.00294 | 682.69099 | 0.00294 | 684701275.6 | 0.002940473 | 2.010052
6.1108 | 0.44491 | 0.07379 | 13008.59451 | 0.00295 | 0.00295 | 684.2429 | 0.00295 | 686262481.6 | 0.002947253 | 2.021466555
6.1938 | 0.45057 | 0.07543 | 13252.42519 | 0.00302 | 0.00302 | 697.06822 | 0.00301 | 699171444.7 | 0.003012657 | 2.108166
6.2 | 0.45135 | 0.07624 | 13291.43047 | 0.00305 | 0.00305 | 699.11987 | 0.00304 | 701251870.8 | 0.003044959 | 2.135366
6.2748 | 0.45737 | 0.07716 | 13527.72713 | 0.00309 | 0.00309 | 711.54891 | 0.00308 | 713744894.2 | 0.003081647 | 2.201776
6.3 | 0.45994 | 0.07834 | 13598.81163 | 0.00313 | 0.00313 | 715.2879 | 0.00313 | 717529279.9 | 0.003128701 | 2.241981127
6.3558 | 0.46359 | 0.07944 | 13760.48326 | 0.00318 | 0.00318 | 723.79171 | 0.00317 | 726091536.2 | 0.003172562 | 2.304838
6.4 | 0.46667 | 0.07959 | 13903.09334 | 0.00318 | 0.00318 | 731.2929 | 0.00318 | 733620962.6 | 0.003178543 | 2.328691422
6.4358 | 0.47116 | 0.08074 | 14010.35786 | 0.00323 | 0.00323 | 736.93494 | 0.00322 | 739315091.5 | 0.003224396 | 2.38353
6.5 | 0.47401 | 0.08166 | 14213.97924 | 0.00327 | 0.00327 | 747.64528 | 0.00326 | 750087297.8 | 0.003261077 | 2.44807
6.5158 | 0.47454 | 0.08213 | 14256.7277 | 0.00329 | 0.00329 | 749.89382 | 0.00328 | 752357394.2 | 0.003279816 | 2.470441
6.5998 | 0.48147 | 0.08396 | 14519.3696 | 0.00336 | 0.00336 | 763.7086 | 0.00335 | 766273366.2 | 0.003352773 | 2.569420896
6.6 | 0.48198 | 0.08412 | 14520.02525 | 0.00336 | 0.00336 | 763.74309 | 0.00336 | 766312794.2 | 0.003359152 | 2.569537
6.6808 | 0.48997 | 0.08512 | 14762.22277 | 0.0034 | 0.0034 | 776.48251 | 0.0034 | 779126316.2 | 0.003399017 | 2.643440534
6.7 | 0.4883 | 0.08539 | 14829.70715 | 0.00342 | 0.00342 | 780.03214 | 0.00341 | 782696355.3 | 0.00340978 | 2.67113
6.7608 | 0.49369 | 0.08814 | 15017.0207 | 0.00353 | 0.00353 | 789.8847 | 0.00352 | 792669384.9 | 0.0035194 | 2.791822991
6.8 | 0.49815 | 0.08851 | 15135.74123 | 0.00354 | 0.00354 | 796.12931 | 0.00353 | 798947879.4 | 0.003534148 | 2.821838
6.8408 | 0.50123 | 0.08939 | 15254.95052 | 0.00358 | 0.00358 | 802.39964 | 0.00357 | 805268668.6 | 0.003569223 | 2.876171
6.9 | 0.50481 | 0.09031 | 15445.04166 | 0.00361 | 0.00361 | 812.3983 | 0.00361 | 815333149.4 | 0.003605891 | 2.936367863
6.9238 | 0.50834 | 0.09055 | 15508.05569 | 0.00362 | 0.00362 | 815.71279 | 0.00362 | 818667444.7 | 0.003615456 | 2.9565
7 | 0.5123 | 0.0922 | 15755.54609 | 0.00369 | 0.00369 | 828.73061 | 0.00368 | 831787099.9 | 0.003681216 | 3.061706
7.0058 | 0.51165 | 0.0925 | 15762.09068 | 0.0037 | 0.0037 | 829.07485 | 0.00369 | 832142296.0 | 0.003693172 | 3.071276945
7.0858 | 0.5185 | 0.0937 | 16003.48949 | 0.00375 | 0.00375 | 841.77226 | 0.00374 | 844927272.0 | 0.003740994 | 3.160395975
7.1 | 0.5201 | 0.09402 | 16064.40544 | 0.00376 | 0.00376 | 844.9764 | 0.00375 | 848154346.2 | 0.003753746 | 3.180871264
7.1658 | 0.52421 | 0.09569 | 16257.01189 | 0.00383 | 0.00383 | 855.10736 | 0.00382 | 858380343.8 | 0.003820293 | 3.278891
7.2 | 0.52614 | 0.09662 | 16369.54546 | 0.00386 | 0.00386 | 861.02655 | 0.00386 | 864354108.0 | 0.003857351 | 3.327422483
7.2458 | 0.52936 | 0.097 | 16515.14769 | 0.00388 | 0.00388 | 868.68512 | 0.00387 | 872055690.5 | 0.003872492 | 3.374378
7.3 | 0.53409 | 0.09827 | 16682.49369 | 0.00393 | 0.00393 | 877.4874 | 0.00392 | 880936687.3 | 0.003923095 | 3.452455482
7.3258 | 0.53606 | 0.09871 | 16756.32 | 0.00395 | 0.00395 | 881.37061 | 0.00394 | 884850713.7 | 0.003940626 | 3.485364
7.4 | 0.54199 | 0.10035 | 17001.10435 | 0.00401 | 0.00401 | 894.2461 | 0.00401 | 897835668.4 | 0.004005965 | 3.589936861
7.4058 | 0.54206 | 0.09998 | 17006.87408 | 0.004 | 0.004 | 894.54958 | 0.00399 | 898126987.2 | 0.003991224 | 3.58219832
7.4858 | 0.54758 | 0.1024 | 17260.6945 | 0.0041 | 0.0041 | 907.90036 | 0.00409 | 911619090.5 | 0.004087634 | 3.726491476
7.5 | 0.54787 | 0.10252 | 17315.84072 | 0.0041 | 0.0041 | 910.80101 | 0.00409 | 914536020.9 | 0.004092415 | 3.738384141
7.5708 | 0.55466 | 0.10364 | 17522.95494 | 0.00415 | 0.00415 | 921.69507 | 0.00414 | 925516179.9 | 0.004137031 | 3.829185
7.6 | 0.55742 | 0.10406 | 17616.08124 | 0.00416 | 0.00416 | 926.59345 | 0.00415 | 930450384.3 | 0.004153761 | 3.858788752
7.6498 | 0.55927 | 0.10503 | 17775.4879 | 0.0042 | 0.0042 | 934.97813 | 0.00419 | 938906187.3 | 0.0041924 | 3.931108146
7.7 | 0.56447 | 0.10608 | 17930.40037 | 0.00424 | 0.00424 | 943.12641 | 0.00423 | 947128394.5 | 0.004234223 | 4.003096
7.7308 | 0.56674 | 0.1072 | 18013.25083 | 0.00429 | 0.00429 | 947.48429 | 0.00428 | 951547061.3 | 0.004278833 | 4.068998
7.8 | 0.57218 | 0.10834 | 18236.38678 | 0.00433 | 0.00433 | 959.22108 | 0.00432 | 963378034.1 | 0.004324237 | 4.157757
7.8108 | 0.5715 | 0.10786 | 18263.74531 | 0.00431 | 0.00431 | 960.66012 | 0.0043 | 964804643.2 | 0.00430512 | 4.144755
7.8908 | 0.57907 | 0.11022 | 18509.96017 | 0.00441 | 0.00441 | 973.61085 | 0.0044 | 977903456.6 | 0.00439911 | 4.298034
7.9 | 0.5803 | 0.11023 | 18546.79585 | 0.00441 | 0.00441 | 975.54838 | 0.0044 | 979849703.8 | 0.004399508 | 4.306578
7.9708 | 0.58429 | 0.11189 | 18758.73804 | 0.00448 | 0.00448 | 986.69639 | 0.00447 | 991112383.1 | 0.004465614 | 4.42488
8 | 0.58606 | 0.11295 | 18859.79176 | 0.00452 | 0.00452 | 992.01174 | 0.00451 | 996493744.0 | 0.004507824 | 4.488413
8.0498 | 0.59067 | 0.11411 | 19025.64764 | 0.00456 | 0.00456 | 1000.73565 | 0.00455 | 1005303229.9 | 0.004554015 | 4.567914564
8.1 | 0.59443 | 0.11517 | 19176.80502 | 0.00461 | 0.00461 | 1008.68642 | 0.0046 | 1013333097.7 | 0.004596221 | 4.654654
8.1298 | 0.59635 | 0.11548 | 19277.65608 | 0.00462 | 0.00462 | 1013.99111 | 0.00461 | 1018674740.0 | 0.004608564 | 4.689259
8.2 | 0.60239 | 0.11662 | 19495.66603 | 0.00466 | 0.00466 | 1025.45828 | 0.00465 | 1030242001.5 | 0.004653954 | 4.783296
8.2078 | 0.60284 | 0.11728 | 19513.89313 | 0.00469 | 0.00469 | 1026.41701 | 0.00468 | 1031232064.3 | 0.004680231 | 4.818586
8.2908 | 0.60845 | 0.11871 | 19770.86067 | 0.00475 | 0.00475 | 1039.93333 | 0.00474 | 1044871288.0 | 0.004737162 | 4.944433
8.3 | 0.60861 | 0.11925 | 19806.33736 | 0.00477 | 0.00477 | 1041.79937 | 0.00476 | 1046768613.9 | 0.00475866 | 4.974153
8.3708 | 0.61601 | 0.1204 | 20012.02106 | 0.00482 | 0.00482 | 1052.61819 | 0.0048 | 1057687409.4 | 0.00480444 | 5.07844
8.4 | 0.61933 | 0.12133 | 20104.22945 | 0.00485 | 0.00485 | 1057.46829 | 0.00484 | 1062600382.5 | 0.004841461 | 5.133571
8.4508 | 0.62054 | 0.12164 | 20258.80814 | 0.00487 | 0.00487 | 1065.59902 | 0.00485 | 1070783719.8 | 0.004853801 | 5.194337
8.5 | 0.62498 | 0.12339 | 20417.72604 | 0.00494 | 0.00494 | 1073.95799 | 0.00492 | 1079258511.4 | 0.00492346 | 5.310292
8.5358 | 0.62759 | 0.12349 | 20515.54918 | 0.00494 | 0.00494 | 1079.10342 | 0.00493 | 1084433644.4 | 0.00492744 | 5.335711
8.6 | 0.63075 | 0.12511 | 20717.96656 | 0.005 | 0.005 | 1089.75043 | 0.00499 | 1095203786.6 | 0.00499192 | 5.45375215
8.6178 | 0.6328 | 0.12543 | 20765.34033 | 0.00502 | 0.00502 | 1092.24225 | 0.005 | 1097722340.7 | 0.005004656 | 5.488076095
8.6978 | 0.63826 | 0.12715 | 21018.40973 | 0.00509 | 0.00509 | 1105.55353 | 0.00507 | 1111176575.0 | 0.00507311 | 5.632357
8.7 | 0.63934 | 0.12731 | 21029.8419 | 0.00509 | 0.00509 | 1106.15485 | 0.00508 | 1111787748.6 | 0.005079478 | 5.635418
8.7758 | 0.6441 | 0.1285 | 21260.57148 | 0.00514 | 0.00514 | 1118.29106 | 0.00513 | 1124039287.5 | 0.005126835 | 5.753156
8.8 | 0.64615 | 0.12939 | 21338.28402 | 0.00518 | 0.00518 | 1122.37869 | 0.00516 | 1128187594.3 | 0.005162253 | 5.819102
8.8558 | 0.64977 | 0.13038 | 21507.99036 | 0.00522 | 0.00522 | 1131.30512 | 0.0052 | 1137204934.2 | 0.005201648 | 5.910633
8.9 | 0.65371 | 0.13127 | 21659.88684 | 0.00525 | 0.00525 | 1139.29477 | 0.00524 | 1145276992.5 | 0.005237063 | 5.986548
8.9388 | 0.6587 | 0.13144 | 21762.71677 | 0.00526 | 0.00526 | 1144.70355 | 0.00524 | 1150721884.9 | 0.005243827 | 6.026400673
9 | 0.66181 | 0.13303 | 21961.18832 | 0.00532 | 0.00532 | 1155.14302 | 0.00531 | 1161289630.3 | 0.005307092 | 6.150681
9.0158 | 0.66252 | 0.1332 | 22004.49705 | 0.00533 | 0.00533 | 1157.42102 | 0.00531 | 1163587832.2 | 0.005313856 | 6.174384
9.0958 | 0.66755 | 0.13518 | 22258.9612 | 0.00541 | 0.00541 | 1170.80566 | 0.00539 | 1177136316.7 | 0.005392634 | 6.339469
9.1 | 0.66986 | 0.13528 | 22275.51937 | 0.00541 | 0.00541 | 1171.67661 | 0.0054 | 1178016583.3 | 0.005396612 | 6.34418
9.1798 | 0.67566 | 0.137 | 22519.02819 | 0.00548 | 0.00548 | 1184.485 | 0.00547 | 1190976178.8 | 0.005465039 | 6.4964578
9.2 | 0.67745 | 0.1376 | 22585.18934 | 0.0055 | 0.0055 | 1187.96503 | 0.00549 | 1194503461.7 | 0.005488908 | 6.539307665
9.2628 | 0.6811 | 0.13903 | 22775.87652 | 0.00556 | 0.00556 | 1197.99504 | 0.00555 | 1204657155.4 | 0.005545794 | 6.666412
9.3 | 0.68496 | 0.1397 | 22886.2524 | 0.00559 | 0.00559 | 1203.80073 | 0.00557 | 1210527566.7 | 0.005572445 | 6.734836
9.3408 | 0.68766 | 0.14087 | 23009.9082 | 0.00563 | 0.00563 | 1210.30494 | 0.00562 | 1217124893.8 | 0.005618984 | 6.819647
9.4 | 0.69097 | 0.14193 | 23195.9939 | 0.00568 | 0.00568 | 1220.09292 | 0.00566 | 1227019803.7 | 0.005661145 | 6.935808
9.4208 | 0.69208 | 0.14239 | 23258.8172 | 0.0057 | 0.0057 | 1223.39738 | 0.00568 | 1230365484.7 | 0.005679441 | 6.979065066
9.5 | 0.70006 | 0.14384 | 23514.04428 | 0.00575 | 0.00575 | 1236.82214 | 0.00574 | 1243938369.1 | 0.005737111 | 7.117477305
9.5008 | 0.69963 | 0.14369 | 23503.56579 | 0.00575 | 0.00575 | 1236.27098 | 0.00573 | 1243376520.3 | 0.005731146 | 7.114308135
9.5848 | 0.70637 | 0.14485 | 23774.31393 | 0.00579 | 0.00579 | 1250.51214 | 0.00578 | 1257757373.5 | 0.005777279 | 7.246255
9.6 | 0.7072 | 0.14609 | 23818.49289 | 0.00584 | 0.00584 | 1252.83593 | 0.00583 | 1260156823.5 | 0.005826592 | 7.322402
9.6658 | 0.71188 | 0.14746 | 24016.10613 | 0.0059 | 0.0059 | 1263.23024 | 0.00588 | 1270681150.1 | 0.005881073 | 7.458958416
9.7 | 0.71449 | 0.14828 | 24123.84748 | 0.00593 | 0.00593 | 1268.89736 | 0.00591 | 1276423596.0 | 0.00591368 | 7.530491
9.7458 | 0.71795 | 0.14905 | 24261.60574 | 0.00596 | 0.00596 | 1276.14335 | 0.00594 | 1283751886.4 | 0.005944298 | 7.611774366
9.8 | 0.7222 | 0.14992 | 24434.38768 | 0.006 | 0.006 | 1285.23156 | 0.00598 | 1292938864.5 | 0.005978891 | 7.71738936
9.8258 | 0.72363 | 0.14992 | 24503.55291 | 0.006 | 0.006 | 1288.8696 | 0.00598 | 1296598493.0 | 0.005978891 | 7.7392176
9.9 | 0.72873 | 0.15236 | 24738.24024 | 0.00609 | 0.00609 | 1301.21399 | 0.00608 | 1309143869.0 | 0.006075904 | 7.930483
9.9108 | 0.73064 | 0.15162 | 24764.38284 | 0.00606 | 0.00606 | 1302.58907 | 0.00605 | 1310489132.1 | 0.006046483 | 7.89975
9.9928 | 0.73641 | 0.153 | 25013.18455 | 0.00612 | 0.00612 | 1315.67586 | 0.0061 | 1323727756.9 | 0.006101349 | 8.058056
10 | 0.73878 | 0.15435 | 25040.91263 | 0.00617 | 0.00617 | 1317.13434 | 0.00615 | 1325266287.9 | 0.006155019 | 8.132889
10.0778 | 0.74192 | 0.15566 | 25271.95215 | 0.00623 | 0.00623 | 1329.28686 | 0.00621 | 1337563794.7 | 0.006207096 | 8.287687
10.1 | 0.74352 | 0.15589 | 25344.89632 | 0.00624 | 0.00624 | 1333.12367 | 0.00622 | 1341436336.2 | 0.006216239 | 8.324932
10.1578 | 0.74875 | 0.15715 | 25513.30328 | 0.00629 | 0.00629 | 1341.98176 | 0.00627 | 1350417648.2 | 0.006266326 | 8.447355
10.2 | 0.75145 | 0.15846 | 25645.06531 | 0.00634 | 0.00634 | 1348.91235 | 0.00632 | 1357462155.9 | 0.006318397 | 8.558444299
10.2388 | 0.75314 | 0.15825 | 25757.8969 | 0.00633 | 0.00633 | 1354.84721 | 0.00631 | 1363423652.3 | 0.00631005 | 8.582513
10.3 | 0.75632 | 0.15996 | 25962.01897 | 0.0064 | 0.0064 | 1365.58389 | 0.00638 | 1374321654.5 | 0.006378017 | 8.746136896
10.3188 | 0.76083 | 0.16102 | 26011.57427 | 0.00644 | 0.00644 | 1368.19046 | 0.00642 | 1377002970.7 | 0.006420147 | 8.817587
10.4 | 0.76585 | 0.16223 | 26259.66072 | 0.00649 | 0.00649 | 1381.23963 | 0.00647 | 1390202878.7 | 0.006468236 | 8.970735
10.4028 | 0.76458 | 0.1624 | 26272.32075 | 0.0065 | 0.0065 | 1381.90554 | 0.00648 | 1390882498.4 | 0.006474992 | 8.98888601
10.4808 | 0.77378 | 0.16396 | 26514.9951 | 0.00656 | 0.00656 | 1394.67004 | 0.00654 | 1403817119.3 | 0.006536987 | 9.155595
10.5 | 0.77481 | 0.16479 | 26575.56534 | 0.00659 | 0.00659 | 1397.85599 | 0.00657 | 1407069958.5 | 0.00656997 | 9.218461
10.5648 | 0.77886 | 0.1655 | 26777.04096 | 0.00662 | 0.00662 | 1408.45347 | 0.0066 | 1417777667.4 | 0.006598184 | 9.330582
10.6 | 0.78254 | 0.1669 | 26877.70128 | 0.00668 | 0.00668 | 1413.74813 | 0.00665 | 1423186253.9 | 0.006653814 | 9.450518
10.6458 | 0.78433 | 0.16803 | 27015.61451 | 0.00672 | 0.00672 | 1421.00227 | 0.0067 | 1430553106.8 | 0.006698713 | 9.555855
10.7 | 0.78974 | 0.169 | 27184.99899 | 0.00676 | 0.00676 | 1429.91177 | 0.00674 | 1439577722.1 | 0.006737254 | 9.672964
10.7278 | 0.7907 | 0.16944 | 27264.61887 | 0.00678 | 0.00678 | 1434.09972 | 0.00675 | 1443819710.9 | 0.006754735 | 9.729976
10.8 | 0.79584 | 0.17128 | 27493.96563 | 0.00685 | 0.00685 | 1446.1632 | 0.00683 | 1456071147.6 | 0.006827837 | 9.91306792
10.8098 | 0.79773 | 0.17127 | 27523.35072 | 0.00685 | 0.00685 | 1447.70883 | 0.00683 | 1457626595.5 | 0.00682744 | 9.923655
10.8908 | 0.80314 | 0.1725 | 27756.83403 | 0.0069 | 0.0069 | 1459.98989 | 0.00688 | 1470063927.9 | 0.006876304 | 10.08083
10.9 | 0.80537 | 0.17328 | 27798.97451 | 0.00693 | 0.00693 | 1462.20645 | 0.00691 | 1472341363.7 | 0.00690729 | 10.14002
10.9738 | 0.80872 | 0.17409 | 28010.45179 | 0.00696 | 0.00696 | 1473.33001 | 0.00694 | 1483589616.5 | 0.006939466 | 10.26134
11 | 0.81207 | 0.17537 | 28109.53856 | 0.00701 | 0.00701 | 1478.5419 | 0.00699 | 1488913329.3 | 0.006990311 | 10.37159
11.0558 | 0.81624 | 0.17631 | 28268.69488 | 0.00705 | 0.00705 | 1486.91341 | 0.00703 | 1497399574.9 | 0.007027648 | 10.48979
11.1 | 0.81705 | 0.17739 | 28406.5485 | 0.0071 | 0.0071 | 1494.16442 | 0.00707 | 1504766282.3 | 0.007070545 | 10.61567
11.1378 | 0.82166 | 0.17802 | 28519.23704 | 0.00712 | 0.00712 | 1500.09175 | 0.0071 | 1510773767.3 | 0.007095567 | 10.68777326
11.2 | 0.82703 | 0.17952 | 28707.56388 | 0.00718 | 0.00718 | 1509.99761 | 0.00716 | 1520840617.6 | 0.007155141 | 10.84896
11.2208 | 0.82858 | 0.1801 | 28765.98835 | 0.0072 | 0.0072 | 1513.0707 | 0.00718 | 1523970673.0 | 0.007178175 | 10.90130904
11.3 | 0.83447 | 0.18081 | 29009.19914 | 0.00723 | 0.00723 | 1525.86341 | 0.00721 | 1536899201.6 | 0.007206372 | 11.03922
11.3038 | 0.8336 | 0.1815 | 29012.95424 | 0.00726 | 0.00726 | 1526.06093 | 0.00723 | 1537139896.1 | 0.007233773 | 11.08646
11.3858 | 0.84074 | 0.18269 | 29264.49776 | 0.00731 | 0.00731 | 1539.29194 | 0.00728 | 1550540545.7 | 0.007281029 | 11.25953
11.4 | 0.84389 | 0.18347 | 29305.99451 | 0.00734 | 0.00734 | 1541.47464 | 0.00731 | 1552787248.8 | 0.007312002 | 11.32176
11.4688 | 0.84537 | 0.18521 | 29497.71881 | 0.00741 | 0.00741 | 1551.5592 | 0.00738 | 1563053744.9 | 0.007381093 | 11.50446
11.5 | 0.84887 | 0.1859 | 29608.01125 | 0.00744 | 0.00744 | 1557.36051 | 0.00741 | 1568941005.9 | 0.007408489 | 11.5942
11.5558 | 0.85236 | 0.18649 | 29769.61136 | 0.00746 | 0.00746 | 1565.86056 | 0.00743 | 1577541503.7 | 0.007431915 | 11.68878
11.6 | 0.85673 | 0.18837 | 29903.05424 | 0.00753 | 0.00753 | 1572.87956 | 0.00751 | 1584731085.0 | 0.007506555 | 11.85131
11.6358 | 0.85962 | 0.1883 | 30006.61135 | 0.00753 | 0.00753 | 1578.32659 | 0.0075 | 1590214831.4 | 0.007503776 | 11.89233
11.7 | 0.86331 | 0.19041 | 30201.97153 | 0.00762 | 0.00762 | 1588.6024 | 0.00759 | 1600701643.4 | 0.007587542 | 12.11277
11.7208 | 0.86708 | 0.19006 | 30263.54313 | 0.0076 | 0.0076 | 1591.84102 | 0.00757 | 1603943109.6 | 0.007573647 | 12.10559
11.8 | 0.87033 | 0.19276 | 30494.68994 | 0.00771 | 0.00771 | 1603.99918 | 0.00768 | 1616366366.3 | 0.007680827 | 12.37454
11.8058 | 0.87191 | 0.19296 | 30505.58567 | 0.00772 | 0.00772 | 1604.57229 | 0.00769 | 1616956804.1 | 0.007688766 | 12.39502
11.8908 | 0.87804 | 0.19464 | 30762.54129 | 0.00779 | 0.00779 | 1618.08797 | 0.00776 | 1630685982.7 | 0.007755449 | 12.6127
11.9 | 0.87969 | 0.1949 | 30794.83509 | 0.0078 | 0.0078 | 1619.78661 | 0.00777 | 1632414637.9 | 0.007765768 | 12.64214
11.9758 | 0.88538 | 0.19707 | 31005.34678 | 0.00788 | 0.00788 | 1630.85937 | 0.00785 | 1643715261.6 | 0.007851893 | 12.85905
12 | 0.88705 | 0.19675 | 31086.93361 | 0.00787 | 0.00787 | 1635.15078 | 0.00784 | 1648019448.5 | 0.007839193 | 12.87651
12.0608 | 0.88974 | 0.1983 | 31258.08239 | 0.00793 | 0.00793 | 1644.15309 | 0.0079 | 1657194422.9 | 0.007900707 | 13.04606
12.1 | 0.89587 | 0.19922 | 31378.92485 | 0.00797 | 0.00797 | 1650.50931 | 0.00794 | 1663661865.8 | 0.007937217 | 13.16253
12.1498 | 0.89799 | 0.20111 | 31522.71509 | 0.00804 | 0.00804 | 1658.07258 | 0.00801 | 1671410716.2 | 0.008012216 | 13.33894
12.2 | 0.90215 | 0.2018 | 31667.00602 | 0.00807 | 0.00807 | 1665.66218 | 0.00804 | 1679107337.7 | 0.008039596 | 13.44996
12.2378 | 0.90402 | 0.20297 | 31769.04917 | 0.00812 | 0.00812 | 1671.02958 | 0.00809 | 1684596148.3 | 0.00808602 | 13.57688
12.3 | 0.9088 | 0.20413 | 31951.40362 | 0.00817 | 0.00817 | 1680.62129 | 0.00813 | 1694343970.9 | 0.008132045 | 13.73885
12.3258 | 0.91105 | 0.20436 | 32018.32771 | 0.00817 | 0.00817 | 1684.14145 | 0.00814 | 1697908634.1 | 0.008141171 | 13.76761
12.4 | 0.91724 | 0.20659 | 32237.37478 | 0.00826 | 0.00826 | 1695.66318 | 0.00823 | 1709675235.4 | 0.008229643 | 14.01444
12.4138 | 0.91842 | 0.20651 | 32259.10664 | 0.00826 | 0.00826 | 1696.80626 | 0.00823 | 1710822401.1 | 0.00822647 | 14.02388
12.5 | 0.92404 | 0.20928 | 32506.64473 | 0.00837 | 0.00837 | 1709.82658 | 0.00834 | 1724139943.2 | 0.008336356 | 14.31962
12.5058 | 0.92457 | 0.20858 | 32512.04491 | 0.00834 | 0.00834 | 1710.11063 | 0.00831 | 1724378765.1 | 0.008308588 | 14.27066
12.5988 | 0.93029 | 0.21155 | 32762.90894 | 0.00846 | 0.00846 | 1723.3059 | 0.00843 | 1737888536.4 | 0.008426398 | 14.58763
12.6 | 0.93234 | 0.2115 | 32774.43647 | 0.00846 | 0.00846 | 1723.91224 | 0.00842 | 1738496514.0 | 0.008424415 | 14.59276
12.6908 | 0.938 | 0.21429 | 33006.53696 | 0.00857 | 0.00857 | 1736.12056 | 0.00853 | 1751001627.3 | 0.008535072 | 14.88712
12.7 | 0.93787 | 0.2149 | 33037.84132 | 0.0086 | 0.0086 | 1737.76715 | 0.00856 | 1752704692.0 | 0.008559265 | 14.95339749
12.7898 | 0.94621 | 0.21712 | 33271.11006 | 0.00868 | 0.00868 | 1750.03692 | 0.00865 | 1765235771.5 | 0.008647304 | 15.199
12.8 | 0.94791 | 0.21744 | 33293.65253 | 0.0087 | 0.0087 | 1751.22264 | 0.00866 | 1766453812.1 | 0.008659994 | 15.24434
12.8858 | 0.95169 | 0.21987 | 33512.91418 | 0.00879 | 0.00879 | 1762.75565 | 0.00876 | 1778258599.5 | 0.008756351 | 15.50341
12.9 | 0.9544 | 0.22024 | 33552.76585 | 0.00881 | 0.00881 | 1764.85182 | 0.00877 | 1780399187.0 | 0.008771022 | 15.55715
12.9808 | 0.96072 | 0.22181 | 33746.63591 | 0.00887 | 0.00887 | 1775.04925 | 0.00883 | 1790798281.3 | 0.008833272 | 15.75356
13 | 0.96292 | 0.22358 | 33806.04982 | 0.00894 | 0.00894 | 1778.17438 | 0.0089 | 1794076839.8 | 0.008903446 | 15.90582
13.0908 | 0.96837 | 0.22652 | 34022.99881 | 0.00906 | 0.00906 | 1789.58574 | 0.00902 | 1805801032.1 | 0.009019997 | 16.22271
13.1 | 0.96981 | 0.22636 | 34043.34784 | 0.00905 | 0.00905 | 1790.65608 | 0.00901 | 1806869120.9 | 0.009013655 | 16.21449
13.1998 | 0.97912 | 0.23004 | 34268.33153 | 0.0092 | 0.0092 | 1802.49007 | 0.00916 | 1819076158.2 | 0.009159523 | 16.59211
13.2 | 0.97838 | 0.22981 | 34264.39762 | 0.00919 | 0.00919 | 1802.28315 | 0.00915 | 1818850575.2 | 0.009150407 | 16.57217
13.3 | 0.98524 | 0.23314 | 34491.7655 | 0.00933 | 0.00933 | 1814.24254 | 0.00928 | 1831161696.5 | 0.009282385 | 16.93621
13.3108 | 0.98558 | 0.23306 | 34506.36864 | 0.00932 | 0.00932 | 1815.01065 | 0.00928 | 1831930699.9 | 0.009279215 | 16.92522
13.4 | 0.99404 | 0.23671 | 34707.08132 | 0.00947 | 0.00947 | 1825.568 | 0.00942 | 1842853271.8 | 0.009423856 | 17.29759896
13.4338 | 0.99599 | 0.23797 | 34759.04465 | 0.00952 | 0.00952 | 1828.30123 | 0.00947 | 1845704796.7 | 0.009473782 | 17.41495
13.5 | 0.99923 | 0.24045 | 34904.59919 | 0.00962 | 0.00962 | 1835.9573 | 0.00957 | 1853615506.8 | 0.009572041 | 17.67153
13.5608 | 1.00341 | 0.24367 | 35012.30478 | 0.00975 | 0.00975 | 1841.62254 | 0.0097 | 1859572334.8 | 0.009699606 | 17.96557
13.6 | 1.00787 | 0.24547 | 35095.88242 | 0.00982 | 0.00982 | 1846.01866 | 0.00977 | 1864144445.0 | 0.009770909 | 18.13772
13.6938 | 1.01326 | 0.24926 | 35256.18315 | 0.00997 | 0.00997 | 1854.45037 | 0.00992 | 1872940248.8 | 0.009921023 | 18.49884
13.7 | 1.01469 | 0.24962 | 35274.07646 | 0.00998 | 0.00998 | 1855.39154 | 0.00994 | 1873917350.1 | 0.009935281 | 18.52679
13.8 | 1.02374 | 0.25408 | 35439.26477 | 0.01016 | 0.01016 | 1864.08033 | 0.01011 | 1883025107.6 | 0.0101119 | 18.94922
13.8478 | 1.02673 | 0.25562 | 35508.35848 | 0.01022 | 0.01022 | 1867.71461 | 0.01017 | 1886811321.3 | 0.01017288 | 19.09826
13.9 | 1.0296 | 0.25882 | 35596.15612 | 0.01035 | 0.01035 | 1872.3327 | 0.0103 | 1891716796.3 | 0.01029958 | 19.38899
14 | 1.03967 | 0.26422 | 35732.49578 | 0.01057 | 0.01057 | 1879.50408 | 0.01051 | 1899367837.4 | 0.01051334 | 19.87693
14.0258 | 1.04144 | 0.26508 | 35762.82263 | 0.0106 | 0.0106 | 1881.09925 | 0.01055 | 1901045009.7 | 0.01054738 | 19.95025205
14.1 | 1.04695 | 0.26911 | 35856.59266 | 0.01076 | 0.01076 | 1886.03148 | 0.01071 | 1906333405.8 | 0.01070688 | 20.30446
14.2 | 1.05467 | 0.27481 | 35968.14871 | 0.01099 | 0.01099 | 1891.89925 | 0.01093 | 1912695893.8 | 0.01093242 | 20.80296
14.2408 | 1.05697 | 0.27709 | 36013.65089 | 0.01108 | 0.01108 | 1894.29264 | 0.01102 | 1915288448.9 | 0.01102263 | 20.99984
14.3 | 1.06195 | 0.28016 | 36076.99871 | 0.01121 | 0.01121 | 1897.62469 | 0.01114 | 1918890431.9 | 0.01114407 | 21.28358
14.4 | 1.06938 | 0.2868 | 36172.42575 | 0.01147 | 0.01147 | 1902.64408 | 0.01141 | 1924471302.2 | 0.0114067 | 21.8348
14.4958 | 1.07705 | 0.29242 | 36251.54495 | 0.0117 | 0.0117 | 1906.8057 | 0.01163 | 1929108908.9 | 0.01162892 | 22.32132669
14.5 | 1.07654 | 0.29298 | 36257.71999 | 0.01172 | 0.01172 | 1907.1305 | 0.01165 | 1929480706.9 | 0.01165106 | 22.36328946
14.6 | 1.08612 | 0.29974 | 36337.11338 | 0.01199 | 0.01199 | 1911.30653 | 0.01192 | 1934222664.6 | 0.01191829 | 22.92856
14.7 | 1.09276 | 0.30628 | 36397.23063 | 0.01225 | 0.01225 | 1914.46866 | 0.01218 | 1937923422.5 | 0.01217676 | 23.46449
14.8 | 1.1026 | 0.31266 | 36460.50692 | 0.01251 | 0.01251 | 1917.79695 | 0.01243 | 1941781503.2 | 0.01242884 | 24.00415
14.9 | 1.10882 | 0.31934 | 36510.68211 | 0.01277 | 0.01277 | 1920.43613 | 0.01269 | 1944966958.8 | 0.01269271 | 24.53674
14.9038 | 1.1078 | 0.31908 | 36501.09768 | 0.01276 | 0.01276 | 1919.93199 | 0.01268 | 1944436587.5 | 0.01268244 | 24.51109
15 | 1.11684 | 0.32624 | 36551.80931 | 0.01305 | 0.01305 | 1922.59939 | 0.01297 | 1947688546.8 | 0.01296519 | 25.10297
15.1 | 1.12505 | 0.33334 | 36599.3619 | 0.01333 | 0.01333 | 1925.10062 | 0.01325 | 1950769293.7 | 0.01324549 | 25.67492
15.2 | 1.13095 | 0.34055 | 36626.05286 | 0.01362 | 0.01362 | 1926.50455 | 0.01353 | 1952747020.4 | 0.01353005 | 26.25261
15.3 | 1.14108 | 0.34784 | 36664.42633 | 0.01391 | 0.01391 | 1928.52296 | 0.01382 | 1955355722.3 | 0.01381769 | 26.83966
15.4 | 1.1476 | 0.355 | 36686.71846 | 0.0142 | 0.0142 | 1929.69551 | 0.0141 | 1957097137.9 | 0.01410012 | 27.41588
15.5 | 1.15654 | 0.36178 | 36708.93908 | 0.01447 | 0.01447 | 1930.8643 | 0.01437 | 1958806405.9 | 0.01436749 | 27.95408
15.6 | 1.16271 | 0.36972 | 36726.30787 | 0.01479 | 0.01479 | 1931.77789 | 0.01468 | 1960346464.2 | 0.01468051 | 28.58578
15.7 | 1.17119 | 0.3778 | 36739.56394 | 0.01511 | 0.01511 | 1932.47515 | 0.015 | 1961678335.9 | 0.01499895 | 29.21481
15.8 | 1.17703 | 0.38482 | 36750.43583 | 0.01539 | 0.01539 | 1933.047 | 0.01528 | 1962802086.9 | 0.01527553 | 29.76498333
15.8108 | 1.17913 | 0.38543 | 36749.01724 | 0.01542 | 0.01542 | 1932.97239 | 0.0153 | 1962773444.0 | 0.01529956 | 29.82185
15.9 | 1.1876 | 0.39256 | 36762.78591 | 0.0157 | 0.0157 | 1933.69661 | 0.01558 | 1964060568.7 | 0.01558039 | 30.37474
16 | 1.19541 | 0.39978 | 36766.7079 | 0.01599 | 0.01599 | 1933.9029 | 0.01586 | 1964828582.9 | 0.01586469 | 30.9391
16.1 | 1.2029 | 0.40812 | 36769.09208 | 0.01632 | 0.01632 | 1934.02831 | 0.01619 | 1965600854.8 | 0.01619298 | 31.57966
16.2 | 1.21092 | 0.41517 | 36771.75045 | 0.01661 | 0.01661 | 1934.16814 | 0.01647 | 1966288842.1 | 0.01647041 | 32.14314
16.3 | 1.21851 | 0.42297 | 36766.74366 | 0.01692 | 0.01692 | 1933.90478 | 0.01678 | 1966624436.6 | 0.01677727 | 32.73859
16.4 | 1.22558 | 0.43119 | 36766.1953 | 0.01725 | 0.01725 | 1933.87594 | 0.0171 | 1967230808.0 | 0.01710055 | 33.37661
16.5 | 1.23411 | 0.43858 | 36756.27708 | 0.01754 | 0.01754 | 1933.35425 | 0.01739 | 1967271809.3 | 0.01739109 | 33.92857
16.6 | 1.24042 | 0.44598 | 36743.31903 | 0.01784 | 0.01784 | 1932.67266 | 0.01768 | 1967149756.4 | 0.01768195 | 34.49672
16.7 | 1.25006 | 0.4544 | 36737.4897 | 0.01818 | 0.01818 | 1932.36605 | 0.01801 | 1967488769.0 | 0.01801279 | 35.14859
16.8 | 1.25532 | 0.46258 | 36716.00819 | 0.0185 | 0.0185 | 1931.23613 | 0.01833 | 1966969931.3 | 0.0183341 | 35.74637
16.9 | 1.26393 | 0.47001 | 36707.61585 | 0.0188 | 0.0188 | 1930.7947 | 0.01863 | 1967094373.3 | 0.01862586 | 36.31774036
17 | 1.2708 | 0.47884 | 36690.60469 | 0.01915 | 0.01915 | 1929.89993 | 0.01897 | 1966864334.5 | 0.01897248 | 36.97673
17.1 | 1.27918 | 0.48625 | 36674.84522 | 0.01945 | 0.01945 | 1929.07099 | 0.01926 | 1966591094.1 | 0.01926327 | 37.53988
17.2 | 1.2882 | 0.49465 | 36640.83481 | 0.01979 | 0.01979 | 1927.28207 | 0.01959 | 1965415615.6 | 0.0195928 | 38.1607
17.3 | 1.29364 | 0.50261 | 36617.05256 | 0.0201 | 0.0201 | 1926.03114 | 0.0199 | 1964752624.5 | 0.01990497 | 38.73333
17.4 | 1.30122 | 0.51031 | 36591.506 | 0.02041 | 0.02041 | 1924.68741 | 0.02021 | 1963975212.7 | 0.02020686 | 39.30328
17.5 | 1.31017 | 0.51831 | 36566.67471 | 0.02073 | 0.02073 | 1923.3813 | 0.02052 | 1963257958.4 | 0.02052041 | 39.89242
17.6 | 1.31784 | 0.52743 | 36531.59142 | 0.0211 | 0.0211 | 1921.53594 | 0.02088 | 1962075052.5 | 0.02087774 | 40.56551
17.6468 | 1.31975 | 0.53147 | 36516.39223 | 0.02126 | 0.02126 | 1920.73648 | 0.02104 | 1961568859.0 | 0.02103598 | 40.85612
17.7 | 1.32513 | 0.53504 | 36500.64468 | 0.0214 | 0.0214 | 1919.90817 | 0.02118 | 1960997470.9 | 0.0211758 | 41.10743
17.8 | 1.33277 | 0.54367 | 36469.08998 | 0.02175 | 0.02175 | 1918.24841 | 0.02151 | 1959964317.2 | 0.02151371 | 41.74365
17.9 | 1.34146 | 0.55156 | 36429.63171 | 0.02206 | 0.02206 | 1916.17293 | 0.02182 | 1958448004.6 | 0.02182255 | 42.29283
18 | 1.34862 | 0.56017 | 36391.18671 | 0.02241 | 0.02241 | 1914.15075 | 0.02216 | 1957040778.6 | 0.02215946 | 42.91853
18.1 | 1.35692 | 0.56822 | 36354.99477 | 0.02273 | 0.02273 | 1912.24708 | 0.02247 | 1955709824.5 | 0.02247435 | 43.48811
18.2 | 1.36292 | 0.57686 | 36317.5869 | 0.02307 | 0.02307 | 1910.27945 | 0.02281 | 1954358213.6 | 0.02281221 | 44.09322
18.3 | 1.37112 | 0.58436 | 36281.44264 | 0.02337 | 0.02337 | 1908.37829 | 0.02311 | 1952985677.6 | 0.0231054 | 44.62217
18.3108 | 1.3701 | 0.58468 | 36274.67155 | 0.02339 | 0.02339 | 1908.02214 | 0.02312 | 1952645535.8 | 0.02311791 | 44.65203
18.4 | 1.37762 | 0.59337 | 36247.03884 | 0.02373 | 0.02373 | 1906.56868 | 0.02346 | 1951820491.7 | 0.02345751 | 45.2666
18.5 | 1.38713 | 0.60125 | 36212.18204 | 0.02405 | 0.02405 | 1904.73523 | 0.02377 | 1950544225.5 | 0.02376535 | 45.83293
18.6 | 1.39368 | 0.60999 | 36162.07838 | 0.0244 | 0.0244 | 1902.09982 | 0.02411 | 1948510477.9 | 0.02410668 | 46.43564
18.7 | 1.40164 | 0.61789 | 36131.62041 | 0.02472 | 0.02472 | 1900.49775 | 0.02442 | 1947470035.9 | 0.02441511 | 47.00502438
18.8 | 1.40964 | 0.62645 | 36091.47072 | 0.02506 | 0.02506 | 1898.3859 | 0.02475 | 1945955490.7 | 0.0247492 | 47.59861
18.9 | 1.41671 | 0.63484 | 36051.33295 | 0.02539 | 0.02539 | 1896.27469 | 0.02508 | 1944427936.5 | 0.02507654 | 48.1718
18.9668 | 1.42297 | 0.64057 | 36016.89339 | 0.02562 | 0.02562 | 1894.46319 | 0.0253 | 1943004838.0 | 0.02530004 | 48.56177
19 | 1.42397 | 0.6429 | 36013.90123 | 0.02572 | 0.02572 | 1894.3058 | 0.02539 | 1943019558.9 | 0.02539091 | 48.74727
19.1 | 1.43222 | 0.65143 | 35983.6936 | 0.02606 | 0.02606 | 1892.7169 | 0.02572 | 1942036001.4 | 0.0257235 | 49.35026
19.2 | 1.44068 | 0.65984 | 35944.36646 | 0.02639 | 0.02639 | 1890.64832 | 0.02605 | 1940549324.7 | 0.0260513 | 49.9206
19.3 | 1.44835 | 0.66721 | 35908.01954 | 0.02669 | 0.02669 | 1888.7365 | 0.02634 | 1939143513.3 | 0.02633848 | 50.43707
19.4 | 1.45573 | 0.67585 | 35873.69919 | 0.02703 | 0.02703 | 1886.93127 | 0.02668 | 1937942771.3 | 0.02667504 | 51.03078
19.5 | 1.46163 | 0.68433 | 35829.57983 | 0.02737 | 0.02737 | 1884.61063 | 0.02701 | 1936198778.7 | 0.02700525 | 51.60916
19.6 | 1.47043 | 0.69252 | 35791.77856 | 0.0277 | 0.0277 | 1882.62231 | 0.02732 | 1934772305.8 | 0.02732407 | 52.17634
19.6568 | 1.47393 | 0.69616 | 35768.85462 | 0.02785 | 0.02785 | 1881.41652 | 0.02747 | 1933807082.1 | 0.02746574 | 52.4253
19.7 | 1.47586 | 0.7002 | 35763.00144 | 0.02801 | 0.02801 | 1881.10865 | 0.02762 | 1933794488.9 | 0.02762295 | 52.71786
19.8 | 1.48377 | 0.70826 | 35722.94712 | 0.02833 | 0.02833 | 1879.00182 | 0.02794 | 1932234781.1 | 0.02793652 | 53.26045
19.9 | 1.49244 | 0.71621 | 35701.406 | 0.02865 | 0.02865 | 1877.86877 | 0.02825 | 1931667002.6 | 0.02824571 | 53.82959
20 | 1.49952 | 0.72482 | 35662.69875 | 0.02899 | 0.02899 | 1875.8328 | 0.02858 | 1930218170.1 | 0.02858046 | 54.40938
20.1 | 1.50789 | 0.73291 | 35619.65227 | 0.02932 | 0.02932 | 1873.56859 | 0.02889 | 1928494585.1 | 0.02889489 | 54.96235
20.2 | 1.51468 | 0.74099 | 35583.19807 | 0.02964 | 0.02964 | 1871.65112 | 0.02921 | 1927126226.7 | 0.02920884 | 55.50538
20.3 | 1.52358 | 0.74876 | 35554.80242 | 0.02995 | 0.02995 | 1870.15753 | 0.02951 | 1926169236.4 | 0.02951065 | 56.04117
20.3768 | 1.52797 | 0.75598 | 35520.35093 | 0.03024 | 0.03024 | 1868.34541 | 0.02979 | 1924842388.2 | 0.02979101 | 56.52901
20.4 | 1.5306 | 0.75657 | 35515.96403 | 0.03026 | 0.03026 | 1868.11466 | 0.02981 | 1924649090.7 | 0.02981392 | 56.55941
20.5 | 1.538 | 0.76556 | 35487.3538 | 0.03062 | 0.03062 | 1866.60978 | 0.03016 | 1923769560.4 | 0.03016289 | 57.18621
20.6 | 1.54451 | 0.77343 | 35457.31306 | 0.03094 | 0.03094 | 1865.02966 | 0.03047 | 1922728333.4 | 0.03046829 | 57.73496
20.7 | 1.55308 | 0.7819 | 35421.60988 | 0.03128 | 0.03128 | 1863.1517 | 0.0308 | 1921423383.8 | 0.03079687 | 58.31067
20.8 | 1.56039 | 0.78995 | 35385.41794 | 0.0316 | 0.0316 | 1861.24803 | 0.03111 | 1920060021.6 | 0.03110906 | 58.84704
20.9 | 1.56853 | 0.79769 | 35351.47905 | 0.03191 | 0.03191 | 1859.46286 | 0.03141 | 1918794227.9 | 0.03140913 | 59.36737
21 | 1.57588 | 0.8067 | 35314.34536 | 0.03227 | 0.03227 | 1857.50966 | 0.03176 | 1917447425.2 | 0.03175832 | 59.97411
21.1 | 1.58302 | 0.81489 | 35276.6633 | 0.0326 | 0.0326 | 1855.52761 | 0.03208 | 1916009376.8 | 0.03207563 | 60.5228
21.1268 | 1.58465 | 0.8162 | 35269.10543 | 0.03265 | 0.03265 | 1855.13007 | 0.03213 | 1915696296.2 | 0.03212638 | 60.60265
21.2 | 1.59081 | 0.82213 | 35246.55104 | 0.03289 | 0.03289 | 1853.94372 | 0.03236 | 1914911134.1 | 0.03235605 | 61.0091
21.3 | 1.59784 | 0.83005 | 35221.4694 | 0.0332 | 0.0332 | 1852.62445 | 0.03266 | 1914135382.1 | 0.03266272 | 61.54033174
21.4 | 1.60547 | 0.83872 | 35177.54078 | 0.03355 | 0.03355 | 1850.31383 | 0.033 | 1912389591.6 | 0.03299832 | 62.11158
21.5 | 1.6153 | 0.84712 | 35150.45643 | 0.03388 | 0.03388 | 1848.88922 | 0.03332 | 1911538610.9 | 0.03332336 | 62.67425
21.6 | 1.62051 | 0.8552 | 35107.54108 | 0.03421 | 0.03421 | 1846.6319 | 0.03364 | 1909801483.0 | 0.03363592 | 63.20749
21.7 | 1.62938 | 0.86275 | 35071.43259 | 0.03451 | 0.03451 | 1844.73262 | 0.03393 | 1908394591.1 | 0.03392788 | 63.69623
21.8 | 1.63354 | 0.87106 | 35040.84349 | 0.03484 | 0.03484 | 1843.12365 | 0.03425 | 1907342233.0 | 0.03424914 | 64.24927
21.8518 | 1.63823 | 0.87515 | 35013.67569 | 0.03501 | 0.03501 | 1841.69465 | 0.03441 | 1906164654.9 | 0.03440722 | 64.51274
21.9 | 1.64367 | 0.87996 | 35004.59194 | 0.0352 | 0.0352 | 1841.21685 | 0.03459 | 1906024497.3 | 0.0345931 | 64.84603312
22 | 1.65142 | 0.88778 | 34964.71643 | 0.03551 | 0.03551 | 1839.11942 | 0.0349 | 1904428863.0 | 0.03489522 | 65.34264
22.1 | 1.65849 | 0.89506 | 34924.04222 | 0.0358 | 0.0358 | 1836.97999 | 0.03518 | 1902748434.8 | 0.03517639 | 65.79968
22.2 | 1.66574 | 0.9039 | 34897.62545 | 0.03616 | 0.03616 | 1835.59048 | 0.03552 | 1901957764.0 | 0.03551771 | 66.41111
22.3 | 1.67369 | 0.9125 | 34859.50232 | 0.0365 | 0.0365 | 1833.58523 | 0.03585 | 1900511272.9 | 0.03584965 | 66.96236
22.4 | 1.68077 | 0.92019 | 34812.06894 | 0.03681 | 0.03681 | 1831.09027 | 0.03615 | 1898488523.7 | 0.03614638 | 67.43924
22.5 | 1.68847 | 0.92864 | 34775.48361 | 0.03715 | 0.03715 | 1829.16591 | 0.03647 | 1897111184.5 | 0.03647232 | 67.99066
22.5168 | 1.68929 | 0.92932 | 34774.24383 | 0.03717 | 0.03717 | 1829.1007 | 0.0365 | 1897093374.2 | 0.03649855 | 68.02484
22.6 | 1.69573 | 0.93722 | 34734.12991 | 0.03749 | 0.03749 | 1826.99073 | 0.0368 | 1895482349.5 | 0.03680318 | 68.53137
22.7 | 1.70555 | 0.94593 | 34694.24248 | 0.03784 | 0.03784 | 1824.89268 | 0.03714 | 1893941635.9 | 0.03713893 | 69.09178
22.8 | 1.71188 | 0.95329 | 34642.62486 | 0.03813 | 0.03813 | 1822.17763 | 0.03742 | 1891660281.4 | 0.03742256 | 69.51776
22.9 | 1.72032 | 0.96146 | 34611.14168 | 0.03846 | 0.03846 | 1820.52164 | 0.03774 | 1890536003.2 | 0.03773731 | 70.05572
23 | 1.72665 | 0.96986 | 34568.72702 | 0.03879 | 0.03879 | 1818.29066 | 0.03806 | 1888830368.5 | 0.03806081 | 70.57028
23.1 | 1.73379 | 0.97829 | 34529.32835 | 0.03913 | 0.03913 | 1816.21832 | 0.03839 | 1887289813.0 | 0.03838536 | 71.10775
23.1068 | 1.73377 | 0.97818 | 34513.99803 | 0.03913 | 0.03913 | 1815.41195 | 0.03838 | 1886443995.9 | 0.03838113 | 71.0762
23.2 | 1.73987 | 0.98694 | 34485.45933 | 0.03948 | 0.03948 | 1813.91084 | 0.03872 | 1885519552.3 | 0.03871828 | 71.65268
23.3 | 1.7489 | 0.99518 | 34434.2351 | 0.03981 | 0.03981 | 1811.21648 | 0.03904 | 1883315721.0 | 0.03903531 | 72.14434
23.4 | 1.75635 | 1.00343 | 34385.83612 | 0.04014 | 0.04014 | 1808.67073 | 0.03935 | 1881265763.2 | 0.03935263 | 72.64018
23.5 | 1.76427 | 1.0127 | 34335.35099 | 0.04051 | 0.04051 | 1806.01524 | 0.03971 | 1879173045.4 | 0.03970906 | 73.20219
23.6 | 1.77165 | 1.02017 | 34279.06036 | 0.04081 | 0.04081 | 1803.0544 | 0.04 | 1876631224.8 | 0.03999618 | 73.62346
23.6168 | 1.77411 | 1.02154 | 34264.8983 | 0.04086 | 0.04086 | 1802.30948 | 0.04005 | 1875954744.6 | 0.04004883 | 73.68323
23.7 | 1.77948 | 1.02932 | 34223.13929 | 0.04117 | 0.04117 | 1800.11299 | 0.04035 | 1874228792.6 | 0.04034777 | 74.15182
23.8 | 1.78669 | 1.03767 | 34176.42117 | 0.04151 | 0.04151 | 1797.65565 | 0.04067 | 1872270844.7 | 0.04066851 | 74.6622
23.9 | 1.79237 | 1.04588 | 34118.41393 | 0.04184 | 0.04184 | 1794.60451 | 0.04098 | 1869681806.4 | 0.04098377 | 75.12809
24 | 1.80146 | 1.05499 | 34049.45135 | 0.0422 | 0.0422 | 1790.97712 | 0.04133 | 1866555665.2 | 0.04133348 | 75.62143
24.0518 | 1.80474 | 1.05953 | 34012.03156 | 0.04238 | 0.04238 | 1789.00887 | 0.04151 | 1864829475.5 | 0.04150771 | 75.86058
24.1 | 1.80896 | 1.06386 | 33988.23738 | 0.04255 | 0.04255 | 1787.75731 | 0.04167 | 1863833896.1 | 0.04167386 | 76.11162
24.2 | 1.81647 | 1.07262 | 33899.25957 | 0.0429 | 0.0429 | 1783.07714 | 0.04201 | 1859580020.9 | 0.0420099 | 76.53691
24.3 | 1.82466 | 1.0826 | 33765.1968 | 0.0433 | 0.0433 | 1776.02554 | 0.04239 | 1852934699.2 | 0.0423926 | 76.94521
24.3018 | 1.82613 | 1.08311 | 33759.5582 | 0.04332 | 0.04332 | 1775.72895 | 0.04241 | 1852661679.0 | 0.04241215 | 76.9679
24.4 | 1.8329 | 1.09431 | 33557.83224 | 0.04377 | 0.04377 | 1765.11831 | 0.04284 | 1842381981.6 | 0.04284146 | 77.303
24.4148 | 1.8334 | 1.09645 | 33518.35012 | 0.04386 | 0.04386 | 1763.04157 | 0.04292 | 1840365354.1 | 0.04292346 | 77.37086
24.4628 | 1.83623 | 1.10431 | 33257.30562 | 0.04417 | 0.04417 | 1749.31082 | 0.04322 | 1826581878.9 | 0.04322461 | 77.31123
24.4838 | 1.83929 | 1.11123 | 32960.85596 | 0.04445 | 0.04445 | 1733.71778 | 0.04349 | 1810780265.4 | 0.04348967 | 77.10821
24.4858 | 1.84 | 1.56005 | 415.15827 | 0.0624 | 0.0624 | 21.83703 | 0.06053 | 23199704.4 | 0.06053238 | 1.425030672
24.4878 | 1.88112 | 2.07045 | 2088.15336 | 0.08282 | 0.08282 | 109.83539 | 0.07957 | 118931732.2 | 0.0795669 | 9.179387

## F
Dimension : Area | 19.55649 | mm^2
Dimension : Diameter | 4.99 | mm
Strain : Axial Gauge Length (Strain Source) | 25 | mm
General : End Date | 2011-03-02 09:58
General : Start Date | 2011-03-02 09:57
Test : Rate 1 | 4.5 | mm/min
1842.28148
Time | Extension | Displacement (instron) | Load | instron | Tensile strain | Tensile stress | True strain | True stress
(sec) | (mm) | (mm) | (N) | (mm/mm) | (mm/mm) | (MPa) | (mm/mm) | (Pa) |  |  | True Strain | True Stress
0 | 0.00181 | 0.00025 | -77.64101 | 1e-05 | 1e-05 | -3.97009 | 1e-05 | -3970128.0 | 1.96222 | 0.00201 | 9.99995e-06 | -3.97013
0.1 | 0.00114 | 0.0004 | -78.20129 | 2e-05 | 2e-05 | -3.99874 | 2e-05 | -3998801.9 | 3.92444 | 0.00202 | 1.599987e-05 | -3.99882
0.2 | 0.00272 | 0.00065 | -75.43564 | 3e-05 | 3e-05 | -3.85732 | 3e-05 | -3857420.4 | 5.88666 | 0.00203 | 2.599966e-05 | -3.857436
0.3 | 0.00646 | 0.00085 | -62.87694 | 3e-05 | 3e-05 | -3.21514 | 3e-05 | -3215253.1 | 5.88666 | 0.00203 | 3.399942e-05 | -3.215236
0.4 | 0.0146 | 0.00202 | -34.47533 | 8e-05 | 8e-05 | -1.76286 | 8e-05 | -1763000.8 | 15.69776 | 0.00208 | 8.079674e-05 | -1.763001
0.5 | 0.02123 | 0.00359 | -13.48257 | 0.00014 | 0.00014 | -0.68942 | 0.00014 | -689515.6 | 27.47108 | 0.00214 | 0.0001435897 | -0.6895165188
0.6 | 0.026 | 0.00381 | 38.49268 | 0.00015 | 0.00015 | 1.96828 | 0.00015 | 1968581.5 | 29.4333 | 0.00215 | 0.0001523884 | 1.968575242
0.6828 | 0.03352 | 0.00592 | 181.59151 | 0.00024 | 0.00024 | 9.28548 | 0.00024 | 9287684.1 | 47.09328 | 0.00224 | 0.000236772 | 9.287709
0.7 | 0.0347 | 0.00596 | 203.39489 | 0.00024 | 0.00024 | 10.40038 | 0.00024 | 10402857.6 | 47.09328 | 0.00224 | 0.0002383716 | 10.40288
0.8 | 0.04059 | 0.00653 | 338.5067 | 0.00026 | 0.00026 | 17.30917 | 0.00026 | 17313692.2 | 51.01772 | 0.00226 | 0.0002611659 | 17.31367
0.8778 | 0.0452 | 0.0063 | 423.14529 | 0.00025 | 0.00025 | 21.63707 | 0.00025 | 21642526.4 | 49.0555 | 0.00225 | 0.0002519683 | 21.64248
0.9 | 0.04731 | 0.00668 | 461.62605 | 0.00027 | 0.00027 | 23.60475 | 0.00027 | 23611052.7 | 52.97994 | 0.00227 | 0.0002671643 | 23.61112
1 | 0.05488 | 0.00761 | 617.53988 | 0.0003 | 0.0003 | 31.57723 | 0.0003 | 31586843.3 | 58.8666 | 0.0023 | 0.0003043537 | 31.5867
1.0318 | 0.05779 | 0.0076 | 675.96436 | 0.0003 | 0.0003 | 34.5647 | 0.0003 | 34575214.3 | 58.8666 | 0.0023 | 0.0003039538 | 34.57506941
1.1 | 0.06346 | 0.00766 | 756.5856 | 0.00031 | 0.00031 | 38.68718 | 0.00031 | 38699042.2 | 60.82882 | 0.00231 | 0.0003063531 | 38.69917
1.2 | 0.07111 | 0.0078 | 896.00086 | 0.00031 | 0.00031 | 45.81603 | 0.00031 | 45830332.3 | 60.82882 | 0.00231 | 0.0003119513 | 45.83023
1.2128 | 0.07018 | 0.00837 | 924.57533 | 0.00033 | 0.00033 | 47.27716 | 0.00033 | 47292977.9 | 64.75326 | 0.00233 | 0.000334744 | 47.29276
1.3 | 0.08013 | 0.00898 | 1120.36467 | 0.00036 | 0.00036 | 57.28863 | 0.00036 | 57309200.2 | 70.63992 | 0.00236 | 0.0003591355 | 57.30925
1.3228 | 0.08047 | 0.00906 | 1178.38383 | 0.00036 | 0.00036 | 60.25538 | 0.00036 | 60277213.3 | 70.63992 | 0.00236 | 0.0003623343 | 60.27707
1.4 | 0.08554 | 0.01026 | 1311.38563 | 0.00041 | 0.00041 | 67.05628 | 0.00041 | 67083798.2 | 80.45102 | 0.00241 | 0.0004103158 | 67.08377
1.4728 | 0.08975 | 0.01021 | 1422.96553 | 0.00041 | 0.00041 | 72.7618 | 0.00041 | 72791517.6 | 80.45102 | 0.00241 | 0.0004083166 | 72.79163
1.5 | 0.09296 | 0.01096 | 1481.29463 | 0.00044 | 0.00044 | 75.74439 | 0.00044 | 75777602.3 | 86.33768 | 0.00244 | 0.0004383039 | 75.77772
1.5768 | 0.09957 | 0.0123 | 1679.46815 | 0.00049 | 0.00049 | 85.87778 | 0.00049 | 85920024.6 | 96.14878 | 0.00249 | 0.000491879 | 85.91986
1.6 | 0.10225 | 0.01194 | 1749.07446 | 0.00048 | 0.00048 | 89.43702 | 0.00048 | 89479728.1 | 94.18656 | 0.00248 | 0.000477486 | 89.47995
1.6718 | 0.10838 | 0.01304 | 1929.61693 | 0.00052 | 0.00052 | 98.66887 | 0.00052 | 98720343.1 | 102.03544 | 0.00252 | 0.000521464 | 98.72018
1.7 | 0.10892 | 0.01317 | 1973.52171 | 0.00053 | 0.00053 | 100.91389 | 0.00053 | 100967036.9 | 103.99766 | 0.00253 | 0.0005266613 | 100.9674
1.8 | 0.11653 | 0.01394 | 2164.86454 | 0.00056 | 0.00056 | 110.698 | 0.00056 | 110759722.1 | 109.88432 | 0.00256 | 0.0005574446 | 110.76
1.8068 | 0.1157 | 0.01498 | 2178.81203 | 0.0006 | 0.0006 | 111.41119 | 0.0006 | 111477951.2 | 117.7332 | 0.0026 | 0.0005990206 | 111.478
1.8898 | 0.12341 | 0.01521 | 2431.79798 | 0.00061 | 0.00061 | 124.34735 | 0.00061 | 124422984.5 | 119.69542 | 0.00261 | 0.000608215 | 124.4232
1.9 | 0.12446 | 0.01569 | 2459.99098 | 0.00063 | 0.00063 | 125.78897 | 0.00063 | 125867893.9 | 123.61986 | 0.00263 | 0.0006274031 | 125.8682
1.9778 | 0.13161 | 0.01665 | 2683.72297 | 0.00067 | 0.00067 | 137.22926 | 0.00067 | 137320656.8 | 131.46874 | 0.00267 | 0.0006657783 | 137.3212
2 | 0.13273 | 0.01674 | 2719.21158 | 0.00067 | 0.00067 | 139.04393 | 0.00067 | 139137058.9 | 131.46874 | 0.00267 | 0.0006693759 | 139.1371
2.1 | 0.13742 | 0.01821 | 2920.93754 | 0.00073 | 0.00073 | 149.35897 | 0.00073 | 149467756.6 | 143.24206 | 0.00273 | 0.0007281348 | 149.468
2.1028 | 0.13874 | 0.01799 | 2927.32716 | 0.00072 | 0.00072 | 149.68569 | 0.00072 | 149793427.1 | 141.27984 | 0.00272 | 0.0007193412 | 149.7935
2.1818 | 0.14548 | 0.02022 | 3185.8325 | 0.00081 | 0.00081 | 162.90408 | 0.00081 | 163035817.8 | 158.93982 | 0.00281 | 0.0008084731 | 163.036
2.2 | 0.14592 | 0.01992 | 3250.2532 | 0.0008 | 0.0008 | 166.19817 | 0.0008 | 166330592.8 | 156.9776 | 0.0028 | 0.0007964827 | 166.3311
2.2528 | 0.15177 | 0.02171 | 3427.72007 | 0.00087 | 0.00087 | 175.27274 | 0.00087 | 175424977.2 | 170.71314 | 0.00287 | 0.0008680232 | 175.4252
2.3 | 0.15594 | 0.02194 | 3533.04148 | 0.00088 | 0.00088 | 180.65824 | 0.00088 | 180816776.6 | 172.67536 | 0.00288 | 0.0008772151 | 180.8172
2.3728 | 0.15969 | 0.02297 | 3681.15902 | 0.00092 | 0.00092 | 188.23207 | 0.00092 | 188405016.6 | 180.52424 | 0.00292 | 0.0009183782 | 188.4052
2.4 | 0.16004 | 0.02345 | 3750.19312 | 0.00094 | 0.00094 | 191.76205 | 0.00094 | 191941889.8 | 184.44868 | 0.00294 | 0.0009375604 | 191.9423
2.4528 | 0.16365 | 0.02426 | 3922.58167 | 0.00097 | 0.00097 | 200.57695 | 0.00097 | 200771621.5 | 190.33534 | 0.00297 | 0.0009699295 | 200.7715
2.5 | 0.17042 | 0.02554 | 4094.66028 | 0.00102 | 0.00102 | 209.37601 | 0.00102 | 209589896.8 | 200.14644 | 0.00302 | 0.001021079 | 209.5896
2.5228 | 0.17167 | 0.0257 | 4176.89085 | 0.00103 | 0.00103 | 213.58078 | 0.00103 | 213800299.7 | 202.10866 | 0.00303 | 0.001027472 | 213.8008
2.6 | 0.17636 | 0.02757 | 4385.79321 | 0.0011 | 0.0011 | 224.26277 | 0.0011 | 224510076.6 | 215.8442 | 0.0031 | 0.001102192 | 224.5095
2.6168 | 0.17685 | 0.02795 | 4420.48311 | 0.00112 | 0.00112 | 226.0366 | 0.00112 | 226289325.7 | 219.76864 | 0.00312 | 0.001117376 | 226.2898
2.7 | 0.18462 | 0.02907 | 4609.2391 | 0.00116 | 0.00116 | 235.68843 | 0.00116 | 235962513.7 | 227.61752 | 0.00316 | 0.001162124 | 235.9618
2.7178 | 0.1857 | 0.02937 | 4674.01743 | 0.00117 | 0.00117 | 239.0008 | 0.00117 | 239281612.7 | 229.57974 | 0.00317 | 0.00117411 | 239.2804
2.7878 | 0.19047 | 0.03065 | 4928.08819 | 0.00123 | 0.00123 | 251.99244 | 0.00123 | 252301336.2 | 241.35306 | 0.00323 | 0.001225249 | 252.3024
2.8 | 0.19121 | 0.03104 | 4978.34682 | 0.00124 | 0.00124 | 254.56236 | 0.00124 | 254878397.8 | 243.31528 | 0.00324 | 0.00124083 | 254.878
2.8568 | 0.19658 | 0.03282 | 5183.24375 | 0.00131 | 0.00131 | 265.03954 | 0.00131 | 265387496.7 | 257.05082 | 0.00331 | 0.001311939 | 265.3867
2.9 | 0.20029 | 0.03261 | 5281.26955 | 0.0013 | 0.0013 | 270.05198 | 0.0013 | 270404282.7 | 255.0886 | 0.0033 | 0.00130355 | 270.403
2.9678 | 0.20222 | 0.03314 | 5431.68783 | 0.00133 | 0.00133 | 277.74346 | 0.00132 | 278111586.4 | 260.97526 | 0.00333 | 0.001324722 | 278.1129
3 | 0.20486 | 0.03395 | 5517.75694 | 0.00136 | 0.00136 | 282.14451 | 0.00136 | 282527635.3 | 266.86192 | 0.00336 | 0.001357079 | 282.5282
3.0478 | 0.21033 | 0.03508 | 5678.89214 | 0.0014 | 0.0014 | 290.38398 | 0.0014 | 290791434.0 | 274.7108 | 0.0034 | 0.001402216 | 290.7905
3.1 | 0.21493 | 0.03593 | 5869.77005 | 0.00144 | 0.00144 | 300.14432 | 0.00144 | 300575697.1 | 282.55968 | 0.00344 | 0.001436168 | 300.5765
3.1128 | 0.21524 | 0.03591 | 5924.34406 | 0.00144 | 0.00144 | 302.9349 | 0.00144 | 303370019.9 | 282.55968 | 0.00344 | 0.001435369 | 303.3711
3.1958 | 0.22345 | 0.03786 | 6177.0916 | 0.00151 | 0.00151 | 315.85887 | 0.00151 | 316337216.9 | 296.29522 | 0.00351 | 0.001513254 | 316.3358
3.2 | 0.22319 | 0.03783 | 6178.83205 | 0.00151 | 0.00151 | 315.94787 | 0.00151 | 316425914.8 | 296.29522 | 0.00351 | 0.001512056 | 316.425
3.3 | 0.22832 | 0.0399 | 6408.33378 | 0.0016 | 0.0016 | 327.68319 | 0.00159 | 328206219.3 | 313.9552 | 0.0036 | 0.001594728 | 328.2075
3.3068 | 0.2292 | 0.03987 | 6428.06292 | 0.00159 | 0.00159 | 328.69201 | 0.00159 | 329216265.7 | 311.99298 | 0.00359 | 0.00159353 | 329.2146
3.3778 | 0.23519 | 0.04088 | 6681.43034 | 0.00164 | 0.00164 | 341.64768 | 0.00163 | 342206322.7 | 321.80408 | 0.00364 | 0.001633865 | 342.208
3.4 | 0.23741 | 0.0416 | 6769.38295 | 0.00166 | 0.00166 | 346.14504 | 0.00166 | 346720982.4 | 325.72852 | 0.00366 | 0.001662617 | 346.7196
3.4418 | 0.24098 | 0.04308 | 6935.57262 | 0.00172 | 0.00172 | 354.64297 | 0.00172 | 355254103.9 | 337.50184 | 0.00372 | 0.001721717 | 355.253
3.5 | 0.24701 | 0.04403 | 7098.05489 | 0.00176 | 0.00176 | 362.95133 | 0.00176 | 363590555.7 | 345.35072 | 0.00376 | 0.001759651 | 363.5901
3.5328 | 0.24782 | 0.04496 | 7172.21498 | 0.0018 | 0.0018 | 366.74342 | 0.0018 | 367402927.1 | 353.1996 | 0.0038 | 0.001796785 | 367.4036
3.6 | 0.2511 | 0.0455 | 7327.59237 | 0.00182 | 0.00182 | 374.68848 | 0.00182 | 375370397.7 | 357.12404 | 0.00382 | 0.001818346 | 375.3704
3.6278 | 0.25268 | 0.04568 | 7429.81434 | 0.00183 | 0.00183 | 379.91549 | 0.00183 | 380609614.6 | 359.08626 | 0.00383 | 0.001825533 | 380.6107
3.6928 | 0.26042 | 0.04783 | 7685.7686 | 0.00191 | 0.00191 | 393.00343 | 0.00191 | 393755272.5 | 374.78402 | 0.00391 | 0.001911372 | 393.7541
3.7 | 0.25907 | 0.04849 | 7703.34005 | 0.00194 | 0.00194 | 393.90193 | 0.00194 | 394665865.8 | 380.67068 | 0.00394 | 0.001937721 | 394.6661
3.7608 | 0.26484 | 0.04998 | 7930.23109 | 0.002 | 0.002 | 405.50375 | 0.002 | 406314387.5 | 392.444 | 0.004 | 0.001997204 | 406.3147575
3.8 | 0.26749 | 0.0501 | 8035.12335 | 0.002 | 0.002 | 410.8673 | 0.002 | 411690669.3 | 392.444 | 0.004 | 0.002001995 | 411.6890346
3.8628 | 0.27152 | 0.05149 | 8174.33596 | 0.00206 | 0.00206 | 417.98579 | 0.00206 | 418846689.6 | 404.21732 | 0.00406 | 0.002057482 | 418.8468
3.9 | 0.27478 | 0.05199 | 8274.28102 | 0.00208 | 0.00208 | 423.09637 | 0.00208 | 423976170.6 | 408.14176 | 0.00408 | 0.002077441 | 423.9764
3.9478 | 0.27838 | 0.05318 | 8436.656 | 0.00213 | 0.00213 | 431.39924 | 0.00212 | 432316925.9 | 417.95286 | 0.00413 | 0.002124941 | 432.3181
4 | 0.28176 | 0.05379 | 8630.08499 | 0.00215 | 0.00215 | 441.29002 | 0.00215 | 442239426.3 | 421.8773 | 0.00415 | 0.002149289 | 442.2388
4.0118 | 0.28288 | 0.05395 | 8682.23906 | 0.00216 | 0.00216 | 443.95686 | 0.00216 | 444914995.4 | 423.83952 | 0.00416 | 0.002155675 | 444.9158
4.0818 | 0.28962 | 0.05559 | 8929.35991 | 0.00222 | 0.00222 | 456.59312 | 0.00222 | 457608350.9 | 435.61284 | 0.00422 | 0.002221131 | 457.6068
4.1 | 0.29216 | 0.05608 | 8973.68193 | 0.00224 | 0.00224 | 458.85948 | 0.00224 | 459888828.4 | 439.53728 | 0.00424 | 0.002240688 | 459.8873
4.1898 | 0.29441 | 0.05636 | 9181.98824 | 0.00225 | 0.00225 | 469.51099 | 0.00225 | 470569445.0 | 441.4995 | 0.00425 | 0.002251863 | 470.5674
4.2 | 0.2958 | 0.05768 | 9212.94689 | 0.00231 | 0.00231 | 471.09403 | 0.0023 | 472180901.0 | 453.27282 | 0.00431 | 0.002304543 | 472.1823
4.2608 | 0.30231 | 0.05906 | 9432.07741 | 0.00236 | 0.00236 | 482.29903 | 0.00236 | 483438488.2 | 463.08392 | 0.00436 | 0.002359614 | 483.4373
4.3 | 0.30497 | 0.0596 | 9582.96061 | 0.00238 | 0.00238 | 490.01428 | 0.00238 | 491182508.0 | 467.00836 | 0.00438 | 0.002381163 | 491.1805
4.3228 | 0.30605 | 0.06026 | 9682.04737 | 0.00241 | 0.00241 | 495.08098 | 0.00241 | 496274412.8 | 472.89502 | 0.00441 | 0.0024075 | 496.2741
4.4 | 0.31353 | 0.06207 | 9915.9956 | 0.00248 | 0.00248 | 507.04366 | 0.00248 | 508302477.2 | 486.63056 | 0.00448 | 0.002479723 | 508.3011
4.4028 | 0.31479 | 0.0616 | 9927.03438 | 0.00246 | 0.00246 | 507.60812 | 0.00246 | 508858804.0 | 482.70612 | 0.00446 | 0.002460969 | 508.8568
4.5 | 0.31924 | 0.06316 | 10146.40331 | 0.00253 | 0.00253 | 518.82531 | 0.00252 | 520136104.6 | 496.44166 | 0.00453 | 0.002523214 | 520.1379
4.5078 | 0.32043 | 0.06344 | 10177.71959 | 0.00254 | 0.00254 | 520.42664 | 0.00253 | 521747368.1 | 498.40388 | 0.00454 | 0.002534386 | 521.7485
4.5778 | 0.32691 | 0.06479 | 10428.5121 | 0.00259 | 0.00259 | 533.25064 | 0.00259 | 534632616.0 | 508.21498 | 0.00459 | 0.002588248 | 534.6318
4.6 | 0.32865 | 0.06521 | 10515.24878 | 0.00261 | 0.00261 | 537.68582 | 0.0026 | 539088269.8 | 512.13942 | 0.00461 | 0.002605004 | 539.0892
4.6418 | 0.33138 | 0.06643 | 10677.5403 | 0.00266 | 0.00266 | 545.98443 | 0.00265 | 547435201.4 | 521.95052 | 0.00466 | 0.002653676 | 547.4367
4.7 | 0.33637 | 0.06774 | 10851.38321 | 0.00271 | 0.00271 | 554.87369 | 0.00271 | 556377260.4 | 531.76162 | 0.00471 | 0.002705936 | 556.3774
4.7328 | 0.33851 | 0.06804 | 10924.04127 | 0.00272 | 0.00272 | 558.58898 | 0.00272 | 560109344.4 | 533.72384 | 0.00472 | 0.002717903 | 560.1083
4.8 | 0.34183 | 0.06888 | 11082.75652 | 0.00276 | 0.00276 | 566.70472 | 0.00275 | 568266081.3 | 541.57272 | 0.00476 | 0.002751411 | 568.2688
4.8278 | 0.34496 | 0.06996 | 11179.62599 | 0.0028 | 0.0028 | 571.65803 | 0.00279 | 573257712.8 | 549.4216 | 0.0048 | 0.002794492 | 573.2587
4.8928 | 0.35102 | 0.07133 | 11432.02782 | 0.00285 | 0.00285 | 584.56432 | 0.00285 | 586232316.8 | 559.2327 | 0.00485 | 0.002849137 | 586.2303
4.9 | 0.351 | 0.0718 | 11456.14386 | 0.00287 | 0.00287 | 585.79747 | 0.00287 | 587479841.8 | 563.15714 | 0.00487 | 0.002867884 | 587.4787
4.9578 | 0.35511 | 0.07287 | 11676.89562 | 0.00291 | 0.00291 | 597.08537 | 0.00291 | 598825785.6 | 571.00602 | 0.00491 | 0.00291056 | 598.8229
5 | 0.35905 | 0.0742 | 11788.48743 | 0.00297 | 0.00297 | 602.7915 | 0.00296 | 604580593.2 | 582.77934 | 0.00497 | 0.002963604 | 604.5818
5.0578 | 0.36066 | 0.07511 | 11928.17688 | 0.003 | 0.003 | 609.93437 | 0.003 | 611766947.0 | 588.666 | 0.005 | 0.002999896 | 611.7642
5.1 | 0.36455 | 0.07545 | 12029.50478 | 0.00302 | 0.00302 | 615.11566 | 0.00301 | 616972092.3 | 592.59044 | 0.00502 | 0.003013455 | 616.9733
5.1418 | 0.36785 | 0.0763 | 12179.4939 | 0.00305 | 0.00305 | 622.78519 | 0.00305 | 624685817.8 | 598.4771 | 0.00505 | 0.003047352 | 624.6847
5.2 | 0.37293 | 0.07804 | 12402.60601 | 0.00312 | 0.00312 | 634.19379 | 0.00312 | 636173381.4 | 612.21264 | 0.00512 | 0.003116738 | 636.1725
5.2028 | 0.37209 | 0.07817 | 12421.2265 | 0.00313 | 0.00313 | 635.14592 | 0.00312 | 637131861.4 | 614.17486 | 0.00513 | 0.003121922 | 637.1339
5.2728 | 0.37993 | 0.07965 | 12678.58744 | 0.00319 | 0.00319 | 648.3058 | 0.00318 | 650371368.2 | 625.94818 | 0.00519 | 0.003180935 | 650.3739
5.3 | 0.3828 | 0.08034 | 12743.23463 | 0.00321 | 0.00321 | 651.61146 | 0.00321 | 653705353.0 | 629.87262 | 0.00521 | 0.003208447 | 653.7031
5.3828 | 0.38664 | 0.08149 | 12933.63571 | 0.00326 | 0.00326 | 661.34741 | 0.00325 | 663503022.6 | 639.68372 | 0.00526 | 0.003254299 | 663.5034
5.4 | 0.38709 | 0.08153 | 12979.16174 | 0.00326 | 0.00326 | 663.67534 | 0.00326 | 665839721.0 | 639.68372 | 0.00526 | 0.003255894 | 665.8389
5.4528 | 0.39207 | 0.08255 | 13176.16701 | 0.0033 | 0.0033 | 673.74899 | 0.0033 | 675973732.4 | 647.5326 | 0.0053 | 0.00329656 | 675.9724
5.5 | 0.39586 | 0.08374 | 13368.80922 | 0.00335 | 0.00335 | 683.59954 | 0.00334 | 685889202.4 | 657.3437 | 0.00535 | 0.003344003 | 685.8896
5.5148 | 0.3976 | 0.084 | 13422.87064 | 0.00336 | 0.00336 | 686.36391 | 0.00335 | 688669992.4 | 659.30592 | 0.00536 | 0.003354368 | 688.6701
5.5868 | 0.40295 | 0.08589 | 13671.55313 | 0.00344 | 0.00344 | 699.08002 | 0.00343 | 701481870.1 | 675.00368 | 0.00544 | 0.003429712 | 701.4849
5.6 | 0.40319 | 0.08598 | 13700.52099 | 0.00344 | 0.00344 | 700.56126 | 0.00343 | 702970621.0 | 675.00368 | 0.00544 | 0.003433299 | 702.9712
5.6928 | 0.40957 | 0.08736 | 13920.11642 | 0.00349 | 0.00349 | 711.79003 | 0.00349 | 714277384.1 | 684.81478 | 0.00549 | 0.003488309 | 714.2742
5.7 | 0.40872 | 0.08783 | 13943.66026 | 0.00351 | 0.00351 | 712.99392 | 0.00351 | 715498823.8 | 688.73922 | 0.00551 | 0.003507043 | 715.4965
5.7628 | 0.41391 | 0.08943 | 14182.87754 | 0.00358 | 0.00358 | 725.22604 | 0.00357 | 727820252.9 | 702.47476 | 0.00558 | 0.003570817 | 727.8223
5.8 | 0.41823 | 0.08988 | 14331.16198 | 0.0036 | 0.0036 | 732.8084 | 0.00359 | 735442886.7 | 706.3992 | 0.0056 | 0.003588753 | 735.4465
5.8258 | 0.42077 | 0.09065 | 14440.42921 | 0.00363 | 0.00363 | 738.39566 | 0.00362 | 741072988.7 | 712.28586 | 0.00563 | 0.003619442 | 741.076
5.9 | 0.42557 | 0.09218 | 14668.36929 | 0.00369 | 0.00369 | 750.05113 | 0.00368 | 752816587.3 | 724.05918 | 0.00569 | 0.003680419 | 752.8188
5.9028 | 0.42571 | 0.09207 | 14671.86213 | 0.00368 | 0.00368 | 750.22973 | 0.00368 | 752992717.8 | 722.09696 | 0.00568 | 0.003676035 | 752.9906
6 | 0.43285 | 0.0936 | 14916.07428 | 0.00374 | 0.00374 | 762.71726 | 0.00374 | 765572919.5 | 733.87028 | 0.00574 | 0.003737009 | 765.5698
6.0048 | 0.43206 | 0.09409 | 14923.15531 | 0.00376 | 0.00376 | 763.07934 | 0.00376 | 765951319.9 | 737.79472 | 0.00576 | 0.003756535 | 765.9485
6.0708 | 0.43919 | 0.09609 | 15180.18246 | 0.00384 | 0.00384 | 776.22214 | 0.00384 | 779205540.1 | 753.49248 | 0.00584 | 0.003836232 | 779.2028
6.1 | 0.44201 | 0.09633 | 15291.65506 | 0.00385 | 0.00385 | 781.92217 | 0.00385 | 784934982.3 | 755.4547 | 0.00585 | 0.003845795 | 784.9326
6.1358 | 0.44565 | 0.09697 | 15436.0652 | 0.00388 | 0.00388 | 789.30643 | 0.00387 | 792367966.7 | 761.34136 | 0.00588 | 0.003871297 | 792.3689
6.2 | 0.44862 | 0.09833 | 15613.59167 | 0.00393 | 0.00393 | 798.38405 | 0.00393 | 801524390.2 | 771.15246 | 0.00593 | 0.003925485 | 801.5217
6.2278 | 0.44872 | 0.09933 | 15681.60057 | 0.00397 | 0.00397 | 801.86161 | 0.00397 | 805047556.8 | 779.00134 | 0.00597 | 0.003965328 | 805.045
6.3 | 0.45407 | 0.10033 | 15866.62531 | 0.00401 | 0.00401 | 811.32265 | 0.004 | 814578489.8 | 786.85022 | 0.00601 | 0.004005169 | 814.5761
6.3178 | 0.45689 | 0.10115 | 15937.28065 | 0.00405 | 0.00405 | 814.93553 | 0.00404 | 818232879.8 | 794.6991 | 0.00605 | 0.004037837 | 818.236
6.3828 | 0.46045 | 0.10233 | 16186.30886 | 0.00409 | 0.00409 | 827.66932 | 0.00408 | 831057211.7 | 802.54798 | 0.00609 | 0.004084846 | 831.0545
6.4 | 0.46263 | 0.10267 | 16254.60386 | 0.00411 | 0.00411 | 831.16151 | 0.0041 | 834575091.4 | 806.47242 | 0.00611 | 0.00409839 | 834.5776
6.4428 | 0.46833 | 0.1038 | 16429.16203 | 0.00415 | 0.00415 | 840.08735 | 0.00414 | 843575347.0 | 814.3213 | 0.00615 | 0.004143404 | 843.5737
6.5 | 0.47104 | 0.10496 | 16575.63448 | 0.0042 | 0.0042 | 847.57706 | 0.00419 | 851135609.4 | 824.1324 | 0.0062 | 0.004189611 | 851.1369
6.5478 | 0.47477 | 0.10535 | 16676.5213 | 0.00421 | 0.00421 | 852.7358 | 0.00421 | 856329119.8 | 826.09462 | 0.00621 | 0.004205146 | 856.3258
6.6 | 0.47603 | 0.10649 | 16825.91438 | 0.00426 | 0.00426 | 860.37486 | 0.00425 | 864039542.4 | 835.90572 | 0.00626 | 0.004250554 | 864.0401
6.6298 | 0.47849 | 0.10686 | 16927.26612 | 0.00427 | 0.00427 | 865.55737 | 0.00427 | 869256974.1 | 837.86794 | 0.00627 | 0.004265291 | 869.2533
6.6928 | 0.48544 | 0.10812 | 17185.46152 | 0.00432 | 0.00432 | 878.75991 | 0.00432 | 882560310.7 | 847.67904 | 0.00632 | 0.004315475 | 882.5562
6.7 | 0.48564 | 0.1088 | 17209.78022 | 0.00435 | 0.00435 | 880.00342 | 0.00434 | 883833274.2 | 853.5657 | 0.00635 | 0.004342557 | 883.8314
6.7598 | 0.48952 | 0.11038 | 17428.05243 | 0.00442 | 0.00442 | 891.16453 | 0.00441 | 895099212.2 | 867.30124 | 0.00642 | 0.004405482 | 895.1035
6.8 | 0.49329 | 0.11112 | 17528.22399 | 0.00444 | 0.00444 | 896.28669 | 0.00443 | 900270489.6 | 871.22568 | 0.00644 | 0.004434951 | 900.2662
6.8628 | 0.49766 | 0.11155 | 17679.42905 | 0.00446 | 0.00446 | 904.0184 | 0.00445 | 908052242.1 | 875.15012 | 0.00646 | 0.004452075 | 908.0503
6.9 | 0.4993 | 0.11265 | 17788.82742 | 0.00451 | 0.00451 | 909.61237 | 0.0045 | 913710965.0 | 884.96122 | 0.00651 | 0.004495878 | 913.7147
6.9378 | 0.50229 | 0.11358 | 17927.24133 | 0.00454 | 0.00454 | 916.69001 | 0.00453 | 920854540.8 | 890.84788 | 0.00654 | 0.004532911 | 920.8518
7 | 0.50899 | 0.11505 | 18176.01919 | 0.0046 | 0.0046 | 929.411 | 0.00459 | 933688161.5 | 902.6212 | 0.0066 | 0.004591443 | 933.6862906
7.0008 | 0.5092 | 0.1147 | 18181.5505 | 0.00459 | 0.00459 | 929.69384 | 0.00458 | 933959167.6 | 900.65898 | 0.00659 | 0.004577507 | 933.9611
7.0728 | 0.5146 | 0.11674 | 18432.55758 | 0.00467 | 0.00467 | 942.52881 | 0.00466 | 946930217.5 | 916.35674 | 0.00667 | 0.004658731 | 946.9304
7.1 | 0.51487 | 0.11717 | 18482.94735 | 0.00469 | 0.00469 | 945.10544 | 0.00468 | 949534817.9 | 920.28118 | 0.00669 | 0.004675851 | 949.538
7.1798 | 0.51993 | 0.11837 | 18675.66109 | 0.00473 | 0.00473 | 954.95964 | 0.00472 | 959481029.5 | 928.13006 | 0.00673 | 0.004723626 | 959.4766
7.2 | 0.52214 | 0.11838 | 18742.56134 | 0.00474 | 0.00474 | 958.38052 | 0.00472 | 962918783.3 | 930.09228 | 0.00674 | 0.004724024 | 962.9232
7.2478 | 0.52593 | 0.11991 | 18930.91202 | 0.0048 | 0.0048 | 968.01162 | 0.00479 | 972654695.4 | 941.8656 | 0.0068 | 0.004784934 | 972.6581
7.3 | 0.53101 | 0.12137 | 19133.03137 | 0.00485 | 0.00485 | 978.34678 | 0.00484 | 983096394.3 | 951.6767 | 0.00685 | 0.004843053 | 983.0918
7.3108 | 0.5326 | 0.12141 | 19179.26073 | 0.00486 | 0.00486 | 980.71066 | 0.00484 | 985473512.2 | 953.63892 | 0.00686 | 0.004844646 | 985.4769
7.3978 | 0.53862 | 0.12357 | 19436.2402 | 0.00494 | 0.00494 | 993.85103 | 0.00493 | 998763589.9 | 969.33668 | 0.00694 | 0.004930624 | 998.7607
7.4 | 0.53638 | 0.12286 | 19431.66256 | 0.00491 | 0.00491 | 993.61696 | 0.0049 | 998500110.4 | 963.45002 | 0.00691 | 0.004902364 | 998.4956
7.4928 | 0.54293 | 0.12485 | 19675.77934 | 0.00499 | 0.00499 | 1006.0996 | 0.00498 | 1011124160.8 | 979.14778 | 0.00699 | 0.004981571 | 1011.12
7.5 | 0.54429 | 0.125 | 19701.36166 | 0.005 | 0.005 | 1007.40773 | 0.00499 | 1012444762.1 | 981.11 | 0.007 | 0.004987542 | 1012.445
7.5618 | 0.54953 | 0.12686 | 19938.13515 | 0.00507 | 0.00507 | 1019.51488 | 0.00506 | 1024688109.0 | 994.84554 | 0.00707 | 0.005061569 | 1024.684
7.6 | 0.55305 | 0.12836 | 20085.62088 | 0.00513 | 0.00513 | 1027.05641 | 0.00512 | 1032329850.9 | 1006.61886 | 0.00713 | 0.005121264 | 1032.325
7.6248 | 0.55512 | 0.12796 | 20172.39332 | 0.00512 | 0.00512 | 1031.49342 | 0.00511 | 1036773108.8 | 1004.65664 | 0.00712 | 0.005105346 | 1036.775
7.7 | 0.55972 | 0.12934 | 20377.51675 | 0.00517 | 0.00517 | 1041.98218 | 0.00516 | 1047373070.0 | 1014.46774 | 0.00717 | 0.005160263 | 1047.369
7.7198 | 0.5626 | 0.12999 | 20420.08638 | 0.0052 | 0.0052 | 1044.15894 | 0.00519 | 1049588343.7 | 1020.3544 | 0.0072 | 0.005186129 | 1049.589
7.8 | 0.56645 | 0.13098 | 20643.18657 | 0.00524 | 0.00524 | 1055.56692 | 0.00523 | 1061097425.1 | 1028.20328 | 0.00724 | 0.005225523 | 1061.098
7.8078 | 0.56713 | 0.13127 | 20677.74534 | 0.00525 | 0.00525 | 1057.33405 | 0.00524 | 1062886098.4 | 1030.1655 | 0.00725 | 0.005237063 | 1062.885
7.8718 | 0.57254 | 0.13278 | 20934.52215 | 0.00531 | 0.00531 | 1070.46405 | 0.0053 | 1076149681.2 | 1041.93882 | 0.00731 | 0.005297145 | 1076.148
7.9 | 0.57654 | 0.1334 | 21050.13132 | 0.00534 | 0.00534 | 1076.3756 | 0.00532 | 1082119189.9 | 1047.82548 | 0.00734 | 0.005321814 | 1082.123
7.9378 | 0.57942 | 0.13422 | 21183.49075 | 0.00537 | 0.00537 | 1083.19479 | 0.00535 | 1089010147.9 | 1053.71214 | 0.00737 | 0.005354439 | 1089.012
8 | 0.58234 | 0.13524 | 21326.68495 | 0.00541 | 0.00541 | 1090.51687 | 0.0054 | 1096416127.7 | 1061.56102 | 0.00741 | 0.005395021 | 1096.417
8.0428 | 0.58451 | 0.13591 | 21425.21143 | 0.00544 | 0.00544 | 1095.55491 | 0.00542 | 1101510745.7 | 1067.44768 | 0.00744 | 0.005421676 | 1101.515
8.1 | 0.58937 | 0.13717 | 21604.39491 | 0.00549 | 0.00549 | 1104.71727 | 0.00547 | 1110778482.6 | 1077.25878 | 0.00749 | 0.005471802 | 1110.782
8.1218 | 0.59284 | 0.13799 | 21688.1156 | 0.00552 | 0.00552 | 1108.99823 | 0.0055 | 1115119623.4 | 1083.14544 | 0.00752 | 0.005504423 | 1115.12
8.1828 | 0.59564 | 0.13891 | 21937.5968 | 0.00556 | 0.00556 | 1121.75518 | 0.00554 | 1127988175.7 | 1090.99432 | 0.00756 | 0.00554102 | 1127.992
8.2 | 0.59777 | 0.13975 | 21993.60132 | 0.00559 | 0.00559 | 1124.61891 | 0.00557 | 1130905624.7 | 1096.88098 | 0.00759 | 0.005574434 | 1130.906
8.2558 | 0.6018 | 0.14076 | 22183.90703 | 0.00563 | 0.00563 | 1134.34999 | 0.00561 | 1140737006.9 | 1104.72986 | 0.00763 | 0.005614609 | 1140.736
8.3 | 0.60362 | 0.14125 | 22274.98293 | 0.00565 | 0.00565 | 1139.00706 | 0.00563 | 1145442360.1 | 1108.6543 | 0.00765 | 0.005634099 | 1145.442
8.3578 | 0.60811 | 0.14209 | 22424.30449 | 0.00568 | 0.00568 | 1146.64245 | 0.00567 | 1153159441.8 | 1114.54096 | 0.00768 | 0.005667509 | 1153.155
8.4 | 0.61128 | 0.14351 | 22564.16082 | 0.00574 | 0.00574 | 1153.79385 | 0.00572 | 1160417165.8 | 1126.31428 | 0.00774 | 0.005723987 | 1160.417
8.4318 | 0.61547 | 0.14487 | 22688.10272 | 0.00579 | 0.00579 | 1160.13149 | 0.00578 | 1166854245.2 | 1136.12538 | 0.00779 | 0.005778075 | 1166.849
8.4928 | 0.61926 | 0.14578 | 22929.73995 | 0.00583 | 0.00583 | 1172.48735 | 0.00581 | 1179324472.5 | 1143.97426 | 0.00783 | 0.005814264 | 1179.323
8.5 | 0.62242 | 0.14609 | 22957.03888 | 0.00584 | 0.00584 | 1173.88325 | 0.00583 | 1180742997.0 | 1145.93648 | 0.00784 | 0.005826592 | 1180.739
8.5778 | 0.62602 | 0.14736 | 23175.27533 | 0.00589 | 0.00589 | 1185.04253 | 0.00588 | 1192027671.7 | 1155.74758 | 0.00789 | 0.005877096 | 1192.022
8.6 | 0.62794 | 0.14859 | 23224.60413 | 0.00594 | 0.00594 | 1187.56491 | 0.00593 | 1194623523.9 | 1165.55868 | 0.00794 | 0.005926006 | 1194.619
8.6768 | 0.63094 | 0.1485 | 23431.68259 | 0.00594 | 0.00594 | 1198.15364 | 0.00592 | 1205270765.1 | 1165.55868 | 0.00794 | 0.005922428 | 1205.271
8.7 | 0.63365 | 0.14947 | 23511.70778 | 0.00598 | 0.00598 | 1202.24564 | 0.00596 | 1209433580.4 | 1173.40756 | 0.00798 | 0.005960998 | 1209.435
8.7428 | 0.63855 | 0.15139 | 23679.91209 | 0.00606 | 0.00606 | 1210.84658 | 0.00604 | 1218178905.6 | 1189.10532 | 0.00806 | 0.006037339 | 1218.184
8.8 | 0.64421 | 0.15211 | 23887.74157 | 0.00608 | 0.00608 | 1221.47372 | 0.00607 | 1228905849.3 | 1193.02976 | 0.00808 | 0.006065965 | 1228.9
8.8078 | 0.64467 | 0.15307 | 23932.83844 | 0.00612 | 0.00612 | 1223.7797 | 0.0061 | 1231272835.1 | 1200.87864 | 0.00812 | 0.006104132 | 1231.269
8.9 | 0.65014 | 0.15431 | 24154.56772 | 0.00617 | 0.00617 | 1235.11758 | 0.00615 | 1242741024.9 | 1210.68974 | 0.00817 | 0.006153429 | 1242.738
8.9078 | 0.64923 | 0.15396 | 24180.61495 | 0.00616 | 0.00616 | 1236.44948 | 0.00614 | 1244064118.3 | 1208.72752 | 0.00816 | 0.006139515 | 1244.066
8.9928 | 0.65492 | 0.15618 | 24428.83253 | 0.00625 | 0.00625 | 1249.14182 | 0.00623 | 1256945483.1 | 1226.3875 | 0.00825 | 0.006227767 | 1256.949
9 | 0.65651 | 0.15621 | 24457.72886 | 0.00625 | 0.00625 | 1250.6194 | 0.00623 | 1258433861.8 | 1226.3875 | 0.00825 | 0.00622896 | 1258.436
9.0578 | 0.66138 | 0.15758 | 24685.83584 | 0.0063 | 0.0063 | 1262.2834 | 0.00628 | 1270239965.4 | 1236.1986 | 0.0083 | 0.006283418 | 1270.236
9.1 | 0.66551 | 0.15907 | 24844.41996 | 0.00636 | 0.00636 | 1270.39243 | 0.00634 | 1278475751.3 | 1247.97192 | 0.00836 | 0.006342643 | 1278.472
9.1258 | 0.66765 | 0.15857 | 24934.31568 | 0.00634 | 0.00634 | 1274.98915 | 0.00632 | 1283076185.4 | 1244.04748 | 0.00834 | 0.006322769 | 1283.073
9.2 | 0.67184 | 0.15978 | 25097.16749 | 0.00639 | 0.00639 | 1283.3164 | 0.00637 | 1291518212.3 | 1253.85858 | 0.00839 | 0.006370863 | 1291.517
9.2278 | 0.67428 | 0.16095 | 25175.47607 | 0.00644 | 0.00644 | 1287.32062 | 0.00642 | 1295608491.5 | 1263.66968 | 0.00844 | 0.006417365 | 1295.611
9.3 | 0.6795 | 0.16194 | 25412.4999 | 0.00648 | 0.00648 | 1299.44058 | 0.00646 | 1307857828.0 | 1271.51856 | 0.00848 | 0.006456711 | 1307.861
9.3048 | 0.68062 | 0.16211 | 25428.83158 | 0.00648 | 0.00648 | 1300.27568 | 0.00646 | 1308707175.1 | 1271.51856 | 0.00848 | 0.006463467 | 1308.701
9.3678 | 0.68548 | 0.16415 | 25686.84816 | 0.00657 | 0.00657 | 1313.46908 | 0.00654 | 1322093379.8 | 1289.17854 | 0.00857 | 0.006544538 | 1322.099
9.4 | 0.68944 | 0.16494 | 25786.34024 | 0.0066 | 0.0066 | 1318.5565 | 0.00658 | 1327255935.5 | 1295.0652 | 0.0086 | 0.006575931 | 1327.259
9.4478 | 0.69215 | 0.16529 | 25923.18058 | 0.00661 | 0.00661 | 1325.55368 | 0.00659 | 1334317771.3 | 1297.02742 | 0.00861 | 0.006589839 | 1334.316
9.5 | 0.69402 | 0.16665 | 26032.65047 | 0.00667 | 0.00667 | 1331.1513 | 0.00664 | 1340024527.3 | 1308.80074 | 0.00867 | 0.00664388 | 1340.03
9.5528 | 0.69779 | 0.1668 | 26182.4131 | 0.00667 | 0.00667 | 1338.80925 | 0.00665 | 1347741662.9 | 1308.80074 | 0.00867 | 0.006649841 | 1347.739
9.6 | 0.70224 | 0.16821 | 26345.18147 | 0.00673 | 0.00673 | 1347.13224 | 0.00671 | 1356196537.4 | 1320.57406 | 0.00873 | 0.006705865 | 1356.198
9.6218 | 0.70369 | 0.16867 | 26430.79758 | 0.00675 | 0.00675 | 1351.51012 | 0.00672 | 1360628370.4 | 1324.4985 | 0.00875 | 0.006724142 | 1360.633
9.6878 | 0.70974 | 0.17012 | 26681.0894 | 0.0068 | 0.0068 | 1364.30852 | 0.00678 | 1373592160.2 | 1334.3096 | 0.0088 | 0.006781752 | 1373.586
9.7 | 0.71035 | 0.17052 | 26716.93563 | 0.00682 | 0.00682 | 1366.14148 | 0.0068 | 1375459413.8 | 1338.23404 | 0.00882 | 0.006797644 | 1375.459
9.7868 | 0.71719 | 0.17183 | 26931.71501 | 0.00687 | 0.00687 | 1377.12399 | 0.00685 | 1386589064.5 | 1348.04514 | 0.00887 | 0.006849687 | 1386.585
9.8 | 0.71824 | 0.17268 | 26954.69856 | 0.00691 | 0.00691 | 1378.29923 | 0.00688 | 1387819372.5 | 1355.89402 | 0.00891 | 0.006883455 | 1387.823
9.8748 | 0.72179 | 0.17401 | 27182.73401 | 0.00696 | 0.00696 | 1389.95958 | 0.00694 | 1399634157.9 | 1365.70512 | 0.00896 | 0.006936288 | 1399.634
9.9 | 0.72327 | 0.17478 | 27280.79557 | 0.00699 | 0.00699 | 1394.97385 | 0.00697 | 1404726400.4 | 1371.59178 | 0.00899 | 0.006966875 | 1404.725
9.9378 | 0.72745 | 0.17532 | 27429.85487 | 0.00701 | 0.00701 | 1402.59583 | 0.00699 | 1412431685.3 | 1375.51622 | 0.00901 | 0.006988325 | 1412.428
10 | 0.73387 | 0.17699 | 27647.38798 | 0.00708 | 0.00708 | 1413.71915 | 0.00705 | 1423727468.4 | 1389.25176 | 0.00908 | 0.007054657 | 1423.728
10.0108 | 0.73448 | 0.17694 | 27679.44336 | 0.00708 | 0.00708 | 1415.35827 | 0.00705 | 1425375574.1 | 1389.25176 | 0.00908 | 0.007052671 | 1425.379
10.1 | 0.73735 | 0.17911 | 27876.55592 | 0.00716 | 0.00716 | 1425.43741 | 0.00714 | 1435649667.3 | 1404.94952 | 0.00916 | 0.007138858 | 1435.644
10.1168 | 0.74099 | 0.17908 | 27930.37891 | 0.00716 | 0.00716 | 1428.18959 | 0.00714 | 1438419777.4 | 1404.94952 | 0.00916 | 0.007137666 | 1438.415
10.1878 | 0.74659 | 0.1806 | 28171.59891 | 0.00722 | 0.00722 | 1440.52411 | 0.0072 | 1450930317.8 | 1416.72284 | 0.00922 | 0.007198032 | 1450.925
10.2 | 0.7473 | 0.18115 | 28217.07726 | 0.00725 | 0.00725 | 1442.8496 | 0.00722 | 1453304766.8 | 1422.6095 | 0.00925 | 0.007219874 | 1453.31
10.2558 | 0.75284 | 0.183 | 28435.61172 | 0.00732 | 0.00732 | 1454.02412 | 0.00729 | 1464667295.5 | 1436.34504 | 0.00932 | 0.007293339 | 1464.668
10.3 | 0.75644 | 0.1834 | 28571.49839 | 0.00734 | 0.00734 | 1460.97254 | 0.00731 | 1471690434.0 | 1440.26948 | 0.00934 | 0.007309222 | 1471.696
10.3428 | 0.75865 | 0.18477 | 28682.51801 | 0.00739 | 0.00739 | 1466.6494 | 0.00736 | 1477489023.4 | 1450.08058 | 0.00939 | 0.007363622 | 1477.488
10.4 | 0.76187 | 0.1851 | 28804.24261 | 0.0074 | 0.0074 | 1472.87366 | 0.00738 | 1483778945.7 | 1452.0428 | 0.0094 | 0.007376725 | 1483.773
10.4428 | 0.76408 | 0.18572 | 28935.07481 | 0.00743 | 0.00743 | 1479.56362 | 0.0074 | 1490554774.8 | 1457.92946 | 0.00943 | 0.007401342 | 1490.557
10.5 | 0.76861 | 0.18751 | 29143.84604 | 0.0075 | 0.0075 | 1490.23891 | 0.00747 | 1501416046.8 | 1471.665 | 0.0095 | 0.007472412 | 1501.416
10.5098 | 0.77136 | 0.18729 | 29176.43785 | 0.00749 | 0.00749 | 1491.90546 | 0.00746 | 1503081932.7 | 1469.70278 | 0.00949 | 0.007463677 | 1503.08
10.5778 | 0.7764 | 0.18952 | 29433.33387 | 0.00758 | 0.00758 | 1505.04156 | 0.00755 | 1516450821.3 | 1487.36276 | 0.00958 | 0.00755221 | 1516.45
10.6 | 0.77755 | 0.19018 | 29492.36631 | 0.00761 | 0.00761 | 1508.06012 | 0.00758 | 1519532173.8 | 1493.24942 | 0.00961 | 0.007578411 | 1519.536
10.6828 | 0.78313 | 0.19105 | 29678.17783 | 0.00764 | 0.00764 | 1517.56139 | 0.00761 | 1529158365.8 | 1499.13608 | 0.00964 | 0.007612948 | 1529.156
10.7 | 0.78276 | 0.19075 | 29714.69164 | 0.00763 | 0.00763 | 1519.42848 | 0.0076 | 1531021705.2 | 1497.17386 | 0.00963 | 0.007601039 | 1531.022
10.7628 | 0.78745 | 0.19294 | 29939.94951 | 0.00772 | 0.00772 | 1530.9468 | 0.00769 | 1542762046.3 | 1514.83384 | 0.00972 | 0.007687972 | 1542.766
10.8 | 0.79207 | 0.1935 | 30072.43872 | 0.00774 | 0.00774 | 1537.72149 | 0.00771 | 1549623393.0 | 1518.75828 | 0.00974 | 0.0077102 | 1549.623
10.8278 | 0.79425 | 0.19481 | 30186.76043 | 0.00779 | 0.00779 | 1543.5672 | 0.00776 | 1555595410.3 | 1528.56938 | 0.00979 | 0.007762196 | 1555.592
10.9 | 0.80008 | 0.19593 | 30399.1437 | 0.00784 | 0.00784 | 1554.42719 | 0.00781 | 1566609327.3 | 1538.38048 | 0.00984 | 0.007806649 | 1566.614
10.9078 | 0.80151 | 0.19649 | 30423.11668 | 0.00786 | 0.00786 | 1555.65303 | 0.00783 | 1567879909.4 | 1542.30492 | 0.00986 | 0.007828874 | 1567.88
11 | 0.8063 | 0.19827 | 30631.16074 | 0.00793 | 0.00793 | 1566.29113 | 0.0079 | 1578712817.5 | 1556.04046 | 0.00993 | 0.007899516 | 1578.712
11.0128 | 0.80748 | 0.19895 | 30673.46811 | 0.00796 | 0.00796 | 1568.45447 | 0.00793 | 1580936507.0 | 1561.92712 | 0.00996 | 0.007926502 | 1580.939
11.0858 | 0.81424 | 0.20056 | 30930.92442 | 0.00802 | 0.00802 | 1581.61922 | 0.00799 | 1594307647.8 | 1573.70044 | 0.01002 | 0.007990392 | 1594.304
11.1 | 0.81417 | 0.20064 | 30983.50763 | 0.00803 | 0.00803 | 1584.30801 | 0.00799 | 1597023103.4 | 1575.66266 | 0.01003 | 0.007993566 | 1597.03
11.1558 | 0.81904 | 0.20199 | 31181.80037 | 0.00808 | 0.00808 | 1594.44749 | 0.00805 | 1607329685.7 | 1585.47376 | 0.01008 | 0.008047135 | 1607.331
11.2 | 0.82324 | 0.20258 | 31285.41708 | 0.0081 | 0.0081 | 1599.74582 | 0.00807 | 1612708676.0 | 1589.3982 | 0.0101 | 0.008070545 | 1612.704
11.2628 | 0.82583 | 0.20416 | 31425.98867 | 0.00817 | 0.00817 | 1606.9338 | 0.00813 | 1620056424.1 | 1603.13374 | 0.01017 | 0.008133235 | 1620.062
11.3 | 0.82762 | 0.20479 | 31524.8847 | 0.00819 | 0.00819 | 1611.99074 | 0.00816 | 1625195400.1 | 1607.05818 | 0.01019 | 0.008158231 | 1625.193
11.3448 | 0.834 | 0.20615 | 31675.32682 | 0.00825 | 0.00825 | 1619.68343 | 0.00821 | 1633039058.1 | 1618.8315 | 0.01025 | 0.008212187 | 1633.046
11.4 | 0.8392 | 0.20759 | 31875.7534 | 0.0083 | 0.0083 | 1629.93203 | 0.00827 | 1643466107.1 | 1628.6426 | 0.0103 | 0.008269315 | 1643.46
11.4178 | 0.84086 | 0.20842 | 31939.26811 | 0.00834 | 0.00834 | 1633.17978 | 0.0083 | 1646795246.3 | 1636.49148 | 0.01034 | 0.008302241 | 1646.8
11.5 | 0.84541 | 0.21073 | 32143.74781 | 0.00843 | 0.00843 | 1643.63563 | 0.00839 | 1657490308.3 | 1654.15146 | 0.01043 | 0.008393873 | 1657.491
11.5128 | 0.84669 | 0.21023 | 32173.53821 | 0.00841 | 0.00841 | 1645.15893 | 0.00837 | 1658993304.5 | 1650.22702 | 0.01041 | 0.00837404 | 1658.995
11.6 | 0.85089 | 0.21272 | 32376.14632 | 0.00851 | 0.00851 | 1655.51907 | 0.00847 | 1669605557.3 | 1669.84922 | 0.01051 | 0.008472804 | 1669.608
11.6168 | 0.85397 | 0.21287 | 32437.86097 | 0.00851 | 0.00851 | 1658.67479 | 0.00848 | 1672797907.8 | 1669.84922 | 0.01051 | 0.008478754 | 1672.79
11.6868 | 0.859 | 0.21552 | 32679.58164 | 0.00862 | 0.00862 | 1671.03491 | 0.00858 | 1685440764.6 | 1691.43364 | 0.01062 | 0.008583853 | 1685.439
11.7 | 0.86163 | 0.21603 | 32719.24257 | 0.00864 | 0.00864 | 1673.06293 | 0.0086 | 1687520371.6 | 1695.35808 | 0.01064 | 0.008604079 | 1687.518
11.7828 | 0.86713 | 0.21864 | 32931.8285 | 0.00875 | 0.00875 | 1683.93328 | 0.00871 | 1698660404.3 | 1716.9425 | 0.01075 | 0.008707579 | 1698.668
11.8 | 0.86776 | 0.21842 | 32956.74324 | 0.00874 | 0.00874 | 1685.20727 | 0.0087 | 1699930266.6 | 1714.98028 | 0.01074 | 0.008698855 | 1699.936
11.8928 | 0.87444 | 0.22009 | 33173.95449 | 0.0088 | 0.0088 | 1696.31413 | 0.00876 | 1711247607.5 | 1726.7536 | 0.0108 | 0.008765074 | 1711.242
11.9 | 0.87429 | 0.22129 | 33193.17102 | 0.00885 | 0.00885 | 1697.29675 | 0.00881 | 1712320718.6 | 1736.5647 | 0.01085 | 0.008812654 | 1712.318
11.9708 | 0.88087 | 0.22316 | 33434.74865 | 0.00893 | 0.00893 | 1709.64955 | 0.00889 | 1724910250.3 | 1752.26246 | 0.01093 | 0.008886795 | 1724.917
12 | 0.88347 | 0.22471 | 33518.11171 | 0.00899 | 0.00899 | 1713.91223 | 0.00895 | 1729317835.6 | 1764.03578 | 0.01099 | 0.008948245 | 1729.32
12.0708 | 0.88863 | 0.22706 | 33675.58718 | 0.00908 | 0.00908 | 1721.96457 | 0.00904 | 1737603897.2 | 1781.69576 | 0.01108 | 0.009041403 | 1737.6
12.1 | 0.89013 | 0.2277 | 33714.89048 | 0.00911 | 0.00911 | 1723.9743 | 0.00907 | 1739676581.0 | 1787.58242 | 0.01111 | 0.009066772 | 1739.68
12.1918 | 0.89896 | 0.2301 | 33934.25941 | 0.0092 | 0.0092 | 1735.1915 | 0.00916 | 1751162042.8 | 1805.2424 | 0.0112 | 0.009161901 | 1751.155
12.2 | 0.89791 | 0.2306 | 33949.73278 | 0.00922 | 0.00922 | 1735.98271 | 0.00918 | 1751995098.7 | 1809.16684 | 0.01122 | 0.009181719 | 1751.988
12.2778 | 0.90593 | 0.23406 | 34175.95625 | 0.00936 | 0.00936 | 1747.5504 | 0.00932 | 1763911977.7 | 1836.63792 | 0.01136 | 0.009318844 | 1763.907
12.3 | 0.90714 | 0.23454 | 34229.12359 | 0.00938 | 0.00938 | 1750.26905 | 0.00934 | 1766689469.4 | 1840.56236 | 0.01138 | 0.009337866 | 1766.687
12.4 | 0.91343 | 0.23796 | 34387.95805 | 0.00952 | 0.00952 | 1758.39088 | 0.00947 | 1775127713.6 | 1868.03344 | 0.01152 | 0.009473385 | 1775.131
12.4178 | 0.91374 | 0.23895 | 34418.20145 | 0.00956 | 0.00956 | 1759.93735 | 0.00951 | 1776759074.9 | 1875.88232 | 0.01156 | 0.009512611 | 1776.762
12.5 | 0.92056 | 0.24191 | 34594.35701 | 0.00968 | 0.00968 | 1768.94487 | 0.00963 | 1786061775.8 | 1899.42896 | 0.01168 | 0.009629883 | 1786.068
12.5278 | 0.92312 | 0.24326 | 34684.72958 | 0.00973 | 0.00973 | 1773.56597 | 0.00968 | 1790823264.1 | 1909.24006 | 0.01173 | 0.009683365 | 1790.823
12.6 | 0.92958 | 0.24679 | 34834.01537 | 0.00987 | 0.00987 | 1781.19954 | 0.00982 | 1798782937.6 | 1936.71114 | 0.01187 | 0.009823194 | 1798.78
12.6778 | 0.93509 | 0.24955 | 34915.81678 | 0.00998 | 0.00998 | 1785.38236 | 0.00993 | 1803203714.3 | 1958.29556 | 0.01198 | 0.009932509 | 1803.2
12.7 | 0.93556 | 0.25136 | 34948.73047 | 0.01005 | 0.01005 | 1787.06537 | 0.01 | 1805033257.5 | 1972.0311 | 0.01205 | 0.01000419 | 1805.025
12.8 | 0.94518 | 0.2566 | 35139.06002 | 0.01026 | 0.01026 | 1796.79767 | 0.01021 | 1815239745.4 | 2013.23772 | 0.01226 | 0.01021168 | 1815.233
12.8178 | 0.9459 | 0.25687 | 35182.70254 | 0.01027 | 0.01027 | 1799.02928 | 0.01022 | 1817513779.2 | 2015.19994 | 0.01227 | 0.01022237 | 1817.505
12.9 | 0.9544 | 0.26133 | 35290.77768 | 0.01045 | 0.01045 | 1804.55558 | 0.0104 | 1823419222.4 | 2050.5199 | 0.01245 | 0.01039894 | 1823.413
13 | 0.95945 | 0.26693 | 35356.9746 | 0.01068 | 0.01068 | 1807.94049 | 0.01062 | 1827243943.0 | 2095.65096 | 0.01268 | 0.0106206 | 1827.249
13.0428 | 0.96476 | 0.26831 | 35424.76892 | 0.01073 | 0.01073 | 1811.40708 | 0.01068 | 1830847523.6 | 2105.46206 | 0.01273 | 0.01067522 | 1830.843
13.1 | 0.96902 | 0.27192 | 35516.23821 | 0.01088 | 0.01088 | 1816.08426 | 0.01082 | 1835837402.0 | 2134.89536 | 0.01288 | 0.01081807 | 1835.843
13.2 | 0.97601 | 0.27889 | 35598.03963 | 0.01116 | 0.01116 | 1820.26709 | 0.01109 | 1840573161.7 | 2189.83752 | 0.01316 | 0.01109384 | 1840.581
13.3 | 0.98397 | 0.28419 | 35655.28393 | 0.01137 | 0.01137 | 1823.19421 | 0.0113 | 1843919591.3 | 2231.04414 | 0.01337 | 0.01130347 | 1843.924
13.3128 | 0.98368 | 0.28525 | 35669.82746 | 0.01141 | 0.01141 | 1823.93788 | 0.01135 | 1844748791.9 | 2238.89302 | 0.01341 | 0.0113454 | 1844.749
13.4 | 0.99218 | 0.29176 | 35768.98575 | 0.01167 | 0.01167 | 1829.00823 | 0.0116 | 1850353619.3 | 2289.91074 | 0.01367 | 0.01160283 | 1850.353
13.5 | 0.99939 | 0.29862 | 35791.46862 | 0.01194 | 0.01194 | 1830.15787 | 0.01187 | 1852018468.5 | 2342.89068 | 0.01394 | 0.01187402 | 1852.01
13.6 | 1.00806 | 0.30514 | 35841.58421 | 0.01221 | 0.01221 | 1832.72048 | 0.01213 | 1855090040.1 | 2395.87062 | 0.01421 | 0.01213171 | 1855.098
13.7 | 1.01569 | 0.31287 | 35908.66327 | 0.01251 | 0.01251 | 1836.15049 | 0.01244 | 1859129273.9 | 2454.73722 | 0.01451 | 0.01243714 | 1859.121
13.7228 | 1.01904 | 0.31455 | 35916.86487 | 0.01258 | 0.01258 | 1836.56987 | 0.0125 | 1859677929.5 | 2468.47276 | 0.01458 | 0.0125035 | 1859.674
13.8 | 1.02272 | 0.32053 | 35900.33054 | 0.01282 | 0.01282 | 1835.72441 | 0.01274 | 1859260810.6 | 2515.56604 | 0.01482 | 0.0127397 | 1859.258
13.9 | 1.02971 | 0.3275 | 35948.28844 | 0.0131 | 0.0131 | 1838.17668 | 0.01301 | 1862256847.6 | 2570.5082 | 0.0151 | 0.01301494 | 1862.257
14 | 1.04046 | 0.3358 | 35976.86291 | 0.01343 | 0.01343 | 1839.63781 | 0.01334 | 1864347978.2 | 2635.26146 | 0.01543 | 0.01334259 | 1864.344
14.1 | 1.04753 | 0.34306 | 35958.24242 | 0.01372 | 0.01372 | 1838.68567 | 0.01363 | 1863916555.0 | 2692.16584 | 0.01572 | 0.0136291 | 1863.912
14.2 | 1.05544 | 0.35106 | 36001.13392 | 0.01404 | 0.01404 | 1840.87888 | 0.01394 | 1866729193.8 | 2754.95688 | 0.01604 | 0.01394472 | 1866.725
14.3 | 1.06329 | 0.35917 | 35993.11113 | 0.01437 | 0.01437 | 1840.46864 | 0.01426 | 1866910077.0 | 2819.71014 | 0.01637 | 0.01426458 | 1866.916
14.4 | 1.07114 | 0.36642 | 35983.64592 | 0.01466 | 0.01466 | 1839.98465 | 0.01455 | 1866953230.8 | 2876.61452 | 0.01666 | 0.01455043 | 1866.959
14.5 | 1.08165 | 0.37429 | 36028.56398 | 0.01497 | 0.01497 | 1842.28148 | 0.01486 | 1869863410.9 | 2937.44334 | 0.01697 | 0.01486063 | 1869.86
14.6 | 1.08863 | 0.38261 | 35981.71473 | 0.0153 | 0.0153 | 1839.8859 | 0.01519 | 1868044333.1 | 3002.1966 | 0.0173 | 0.01518847 | 1868.036
14.7 | 1.0953 | 0.38993 | 35989.28452 | 0.0156 | 0.0156 | 1840.27297 | 0.01548 | 1868975792.4 | 3061.0632 | 0.0176 | 0.01547681 | 1868.981
14.8 | 1.1036 | 0.39869 | 36010.95676 | 0.01595 | 0.01595 | 1841.38116 | 0.01582 | 1870746402.9 | 3129.7409 | 0.01795 | 0.01582177 | 1870.751
14.9 | 1.1107 | 0.40637 | 35957.70597 | 0.01625 | 0.01625 | 1838.65824 | 0.01612 | 1868545446.2 | 3188.6075 | 0.01825 | 0.01612411 | 1868.536
15 | 1.11869 | 0.41355 | 35981.40478 | 0.01654 | 0.01654 | 1839.87005 | 0.01641 | 1870305102.5 | 3245.51188 | 0.01854 | 0.01640667 | 1870.302
15.1 | 1.12818 | 0.42172 | 35981.78625 | 0.01687 | 0.01687 | 1839.88956 | 0.01673 | 1870926339.4 | 3310.26514 | 0.01887 | 0.0167281 | 1870.928
15.2 | 1.13478 | 0.42929 | 35926.56851 | 0.01717 | 0.01717 | 1837.06606 | 0.01703 | 1868611459.1 | 3369.13174 | 0.01917 | 0.01702583 | 1868.608
15.3 | 1.1424 | 0.43762 | 35962.99887 | 0.0175 | 0.0175 | 1838.92888 | 0.01735 | 1871119315.1 | 3433.885 | 0.0195 | 0.01735336 | 1871.11
15.4 | 1.15182 | 0.44545 | 35929.57258 | 0.01782 | 0.01782 | 1837.21967 | 0.01766 | 1869955417.9 | 3496.67604 | 0.01982 | 0.01766112 | 1869.959
15.5 | 1.15844 | 0.45331 | 35894.51313 | 0.01813 | 0.01813 | 1835.42694 | 0.01797 | 1868707285.8 | 3557.50486 | 0.02013 | 0.01796997 | 1868.703
15.6 | 1.16571 | 0.46207 | 35922.82534 | 0.01848 | 0.01848 | 1836.87465 | 0.01831 | 1870825467.1 | 3626.18256 | 0.02048 | 0.01831407 | 1870.82
15.7 | 1.17493 | 0.47058 | 35878.03841 | 0.01882 | 0.01882 | 1834.58452 | 0.01865 | 1869117504.2 | 3692.89804 | 0.02082 | 0.01864824 | 1869.111
15.8 | 1.18138 | 0.477 | 35852.93293 | 0.01908 | 0.01908 | 1833.30078 | 0.0189 | 1868279801.5 | 3743.91576 | 0.02108 | 0.01890026 | 1868.28
15.9 | 1.1896 | 0.48635 | 35869.08579 | 0.01945 | 0.01945 | 1834.12674 | 0.01927 | 1869807518.0 | 3816.5179 | 0.02145 | 0.01926719 | 1869.801
16 | 1.19505 | 0.49368 | 35811.09047 | 0.01975 | 0.01975 | 1831.16121 | 0.01955 | 1867321296.4 | 3875.3845 | 0.02175 | 0.01955475 | 1867.327
16.1 | 1.20567 | 0.50117 | 35822.59417 | 0.02005 | 0.02005 | 1831.74944 | 0.01985 | 1868470211.3 | 3934.2511 | 0.02205 | 0.01984851 | 1868.476
16.2 | 1.21385 | 0.51021 | 35840.85703 | 0.02041 | 0.02041 | 1832.68329 | 0.0202 | 1870085193.5 | 4004.89102 | 0.02241 | 0.02020294 | 1870.088
16.3 | 1.21996 | 0.51813 | 35757.87544 | 0.02073 | 0.02073 | 1828.44012 | 0.02051 | 1866335107.8 | 4067.68206 | 0.02273 | 0.02051336 | 1866.344
16.4 | 1.22815 | 0.52591 | 35756.65951 | 0.02104 | 0.02104 | 1828.37794 | 0.02082 | 1866840736.3 | 4128.51088 | 0.02304 | 0.02081819 | 1866.847
16.5 | 1.23665 | 0.5334 | 35738.52777 | 0.02134 | 0.02134 | 1827.4508 | 0.02111 | 1866441540.6 | 4187.37748 | 0.02334 | 0.02111157 | 1866.449
16.6 | 1.24196 | 0.54075 | 35697.4721 | 0.02163 | 0.02163 | 1825.35146 | 0.0214 | 1864833466.1 | 4244.28186 | 0.02363 | 0.02139939 | 1864.834
16.7 | 1.25156 | 0.54927 | 35732.87725 | 0.02197 | 0.02197 | 1827.16186 | 0.02173 | 1867305761.3 | 4310.99734 | 0.02397 | 0.02173292 | 1867.305
16.8 | 1.25964 | 0.55894 | 35720.87288 | 0.02236 | 0.02236 | 1826.54803 | 0.02211 | 1867385451.0 | 4387.52392 | 0.02436 | 0.02211133 | 1867.39
16.8388 | 1.26349 | 0.56294 | 35682.24907 | 0.02252 | 0.02252 | 1824.57305 | 0.02227 | 1865658092.6 | 4418.91944 | 0.02452 | 0.02226782 | 1865.662
16.9 | 1.26712 | 0.56641 | 35623.91996 | 0.02266 | 0.02266 | 1821.59045 | 0.0224 | 1862860773.7 | 4446.39052 | 0.02466 | 0.02240356 | 1862.868
17 | 1.27432 | 0.57431 | 35636.57999 | 0.02297 | 0.02297 | 1822.23781 | 0.02271 | 1864098884.8 | 4507.21934 | 0.02497 | 0.02271251 | 1864.095
17.1 | 1.28196 | 0.58134 | 35599.00522 | 0.02325 | 0.02325 | 1820.31646 | 0.02299 | 1862645301.8 | 4562.1615 | 0.02525 | 0.02298735 | 1862.639
17.2 | 1.28889 | 0.58925 | 35589.89763 | 0.02357 | 0.02357 | 1819.85076 | 0.0233 | 1862744749.8 | 4624.95254 | 0.02557 | 0.02329652 | 1862.745
17.3 | 1.29843 | 0.59731 | 35626.29223 | 0.02389 | 0.02389 | 1821.71176 | 0.02361 | 1865237043.0 | 4687.74358 | 0.02589 | 0.02361144 | 1865.232
17.4 | 1.30732 | 0.60743 | 35604.79879 | 0.0243 | 0.0243 | 1820.61271 | 0.02401 | 1864848679.4 | 4768.1946 | 0.0263 | 0.02400672 | 1864.854
17.5 | 1.3132 | 0.61455 | 35503.16095 | 0.02458 | 0.02458 | 1815.41557 | 0.02428 | 1860042384.5 | 4823.13676 | 0.02658 | 0.02428472 | 1860.038
17.6 | 1.32262 | 0.62176 | 35510.61153 | 0.02487 | 0.02487 | 1815.79655 | 0.02457 | 1860956127.0 | 4880.04114 | 0.02687 | 0.02456617 | 1860.955
17.7 | 1.32701 | 0.62864 | 35464.70404 | 0.02515 | 0.02515 | 1813.44912 | 0.02483 | 1859049258.8 | 4934.9833 | 0.02715 | 0.02483465 | 1859.057
17.8 | 1.3349 | 0.63664 | 35477.37598 | 0.02547 | 0.02547 | 1814.09708 | 0.02515 | 1860294385.5 | 4997.77434 | 0.02747 | 0.02514675 | 1860.302
17.9 | 1.34355 | 0.64545 | 35531.02016 | 0.02582 | 0.02582 | 1816.84012 | 0.02549 | 1863747173.9 | 5066.45204 | 0.02782 | 0.02549034 | 1863.751
18 | 1.35295 | 0.65517 | 35479.80785 | 0.02621 | 0.02621 | 1814.22144 | 0.02587 | 1861766033.9 | 5142.97862 | 0.02821 | 0.02586929 | 1861.772
18.0388 | 1.35683 | 0.65821 | 35435.06861 | 0.02633 | 0.02633 | 1811.93374 | 0.02599 | 1859638707.8 | 5166.52526 | 0.02833 | 0.02598777 | 1859.642
18.1 | 1.35993 | 0.66267 | 35384.80997 | 0.02651 | 0.02651 | 1809.36382 | 0.02616 | 1857324018.0 | 5201.84522 | 0.02851 | 0.02616158 | 1857.33
18.2 | 1.36813 | 0.66996 | 35409.73663 | 0.0268 | 0.0268 | 1810.63842 | 0.02645 | 1859160789.5 | 5258.7496 | 0.0288 | 0.02644561 | 1859.164
18.3 | 1.37531 | 0.6764 | 35351.30024 | 0.02706 | 0.02706 | 1807.65034 | 0.0267 | 1856557979.8 | 5309.76732 | 0.02906 | 0.02669646 | 1856.565
18.4 | 1.38258 | 0.68401 | 35358.64353 | 0.02736 | 0.02736 | 1808.02583 | 0.02699 | 1857493995.1 | 5368.63392 | 0.02936 | 0.02699279 | 1857.493
18.5 | 1.39076 | 0.6933 | 35406.27956 | 0.02773 | 0.02773 | 1810.46165 | 0.02735 | 1860669503.2 | 5441.23606 | 0.02973 | 0.02735443 | 1860.666
18.6 | 1.39948 | 0.7023 | 35343.17017 | 0.02809 | 0.02809 | 1807.23462 | 0.0277 | 1858003391.3 | 5511.87598 | 0.03009 | 0.02770466 | 1858
18.7 | 1.40483 | 0.70836 | 35278.68986 | 0.02833 | 0.02833 | 1803.93749 | 0.02794 | 1855051256.9 | 5558.96926 | 0.03033 | 0.02794041 | 1855.043
18.8 | 1.41388 | 0.71714 | 35293.03074 | 0.02869 | 0.02869 | 1804.67079 | 0.02828 | 1856439123.3 | 5629.60918 | 0.03069 | 0.02828187 | 1856.447
18.9 | 1.41913 | 0.72422 | 35230.26705 | 0.02897 | 0.02897 | 1801.46144 | 0.02856 | 1853647740.9 | 5684.55134 | 0.03097 | 0.02855714 | 1853.65
19 | 1.42659 | 0.7314 | 35253.42941 | 0.02926 | 0.02926 | 1802.64582 | 0.02884 | 1855383678.9 | 5741.45572 | 0.03126 | 0.02883621 | 1855.391
19.1 | 1.4367 | 0.74095 | 35293.65063 | 0.02964 | 0.02964 | 1804.70249 | 0.02921 | 1858190246.7 | 5816.02008 | 0.03164 | 0.02920728 | 1858.194
19.2 | 1.44273 | 0.74898 | 35211.45582 | 0.02996 | 0.02996 | 1800.49955 | 0.02952 | 1854440753.3 | 5878.81112 | 0.03196 | 0.02951919 | 1854.443
19.2288 | 1.44579 | 0.75108 | 35189.06832 | 0.03004 | 0.03004 | 1799.35479 | 0.0296 | 1853412811.8 | 5894.50888 | 0.03204 | 0.02960074 | 1853.407
19.3 | 1.44971 | 0.75591 | 35166.23974 | 0.03024 | 0.03024 | 1798.18747 | 0.02979 | 1852557906.2 | 5933.75328 | 0.03224 | 0.02978829 | 1852.565
19.4 | 1.45662 | 0.76355 | 35174.67976 | 0.03054 | 0.03054 | 1798.61904 | 0.03008 | 1853552600.6 | 5992.61988 | 0.03254 | 0.03008488 | 1853.549
19.5 | 1.46433 | 0.77065 | 35117.85269 | 0.03083 | 0.03083 | 1795.71325 | 0.03036 | 1851067858.8 | 6049.52426 | 0.03283 | 0.03036042 | 1851.075
19.6 | 1.47014 | 0.77835 | 35153.35321 | 0.03113 | 0.03113 | 1797.52853 | 0.03066 | 1853492588.1 | 6108.39086 | 0.03313 | 0.03065917 | 1853.486
19.7 | 1.48159 | 0.78755 | 35171.73529 | 0.0315 | 0.0315 | 1798.46848 | 0.03102 | 1855123848.8 | 6180.993 | 0.0335 | 0.03101599 | 1855.12
19.8 | 1.48753 | 0.7954 | 35072.04056 | 0.03182 | 0.03182 | 1793.3707 | 0.03132 | 1850428804.0 | 6243.78404 | 0.03382 | 0.03132036 | 1850.436
19.9 | 1.49648 | 0.80158 | 35055.70889 | 0.03206 | 0.03206 | 1792.5356 | 0.03156 | 1850009891.2 | 6290.87732 | 0.03406 | 0.03155991 | 1850.004
20 | 1.5022 | 0.80973 | 35054.8625 | 0.03239 | 0.03239 | 1792.49232 | 0.03188 | 1850549750.9 | 6355.63058 | 0.03439 | 0.03187573 | 1850.551
20.1 | 1.50747 | 0.81671 | 35006.42776 | 0.03267 | 0.03267 | 1790.01566 | 0.03215 | 1848492414.2 | 6410.57274 | 0.03467 | 0.03214613 | 1848.495
20.2 | 1.5186 | 0.82421 | 35042.29784 | 0.03297 | 0.03297 | 1791.84984 | 0.03244 | 1850924155.1 | 6469.43934 | 0.03497 | 0.0324366 | 1850.927
20.3 | 1.52733 | 0.83364 | 35048.7113 | 0.03335 | 0.03335 | 1792.17778 | 0.0328 | 1851938882.6 | 6544.0037 | 0.03535 | 0.03280169 | 1851.947
20.4 | 1.53242 | 0.84148 | 34941.12492 | 0.03366 | 0.03366 | 1786.67647 | 0.03311 | 1846814498.1 | 6604.83252 | 0.03566 | 0.03310513 | 1846.816
20.4088 | 1.5326 | 0.8422 | 34947.34764 | 0.03369 | 0.03369 | 1786.99466 | 0.03313 | 1847195059.4 | 6610.71918 | 0.03569 | 0.03313299 | 1847.199
20.5 | 1.54132 | 0.8494 | 34955.32274 | 0.03398 | 0.03398 | 1787.40246 | 0.03341 | 1848131065.0 | 6667.62356 | 0.03598 | 0.03341156 | 1848.138
20.6 | 1.54768 | 0.85705 | 34918.24865 | 0.03428 | 0.03428 | 1785.50672 | 0.03371 | 1846717295.5 | 6726.49016 | 0.03628 | 0.03370747 | 1846.714
20.7 | 1.55373 | 0.86344 | 34879.26722 | 0.03454 | 0.03454 | 1783.51344 | 0.03395 | 1845111421.3 | 6777.50788 | 0.03654 | 0.03395456 | 1845.116
20.8 | 1.56282 | 0.87203 | 34921.9799 | 0.03488 | 0.03488 | 1785.69751 | 0.03429 | 1847984735.9 | 6844.22336 | 0.03688 | 0.03428664 | 1847.983
20.9 | 1.57177 | 0.88067 | 34893.92996 | 0.03523 | 0.03523 | 1784.26321 | 0.03462 | 1847117128.0 | 6912.90106 | 0.03723 | 0.03462053 | 1847.123
21 | 1.57705 | 0.88831 | 34796.1545 | 0.03553 | 0.03553 | 1779.26356 | 0.03492 | 1842485095.1 | 6971.76766 | 0.03753 | 0.03491569 | 1842.481
21.1 | 1.58516 | 0.89611 | 34813.6425 | 0.03584 | 0.03584 | 1780.15779 | 0.03522 | 1843966350.3 | 7032.59648 | 0.03784 | 0.03521694 | 1843.959
21.2 | 1.59249 | 0.90391 | 34771.04902 | 0.03616 | 0.03616 | 1777.97982 | 0.03552 | 1842265412.6 | 7095.38752 | 0.03816 | 0.0355181 | 1842.272
21.3 | 1.59827 | 0.91097 | 34740.48376 | 0.03644 | 0.03644 | 1776.4169 | 0.03579 | 1841147547.7 | 7150.32968 | 0.03844 | 0.03579061 | 1841.15
21.4 | 1.60745 | 0.91964 | 34786.71312 | 0.03679 | 0.03679 | 1778.78079 | 0.03613 | 1844214206.6 | 7219.00738 | 0.03879 | 0.03612516 | 1844.222
21.5 | 1.61397 | 0.92818 | 34719.61021 | 0.03713 | 0.03713 | 1775.34956 | 0.03645 | 1841262989.9 | 7285.72286 | 0.03913 | 0.03645458 | 1841.268
21.5438 | 1.61964 | 0.932 | 34681.24866 | 0.03728 | 0.03728 | 1773.38798 | 0.0366 | 1839499712.3 | 7315.15616 | 0.03928 | 0.0366019 | 1839.5
21.6 | 1.6225 | 0.9357 | 34649.47939 | 0.03743 | 0.03743 | 1771.76349 | 0.03674 | 1838077093.5 | 7344.58946 | 0.03943 | 0.03674457 | 1838.081
21.7 | 1.63097 | 0.94354 | 34679.05521 | 0.03774 | 0.03774 | 1773.27582 | 0.03705 | 1840202299.8 | 7405.41828 | 0.03974 | 0.03704681 | 1840.199
21.8 | 1.63813 | 0.95124 | 34598.06442 | 0.03805 | 0.03805 | 1769.13444 | 0.03734 | 1836449474.1 | 7466.2471 | 0.04005 | 0.03734357 | 1836.45
21.9 | 1.64424 | 0.95793 | 34597.68295 | 0.03832 | 0.03832 | 1769.11494 | 0.0376 | 1836902474.1 | 7519.22704 | 0.04032 | 0.03760133 | 1836.907
22 | 1.65315 | 0.96704 | 34618.40153 | 0.03868 | 0.03868 | 1770.17436 | 0.03795 | 1838647687.4 | 7589.86696 | 0.04068 | 0.03795222 | 1838.645
22.1 | 1.65963 | 0.97553 | 34530.2701 | 0.03902 | 0.03902 | 1765.66785 | 0.03828 | 1834566006.1 | 7656.58244 | 0.04102 | 0.03827912 | 1834.564
22.2 | 1.66808 | 0.9828 | 34504.8666 | 0.03931 | 0.03931 | 1764.36887 | 0.03856 | 1833729751.7 | 7713.48682 | 0.04131 | 0.03855896 | 1833.726
22.3 | 1.67627 | 0.99215 | 34508.29983 | 0.03969 | 0.03969 | 1764.54443 | 0.03892 | 1834572391.2 | 7788.05118 | 0.04169 | 0.03891874 | 1834.579
22.3838 | 1.68161 | 0.99859 | 34445.61958 | 0.03994 | 0.03994 | 1761.33934 | 0.03917 | 1831693743.4 | 7837.10668 | 0.04194 | 0.03916648 | 1831.687
22.4 | 1.68391 | 0.99812 | 34417.18817 | 0.03992 | 0.03992 | 1759.88553 | 0.03915 | 1830148296.1 | 7833.18224 | 0.04192 | 0.0391484 | 1830.14
22.5 | 1.69089 | 1.00653 | 34428.90644 | 0.04026 | 0.04026 | 1760.48473 | 0.03947 | 1831364082.1 | 7899.89772 | 0.04226 | 0.03947184 | 1831.362
22.6 | 1.69705 | 1.01504 | 34419.17896 | 0.0406 | 0.0406 | 1759.98733 | 0.0398 | 1831445650.5 | 7966.6132 | 0.0426 | 0.03979901 | 1831.443
22.7 | 1.70388 | 1.02237 | 34333.67014 | 0.04089 | 0.04089 | 1755.61493 | 0.04008 | 1827410565.8 | 8023.51758 | 0.04289 | 0.04008073 | 1827.402
22.8 | 1.71181 | 1.03009 | 34348.17791 | 0.0412 | 0.0412 | 1756.35677 | 0.04038 | 1828725125.8 | 8084.3464 | 0.0432 | 0.04037735 | 1828.719
22.9 | 1.71874 | 1.03856 | 34295.97616 | 0.04154 | 0.04154 | 1753.68749 | 0.0407 | 1826539789.6 | 8151.06188 | 0.04354 | 0.04070269 | 1826.536
23 | 1.72623 | 1.04572 | 34242.23661 | 0.04183 | 0.04183 | 1750.93957 | 0.04098 | 1824179504.1 | 8207.96626 | 0.04383 | 0.04097763 | 1824.181
23.1 | 1.73501 | 1.05381 | 34263.83734 | 0.04215 | 0.04215 | 1752.0441 | 0.04129 | 1825896976.4 | 8270.7573 | 0.04415 | 0.04128819 | 1825.893
23.2 | 1.74271 | 1.06174 | 34182.28626 | 0.04247 | 0.04247 | 1747.87408 | 0.04159 | 1822105836.0 | 8333.54834 | 0.04447 | 0.04159251 | 1822.106
23.2088 | 1.74409 | 1.06276 | 34181.26106 | 0.04251 | 0.04251 | 1747.82166 | 0.04163 | 1822122549.3 | 8341.39722 | 0.04451 | 0.04163165 | 1822.122
23.3 | 1.74826 | 1.07016 | 34154.24824 | 0.04281 | 0.04281 | 1746.44038 | 0.04192 | 1821199187.4 | 8400.26382 | 0.04481 | 0.04191554 | 1821.205
23.4 | 1.75804 | 1.07869 | 34158.33712 | 0.04315 | 0.04315 | 1746.64946 | 0.04224 | 1822013342.6 | 8466.9793 | 0.04515 | 0.04224268 | 1822.017
23.5 | 1.76383 | 1.0864 | 34075.2244 | 0.04346 | 0.04346 | 1742.39959 | 0.04254 | 1818117438.0 | 8527.80812 | 0.04546 | 0.04253828 | 1818.124
23.6 | 1.77038 | 1.09398 | 34060.26363 | 0.04376 | 0.04376 | 1741.63458 | 0.04283 | 1817847374.3 | 8586.67472 | 0.04576 | 0.04282881 | 1817.849
23.7 | 1.78185 | 1.10306 | 34044.22998 | 0.04412 | 0.04412 | 1740.81472 | 0.04318 | 1817623951.7 | 8657.31464 | 0.04612 | 0.04317672 | 1817.619
23.8 | 1.78866 | 1.11001 | 33956.26545 | 0.0444 | 0.0444 | 1736.31675 | 0.04344 | 1813410104.4 | 8712.2568 | 0.0464 | 0.04344294 | 1813.409
23.9 | 1.79574 | 1.11861 | 33955.27601 | 0.04474 | 0.04474 | 1736.26616 | 0.04377 | 1813954605.8 | 8778.97228 | 0.04674 | 0.04377226 | 1813.947
23.9788 | 1.80277 | 1.12548 | 33936.79857 | 0.04502 | 0.04502 | 1735.32133 | 0.04404 | 1813444229.9 | 8833.91444 | 0.04702 | 0.04403526 | 1813.445
24 | 1.80367 | 1.12681 | 33905.74455 | 0.04507 | 0.04507 | 1733.73342 | 0.04409 | 1811877214.3 | 8843.72554 | 0.04707 | 0.04408617 | 1811.873
24.1 | 1.81038 | 1.13427 | 33842.42058 | 0.04537 | 0.04537 | 1730.49542 | 0.04437 | 1809009200.7 | 8902.59214 | 0.04737 | 0.04437166 | 1809.008
24.2 | 1.81839 | 1.14308 | 33847.03398 | 0.04572 | 0.04572 | 1730.73132 | 0.04471 | 1809866097.2 | 8971.26984 | 0.04772 | 0.0447087 | 1809.86
24.3 | 1.82552 | 1.15144 | 33777.45152 | 0.04606 | 0.04606 | 1727.17329 | 0.04503 | 1806722615.9 | 9037.98532 | 0.04806 | 0.04502843 | 1806.727
24.4 | 1.8317 | 1.15908 | 33729.36249 | 0.04636 | 0.04636 | 1724.71431 | 0.04532 | 1804677647.4 | 9096.85192 | 0.04836 | 0.04532053 | 1804.672
24.5 | 1.84072 | 1.1686 | 33726.31073 | 0.04674 | 0.04674 | 1724.55826 | 0.04568 | 1805170689.1 | 9171.41628 | 0.04874 | 0.04568439 | 1805.164
24.5538 | 1.84436 | 1.17223 | 33686.07759 | 0.04689 | 0.04689 | 1722.50099 | 0.04582 | 1803267553.6 | 9200.84958 | 0.04889 | 0.0458231 | 1803.269
24.6 | 1.84698 | 1.1758 | 33633.31556 | 0.04703 | 0.04703 | 1719.80306 | 0.04596 | 1800688730.6 | 9228.32066 | 0.04903 | 0.04595949 | 1800.685
24.7 | 1.85367 | 1.18338 | 33628.53527 | 0.04734 | 0.04734 | 1719.55862 | 0.04625 | 1800954082.2 | 9289.14948 | 0.04934 | 0.04624903 | 1800.963
24.8 | 1.86513 | 1.19296 | 33610.57043 | 0.04772 | 0.04772 | 1718.64001 | 0.04661 | 1800650771.7 | 9363.71384 | 0.04972 | 0.04661485 | 1800.654
24.9 | 1.87037 | 1.2008 | 33502.14958 | 0.04803 | 0.04803 | 1713.09603 | 0.04691 | 1795379432.1 | 9424.54266 | 0.05003 | 0.04691412 | 1795.376
25 | 1.87894 | 1.20924 | 33482.63502 | 0.04837 | 0.04837 | 1712.09817 | 0.04724 | 1794911754.9 | 9491.25814 | 0.05037 | 0.0472362 | 1794.912
25.1 | 1.88482 | 1.21682 | 33432.24525 | 0.04867 | 0.04867 | 1709.52155 | 0.04753 | 1792728534.7 | 9550.12474 | 0.05067 | 0.04752536 | 1792.724
25.1088 | 1.88549 | 1.21777 | 33433.1274 | 0.04871 | 0.04871 | 1709.56665 | 0.04756 | 1792841052.7 | 9557.97362 | 0.05071 | 0.0475616 | 1792.84
25.2 | 1.89273 | 1.22407 | 33380.50842 | 0.04896 | 0.04896 | 1706.87604 | 0.0478 | 1790449421.7 | 9607.02912 | 0.05096 | 0.04780187 | 1790.445
25.3 | 1.90192 | 1.23297 | 33394.18173 | 0.04932 | 0.04932 | 1707.57521 | 0.04814 | 1791791058.4 | 9677.66904 | 0.05132 | 0.04814119 | 1791.793
25.4 | 1.91083 | 1.24277 | 33341.78925 | 0.04971 | 0.04971 | 1704.89618 | 0.04851 | 1789647845.1 | 9754.19562 | 0.05171 | 0.0485147 | 1789.647
25.5 | 1.91441 | 1.25077 | 33211.45773 | 0.05003 | 0.05003 | 1698.23182 | 0.04882 | 1783195556.6 | 9816.98666 | 0.05203 | 0.0488195 | 1783.194
25.6 | 1.92263 | 1.25891 | 33205.49726 | 0.05036 | 0.05036 | 1697.92703 | 0.04913 | 1783428810.4 | 9881.73992 | 0.05236 | 0.04912954 | 1783.435
25.6688 | 1.92779 | 1.26408 | 33186.67412 | 0.05056 | 0.05056 | 1696.96453 | 0.04933 | 1782768618.6 | 9920.98432 | 0.05256 | 0.0493264 | 1782.763
25.7 | 1.93054 | 1.26628 | 33151.76964 | 0.05065 | 0.05065 | 1695.17973 | 0.04941 | 1781042908.5 | 9938.6443 | 0.05265 | 0.04941016 | 1781.041
25.8 | 1.938 | 1.27385 | 33105.37338 | 0.05095 | 0.05095 | 1692.80731 | 0.0497 | 1779062282.4 | 9997.5109 | 0.05295 | 0.04969832 | 1779.056
25.9 | 1.94628 | 1.28287 | 33129.37021 | 0.05131 | 0.05131 | 1694.03436 | 0.05004 | 1780963143.6 | 10068.15082 | 0.05331 | 0.05004157 | 1780.955
26 | 1.95729 | 1.29318 | 33090.37685 | 0.05173 | 0.05173 | 1692.04048 | 0.05043 | 1779565052.8 | 10150.56406 | 0.05373 | 0.05043377 | 1779.57
26.1 | 1.96261 | 1.30282 | 32941.53214 | 0.05211 | 0.05211 | 1684.42946 | 0.0508 | 1772209628.8 | 10225.12842 | 0.05411 | 0.05080033 | 1772.205
26.1068 | 1.96335 | 1.30326 | 32928.39527 | 0.05213 | 0.05213 | 1683.75772 | 0.05082 | 1771532389.2 | 10229.05286 | 0.05413 | 0.05081706 | 1771.532
26.2 | 1.97167 | 1.31017 | 32886.79123 | 0.05241 | 0.05241 | 1681.63035 | 0.05108 | 1769759091.8 | 10283.99502 | 0.05441 | 0.05107973 | 1769.765
26.3 | 1.97679 | 1.31871 | 32838.65452 | 0.05275 | 0.05275 | 1679.16893 | 0.0514 | 1767742473.0 | 10350.7105 | 0.05475 | 0.05140427 | 1767.745
26.4 | 1.98331 | 1.32518 | 32773.35167 | 0.05301 | 0.05301 | 1675.82974 | 0.05165 | 1764660456.5 | 10401.72822 | 0.05501 | 0.05165007 | 1764.665
26.5 | 1.9922 | 1.33421 | 32811.10525 | 0.05337 | 0.05337 | 1677.76023 | 0.05199 | 1767299488.3 | 10472.36814 | 0.05537 | 0.05199303 | 1767.302
26.6 | 2.00235 | 1.3445 | 32777.09484 | 0.05378 | 0.05378 | 1676.02114 | 0.05238 | 1766157690.7 | 10552.81916 | 0.05578 | 0.0523837 | 1766.158
26.6668 | 2.00671 | 1.35044 | 32670.2714 | 0.05402 | 0.05402 | 1670.55884 | 0.05261 | 1760798126.9 | 10599.91244 | 0.05602 | 0.05260915 | 1760.802
26.7 | 2.00964 | 1.35282 | 32617.25903 | 0.05411 | 0.05411 | 1667.84811 | 0.0527 | 1758099730.4 | 10617.57242 | 0.05611 | 0.05269947 | 1758.095
26.8 | 2.01539 | 1.36002 | 32584.0354 | 0.0544 | 0.0544 | 1666.14926 | 0.05297 | 1756789310.4 | 10674.4768 | 0.0564 | 0.05297264 | 1756.788
26.9 | 2.0227 | 1.36797 | 32525.88511 | 0.05472 | 0.05472 | 1663.1758 | 0.05327 | 1754182776.1 | 10737.26784 | 0.05672 | 0.05327419 | 1754.185
27 | 2.02826 | 1.37484 | 32477.12851 | 0.05499 | 0.05499 | 1660.68269 | 0.05353 | 1752009855.2 | 10790.24778 | 0.05699 | 0.0535347 | 1752.004
27.1 | 2.03736 | 1.3845 | 32510.45942 | 0.05538 | 0.05538 | 1662.38703 | 0.0539 | 1754450297.9 | 10866.77436 | 0.05738 | 0.05390089 | 1754.45
27.2 | 2.04771 | 1.39375 | 32449.85342 | 0.05575 | 0.05575 | 1659.28801 | 0.05425 | 1751793037.1 | 10939.3765 | 0.05775 | 0.05425141 | 1751.793
27.2188 | 2.0492 | 1.39589 | 32428.8249 | 0.05584 | 0.05584 | 1658.21274 | 0.05433 | 1750799750.7 | 10957.03648 | 0.05784 | 0.05433249 | 1750.807
27.3 | 2.0539 | 1.40142 | 32295.02439 | 0.05606 | 0.05606 | 1651.37099 | 0.05454 | 1743941365.4 | 11000.20532 | 0.05806 | 0.05454197 | 1743.947
27.4 | 2.06045 | 1.41009 | 32282.05442 | 0.0564 | 0.0564 | 1650.70779 | 0.05487 | 1743813611.8 | 11066.9208 | 0.0584 | 0.05487031 | 1743.808
27.5 | 2.06742 | 1.41691 | 32211.01761 | 0.05668 | 0.05668 | 1647.0754 | 0.05513 | 1740425975.5 | 11121.86296 | 0.05868 | 0.05512851 | 1740.432
27.5688 | 2.07117 | 1.42204 | 32186.88965 | 0.05688 | 0.05688 | 1645.84164 | 0.05532 | 1739459854.8 | 11161.10736 | 0.05888 | 0.05532269 | 1739.457
27.6 | 2.07326 | 1.42424 | 32189.15462 | 0.05697 | 0.05697 | 1645.95746 | 0.05541 | 1739727163.4 | 11178.76734 | 0.05897 | 0.05540595 | 1739.728
27.7 | 2.08219 | 1.43339 | 32208.09698 | 0.05734 | 0.05734 | 1646.92605 | 0.05575 | 1741353474.2 | 11251.36948 | 0.05934 | 0.05575216 | 1741.361
27.8 | 2.09322 | 1.4431 | 32119.81058 | 0.05772 | 0.05772 | 1642.41162 | 0.05612 | 1737218289.7 | 11325.93384 | 0.05972 | 0.05611943 | 1737.212
27.9 | 2.09638 | 1.4508 | 31980.99136 | 0.05803 | 0.05803 | 1635.31325 | 0.05641 | 1730213909.8 | 11386.76266 | 0.06003 | 0.05641058 | 1730.21
28 | 2.10488 | 1.45925 | 31971.80033 | 0.05837 | 0.05837 | 1634.84328 | 0.05673 | 1730269268.9 | 11453.47814 | 0.06037 | 0.05672999 | 1730.269
28.0538 | 2.10934 | 1.46313 | 31938.33828 | 0.05853 | 0.05853 | 1633.13224 | 0.05688 | 1728711536.8 | 11484.87366 | 0.06053 | 0.05687662 | 1728.719
28.1 | 2.1116 | 1.46659 | 31880.55754 | 0.05866 | 0.05866 | 1630.17768 | 0.05701 | 1725809976.8 | 11510.38252 | 0.06066 | 0.05700736 | 1725.804
28.2 | 2.11751 | 1.47388 | 31871.96255 | 0.05896 | 0.05896 | 1629.73818 | 0.05728 | 1725819519.1 | 11569.24912 | 0.06096 | 0.05728276 | 1725.828
28.3 | 2.12899 | 1.48334 | 31882.28607 | 0.05933 | 0.05933 | 1630.26607 | 0.05764 | 1726995755.5 | 11641.85126 | 0.06133 | 0.05764003 | 1726.99
28.4 | 2.1351 | 1.49272 | 31768.48888 | 0.05971 | 0.05971 | 1624.44717 | 0.05799 | 1721441211.1 | 11716.41562 | 0.06171 | 0.05799415 | 1721.443
28.4738 | 2.13999 | 1.49886 | 31680.8939 | 0.05995 | 0.05995 | 1619.9681 | 0.05823 | 1717092513.2 | 11763.5089 | 0.06195 | 0.05822589 | 1717.085
28.5 | 2.14064 | 1.50037 | 31668.10274 | 0.06001 | 0.06001 | 1619.31404 | 0.05828 | 1716496914.2 | 11775.28222 | 0.06201 | 0.05828287 | 1716.489
28.6 | 2.14902 | 1.50909 | 31650.47169 | 0.06036 | 0.06036 | 1618.41249 | 0.05861 | 1716105486.5 | 11843.95992 | 0.06236 | 0.05861187 | 1716.1
28.7 | 2.15527 | 1.51664 | 31550.07362 | 0.06067 | 0.06067 | 1613.27874 | 0.0589 | 1711149471.7 | 11904.78874 | 0.06267 | 0.05889664 | 1711.156
28.8 | 2.16336 | 1.52434 | 31542.95683 | 0.06097 | 0.06097 | 1612.91483 | 0.05919 | 1711259937.9 | 11963.65534 | 0.06297 | 0.05918698 | 1711.254
28.9 | 2.17414 | 1.53413 | 31540.57264 | 0.06137 | 0.06137 | 1612.79292 | 0.05956 | 1711762453.8 | 12042.14414 | 0.06337 | 0.059556 | 1711.77
28.9788 | 2.17841 | 1.54229 | 31431.30541 | 0.06169 | 0.06169 | 1607.20566 | 0.05986 | 1706356529.2 | 12104.93518 | 0.06369 | 0.05986349 | 1706.354
29 | 2.18063 | 1.54363 | 31388.36622 | 0.06175 | 0.06175 | 1605.01001 | 0.05991 | 1704111814.2 | 12116.7085 | 0.06375 | 0.05991397 | 1704.119
29.1 | 2.18639 | 1.5508 | 31336.25984 | 0.06203 | 0.06203 | 1602.34561 | 0.06018 | 1701742573.1 | 12171.65066 | 0.06403 | 0.06018405 | 1701.739
29.2 | 2.19461 | 1.56017 | 31302.33288 | 0.06241 | 0.06241 | 1600.61079 | 0.06054 | 1700500039.4 | 12246.21502 | 0.06441 | 0.0605369 | 1700.505
29.3 | 2.20195 | 1.56698 | 31198.43006 | 0.06268 | 0.06268 | 1595.29783 | 0.06079 | 1695289779.3 | 12299.19496 | 0.06468 | 0.06079327 | 1695.291
29.4 | 2.20883 | 1.57453 | 31209.7311 | 0.06298 | 0.06298 | 1595.8757 | 0.06108 | 1696385656.9 | 12358.06156 | 0.06498 | 0.06107741 | 1696.384
29.4938 | 2.21905 | 1.58481 | 31183.31432 | 0.06339 | 0.06339 | 1594.52491 | 0.06146 | 1695605477.7 | 12438.51258 | 0.06539 | 0.06146418 | 1695.602
29.5 | 2.21787 | 1.58584 | 31169.56949 | 0.06343 | 0.06343 | 1593.82208 | 0.0615 | 1694924216.3 | 12446.36146 | 0.06543 | 0.06150292 | 1694.918
29.6 | 2.22368 | 1.59297 | 31017.91143 | 0.06372 | 0.06372 | 1586.06721 | 0.06177 | 1687129312.3 | 12503.26584 | 0.06572 | 0.06177107 | 1687.131
29.7 | 2.2324 | 1.6003 | 30999.91083 | 0.06401 | 0.06401 | 1585.14677 | 0.06205 | 1686615357.2 | 12560.17022 | 0.06601 | 0.06204667 | 1686.612
29.8 | 2.23808 | 1.60928 | 30940.58037 | 0.06437 | 0.06437 | 1582.11297 | 0.06238 | 1683955618.0 | 12630.81014 | 0.06637 | 0.0623842 | 1683.954
29.8138 | 2.24082 | 1.61054 | 30935.43053 | 0.06442 | 0.06442 | 1581.84964 | 0.06243 | 1683755195.4 | 12640.62124 | 0.06642 | 0.06243155 | 1683.752
29.9 | 2.24502 | 1.61693 | 30853.86753 | 0.06468 | 0.06468 | 1577.679 | 0.06267 | 1679718546.9 | 12691.63896 | 0.06668 | 0.06267165 | 1679.723
30 | 2.25379 | 1.62549 | 30864.66789 | 0.06502 | 0.06502 | 1578.23127 | 0.06299 | 1680846962.2 | 12758.35444 | 0.06702 | 0.0629932 | 1680.848
30.1 | 2.26325 | 1.63491 | 30762.68435 | 0.0654 | 0.0654 | 1573.01645 | 0.06335 | 1675886293.5 | 12832.9188 | 0.0674 | 0.06334694 | 1675.892
30.1738 | 2.26622 | 1.64002 | 30688.29775 | 0.0656 | 0.0656 | 1569.21277 | 0.06354 | 1672154310.2 | 12872.1632 | 0.0676 | 0.06353877 | 1672.153
30.2 | 2.26896 | 1.64249 | 30668.56861 | 0.0657 | 0.0657 | 1568.20394 | 0.06363 | 1671234372.7 | 12891.7854 | 0.0677 | 0.06363148 | 1671.235
30.3 | 2.27845 | 1.65061 | 30654.65689 | 0.06602 | 0.06602 | 1567.49258 | 0.06394 | 1670985468.3 | 12954.57644 | 0.06802 | 0.06393621 | 1670.978
30.4 | 2.28302 | 1.6588 | 30553.60317 | 0.06635 | 0.06635 | 1562.32531 | 0.06424 | 1665988827.6 | 13019.3297 | 0.06835 | 0.06424348 | 1665.986
30.5 | 2.28974 | 1.66786 | 30518.34106 | 0.06671 | 0.06671 | 1560.52222 | 0.06458 | 1664631719.7 | 13089.96962 | 0.06871 | 0.06458327 | 1664.625
30.6 | 2.30089 | 1.6762 | 30483.44851 | 0.06705 | 0.06705 | 1558.73803 | 0.0649 | 1663248501.2 | 13156.6851 | 0.06905 | 0.06489596 | 1663.251
30.6388 | 2.30236 | 1.67957 | 30441.43915 | 0.06718 | 0.06718 | 1556.58992 | 0.06502 | 1661166055.0 | 13182.19396 | 0.06918 | 0.06502228 | 1661.162
30.7 | 2.30758 | 1.6845 | 30363.21402 | 0.06738 | 0.06738 | 1552.58997 | 0.06521 | 1657203311.6 | 13221.43836 | 0.06938 | 0.06520705 | 1657.203
30.8 | 2.31505 | 1.6926 | 30335.03294 | 0.0677 | 0.0677 | 1551.14896 | 0.06551 | 1656167889.5 | 13284.2294 | 0.0697 | 0.06551055 | 1656.162
30.9 | 2.32275 | 1.70172 | 30274.21236 | 0.06807 | 0.06807 | 1548.03896 | 0.06585 | 1653412399.6 | 13356.83154 | 0.07007 | 0.06585216 | 1653.414
31 | 2.32941 | 1.70951 | 30176.57995 | 0.06838 | 0.06838 | 1543.04664 | 0.06614 | 1648560715.5 | 13417.66036 | 0.07038 | 0.06614386 | 1648.56
31.0138 | 2.32918 | 1.71057 | 30189.57376 | 0.06842 | 0.06842 | 1543.71106 | 0.06618 | 1649336362.4 | 13425.50924 | 0.07042 | 0.06618354 | 1649.332
31.1 | 2.33724 | 1.71795 | 30170.5718 | 0.06872 | 0.06872 | 1542.73942 | 0.06646 | 1648753501.4 | 13484.37584 | 0.07072 | 0.0664598 | 1648.756
31.2 | 2.34275 | 1.72703 | 30079.54359 | 0.06908 | 0.06908 | 1538.08479 | 0.0668 | 1644337695.1 | 13555.01576 | 0.07108 | 0.06679959 | 1644.336
31.3 | 2.35137 | 1.73539 | 29996.10901 | 0.06942 | 0.06942 | 1533.81845 | 0.06711 | 1640289241.3 | 13621.73124 | 0.07142 | 0.06711233 | 1640.296
31.4 | 2.35892 | 1.74465 | 29966.66431 | 0.06979 | 0.06979 | 1532.31283 | 0.06746 | 1639246739.7 | 13694.33338 | 0.07179 | 0.06745863 | 1639.253
31.4488 | 2.36299 | 1.7485 | 29934.74007 | 0.06994 | 0.06994 | 1530.68042 | 0.0676 | 1637736435.2 | 13723.76668 | 0.07194 | 0.06760257 | 1637.736
31.5 | 2.36787 | 1.753 | 29866.98151 | 0.07012 | 0.07012 | 1527.21566 | 0.06777 | 1634303983.9 | 13759.08664 | 0.07212 | 0.06777079 | 1634.304
31.6 | 2.37255 | 1.76096 | 29812.21676 | 0.07044 | 0.07044 | 1524.41532 | 0.06807 | 1631792492.8 | 13821.87768 | 0.07244 | 0.06806828 | 1631.795
31.7 | 2.38214 | 1.77085 | 29788.661 | 0.07083 | 0.07083 | 1523.21082 | 0.06844 | 1631105909.9 | 13898.40426 | 0.07283 | 0.06843778 | 1631.1
31.7838 | 2.38843 | 1.77703 | 29679.21495 | 0.07108 | 0.07108 | 1517.61442 | 0.06867 | 1625488304.5 | 13947.45976 | 0.07308 | 0.06866861 | 1625.486
31.8 | 2.38863 | 1.77878 | 29661.40509 | 0.07115 | 0.07115 | 1516.70373 | 0.06873 | 1624618925.6 | 13961.1953 | 0.07315 | 0.06873396 | 1624.617
31.9 | 2.3966 | 1.78741 | 29602.77796 | 0.0715 | 0.0715 | 1513.7059 | 0.06906 | 1621930368.6 | 14029.873 | 0.0735 | 0.06905618 | 1621.936
32 | 2.40485 | 1.79608 | 29546.28468 | 0.07184 | 0.07184 | 1510.81717 | 0.06938 | 1619359033.7 | 14096.58848 | 0.07384 | 0.06937978 | 1619.354
32.1 | 2.41011 | 1.8039 | 29463.06467 | 0.07216 | 0.07216 | 1506.56181 | 0.06967 | 1615269031.1 | 14159.37952 | 0.07416 | 0.06967157 | 1615.275
32.2 | 2.41971 | 1.81275 | 29446.38729 | 0.07251 | 0.07251 | 1505.70903 | 0.07 | 1614887817.1 | 14228.05722 | 0.07451 | 0.0700017 | 1614.888
32.2588 | 2.42518 | 1.81938 | 29434.81207 | 0.07278 | 0.07278 | 1505.11714 | 0.07025 | 1614652231.3 | 14281.03716 | 0.07478 | 0.07024894 | 1614.66
32.3 | 2.4295 | 1.82256 | 29378.52144 | 0.0729 | 0.0729 | 1502.23878 | 0.07037 | 1611755746.1 | 14304.5838 | 0.0749 | 0.0703675 | 1611.752
32.4 | 2.43434 | 1.83091 | 29222.79835 | 0.07324 | 0.07324 | 1494.27605 | 0.07068 | 1603711547.4 | 14371.29928 | 0.07524 | 0.07067876 | 1603.717
32.5 | 2.44263 | 1.83962 | 29202.58045 | 0.07358 | 0.07358 | 1493.24223 | 0.071 | 1603121976.4 | 14438.01476 | 0.07558 | 0.07100333 | 1603.115
32.5888 | 2.45043 | 1.84739 | 29185.08053 | 0.0739 | 0.0739 | 1492.34739 | 0.07129 | 1602625079.9 | 14500.8058 | 0.0759 | 0.07129278 | 1602.632
32.6 | 2.45093 | 1.84873 | 29163.53941 | 0.07395 | 0.07395 | 1491.24591 | 0.07134 | 1601522644.8 | 14510.6169 | 0.07595 | 0.0713427 | 1601.524
32.7 | 2.45594 | 1.8563 | 29034.13773 | 0.07425 | 0.07425 | 1484.6291 | 0.07162 | 1594865611.6 | 14569.4835 | 0.07625 | 0.07162461 | 1594.863
32.8 | 2.46438 | 1.86491 | 29012.44164 | 0.0746 | 0.0746 | 1483.51969 | 0.07195 | 1594185101.5 | 14638.1612 | 0.0766 | 0.07194515 | 1594.19
32.9 | 2.47546 | 1.87472 | 28978.16896 | 0.07499 | 0.07499 | 1481.76719 | 0.07231 | 1592883375.9 | 14714.68778 | 0.07699 | 0.07231024 | 1592.885
32.9338 | 2.47843 | 1.87858 | 28938.13848 | 0.07514 | 0.07514 | 1479.72028 | 0.07245 | 1590911398.1 | 14744.12108 | 0.07714 | 0.07245386 | 1590.906
33 | 2.48218 | 1.88387 | 28822.87502 | 0.07535 | 0.07535 | 1473.82641 | 0.07265 | 1584886146.0 | 14785.3277 | 0.07735 | 0.07265065 | 1584.879
33.1 | 2.48725 | 1.89209 | 28783.70285 | 0.07568 | 0.07568 | 1471.82338 | 0.07296 | 1583216262.5 | 14850.08096 | 0.07768 | 0.07295637 | 1583.211
33.2 | 2.49479 | 1.9012 | 28726.32742 | 0.07605 | 0.07605 | 1468.88955 | 0.0733 | 1580595861.3 | 14922.6831 | 0.07805 | 0.07329507 | 1580.599
33.2388 | 2.4982 | 1.90324 | 28685.7605 | 0.07613 | 0.07613 | 1466.8152 | 0.07337 | 1578483368.6 | 14938.38086 | 0.07813 | 0.0733709 | 1578.484
33.3 | 2.50164 | 1.9078 | 28634.65548 | 0.07631 | 0.07631 | 1464.202 | 0.07354 | 1575937933.7 | 14973.70082 | 0.07831 | 0.07354038 | 1575.935
33.4 | 2.51244 | 1.91766 | 28622.90144 | 0.07671 | 0.07671 | 1463.60097 | 0.07391 | 1575868724.4 | 15052.18962 | 0.07871 | 0.07390675 | 1575.874
33.5 | 2.51923 | 1.92653 | 28529.47712 | 0.07706 | 0.07706 | 1458.82382 | 0.07424 | 1571242676.9 | 15120.86732 | 0.07906 | 0.07423622 | 1571.241
33.5688 | 2.52415 | 1.93236 | 28437.6502 | 0.07729 | 0.07729 | 1454.12835 | 0.07445 | 1566524085.6 | 15165.99838 | 0.07929 | 0.07445271 | 1566.518
33.6 | 2.52512 | 1.93478 | 28404.89149 | 0.07739 | 0.07739 | 1452.45327 | 0.07454 | 1564860557.7 | 15185.62058 | 0.07939 | 0.07454256 | 1564.859
33.7 | 2.53385 | 1.94292 | 28393.56661 | 0.07772 | 0.07772 | 1451.87419 | 0.07484 | 1564709415.4 | 15250.37384 | 0.07972 | 0.07484473 | 1564.714
33.8 | 2.54203 | 1.95159 | 28292.01221 | 0.07806 | 0.07806 | 1446.68131 | 0.07517 | 1559614388.7 | 15317.08932 | 0.08006 | 0.07516647 | 1559.609
33.9 | 2.54764 | 1.95941 | 28233.28972 | 0.07838 | 0.07838 | 1443.6786 | 0.07546 | 1556829209.8 | 15379.88036 | 0.08038 | 0.07545658 | 1556.834
34 | 2.55686 | 1.96902 | 28203.85695 | 0.07876 | 0.07876 | 1442.17359 | 0.07581 | 1555760596.7 | 15454.44472 | 0.08076 | 0.07581297 | 1555.759
34.0288 | 2.55822 | 1.97145 | 28194.74936 | 0.07886 | 0.07886 | 1441.70788 | 0.0759 | 1555398108.6 | 15474.06692 | 0.08086 | 0.07590307 | 1555.401
34.1 | 2.56448 | 1.9773 | 28078.60374 | 0.07909 | 0.07909 | 1435.7689 | 0.07612 | 1549326945.1 | 15519.19798 | 0.08109 | 0.07611995 | 1549.324
34.2 | 2.57034 | 1.98517 | 28028.60737 | 0.07941 | 0.07941 | 1433.21239 | 0.07641 | 1547019028.4 | 15581.98902 | 0.08141 | 0.07641163 | 1547.024
34.3 | 2.57692 | 1.99525 | 27978.18184 | 0.07981 | 0.07981 | 1430.63394 | 0.07679 | 1544812865.7 | 15660.47782 | 0.08181 | 0.0767851 | 1544.813
34.3388 | 2.58121 | 1.99788 | 27934.40819 | 0.07992 | 0.07992 | 1428.39562 | 0.07688 | 1542545922.4 | 15682.06224 | 0.08192 | 0.07688252 | 1542.553
34.4 | 2.5851 | 2.00282 | 27857.73277 | 0.08011 | 0.08011 | 1424.47491 | 0.07707 | 1538593600.1 | 15719.34442 | 0.08211 | 0.07706548 | 1538.59
34.5 | 2.59277 | 2.01098 | 27840.65008 | 0.08044 | 0.08044 | 1423.6014 | 0.07737 | 1538114518.2 | 15784.09768 | 0.08244 | 0.07736763 | 1538.116
34.5288 | 2.645 | 1.36527 | 1241.06407 | 0.05461 | 0.05461 | 63.46046 | 0.05317 | 66926089.2 | 10715.68342 | 0.05661 | 0.05317179 | 66.92604

## H
Dimension : Area | 19.55649 | mm^2
Dimension : Diameter | 4.99 | mm
Strain : Axial Gauge Length (Strain Source) | 25 | mm
General : End Date | 2011-03-02 10:07
General : Start Date | 2011-03-02 10:06
Test : Rate 1 | 4.5 | mm/min
1107.16649
Time | Extension | Displacement (instron) | Load | instron | Tensile strain | Tensile stress | True strain | True stress
(sec) | (mm) | (mm) | (N) | (mm/mm) | (mm/mm) | (MPa) | (mm/mm) | (Pa) |  |  | True Strain | True Stress
0 | -0.00137 | 0.00015 | -24.03259 | 1e-05 | 1e-05 | -1.22888 | 1e-05 | -1228887.7 | 1.54703 | 0.00201 | 5.999982e-06 | -1.228892
0.1 | -0.00128 | 9e-05 | -29.87981 | 0 | 0 | -1.52787 | 0 | -1527877.1 | 0 | 0.002 | 3.599994e-06 | -1.52787
0.2 | -0.00026 | 0.00073 | -13.44681 | 3e-05 | 3e-05 | -0.68759 | 3e-05 | -687608.1186 | 4.64109 | 0.00203 | 2.919957e-05 | -0.6876106277
0.3 | 0.00469 | 0.00103 | 0.70333 | 4e-05 | 4e-05 | 0.03596 | 4e-05 | 35965.74913 | 6.18812 | 0.00204 | 4.119915e-05 | 0.0359614384
0.4 | 0.0101 | 0.00158 | 15.54489 | 6e-05 | 6e-05 | 0.79487 | 6e-05 | 794921.4498 | 9.28218 | 0.00206 | 6.3198e-05 | 0.7949176922
0.5 | 0.01625 | 0.00181 | 74.04089 | 7e-05 | 7e-05 | 3.786 | 7e-05 | 3786274.7 | 10.82921 | 0.00207 | 7.239738e-05 | 3.78626502
0.6 | 0.02482 | 0.00275 | 137.07876 | 0.00011 | 0.00011 | 7.00937 | 0.00011 | 7010143.6 | 17.01733 | 0.00211 | 0.000109994 | 7.010141
0.6828 | 0.02961 | 0.00294 | 229.17986 | 0.00012 | 0.00012 | 11.71886 | 0.00012 | 11720239.9 | 18.56436 | 0.00212 | 0.0001175931 | 11.72027
0.7 | 0.03121 | 0.00378 | 243.41345 | 0.00015 | 0.00015 | 12.44668 | 0.00015 | 12448565.2 | 23.20545 | 0.00215 | 0.0001511886 | 12.44855
0.8 | 0.0384 | 0.00391 | 411.83233 | 0.00016 | 0.00016 | 21.0586 | 0.00016 | 21061895.1 | 24.75248 | 0.00216 | 0.0001563878 | 21.06197
0.8378 | 0.04064 | 0.00384 | 480.9618 | 0.00015 | 0.00015 | 24.59346 | 0.00015 | 24597233.8 | 23.20545 | 0.00215 | 0.0001535882 | 24.59715
0.9 | 0.04466 | 0.0052 | 581.75325 | 0.00021 | 0.00021 | 29.74732 | 0.00021 | 29753505.2 | 32.48763 | 0.00221 | 0.0002079784 | 29.75357
0.9678 | 0.05063 | 0.00618 | 722.43214 | 0.00025 | 0.00025 | 36.94078 | 0.00025 | 36949913.6 | 38.67575 | 0.00225 | 0.0002471695 | 36.95002
1 | 0.05291 | 0.00669 | 780.06983 | 0.00027 | 0.00027 | 39.88802 | 0.00027 | 39898698.4 | 41.76981 | 0.00227 | 0.0002675642 | 39.89879
1.0968 | 0.0605 | 0.00756 | 971.8895 | 0.0003 | 0.0003 | 49.69651 | 0.0003 | 49711543.6 | 46.4109 | 0.0023 | 0.0003023543 | 49.71142
1.1 | 0.05984 | 0.00808 | 978.31488 | 0.00032 | 0.00032 | 50.02507 | 0.00032 | 50041244.4 | 49.50496 | 0.00232 | 0.0003231478 | 50.04108
1.2 | 0.06878 | 0.00991 | 1195.5142 | 0.0004 | 0.0004 | 61.13132 | 0.0004 | 61155543.5 | 61.8812 | 0.0024 | 0.0003963215 | 61.15577
1.2128 | 0.0693 | 0.00959 | 1223.32573 | 0.00038 | 0.00038 | 62.55343 | 0.00038 | 62577425.1 | 58.78714 | 0.00238 | 0.0003835264 | 62.5772
1.3 | 0.07746 | 0.01152 | 1418.01834 | 0.00046 | 0.00046 | 72.50883 | 0.00046 | 72542252.9 | 71.16338 | 0.00246 | 0.0004606939 | 72.54218
1.3228 | 0.07822 | 0.01168 | 1469.64788 | 0.00047 | 0.00047 | 75.14885 | 0.00047 | 75183956.3 | 72.71041 | 0.00247 | 0.0004670909 | 75.18417
1.4 | 0.08296 | 0.01261 | 1651.59702 | 0.0005 | 0.0005 | 84.45262 | 0.0005 | 84495210.5 | 77.3515 | 0.0025 | 0.0005042728 | 84.49484631
1.4318 | 0.087 | 0.01303 | 1730.10826 | 0.00052 | 0.00052 | 88.46721 | 0.00052 | 88513324.8 | 80.44556 | 0.00252 | 0.0005210642 | 88.51321
1.5 | 0.08962 | 0.01427 | 1893.81838 | 0.00057 | 0.00057 | 96.83835 | 0.00057 | 96893612.7 | 88.18071 | 0.00257 | 0.0005706372 | 96.89355
1.5328 | 0.0928 | 0.01483 | 1981.318 | 0.00059 | 0.00059 | 101.31254 | 0.00059 | 101372628.7 | 91.27477 | 0.00259 | 0.0005930241 | 101.3723
1.6 | 0.09807 | 0.01578 | 2145.11156 | 0.00063 | 0.00063 | 109.68795 | 0.00063 | 109757192.6 | 97.46289 | 0.00263 | 0.0006310009 | 109.7571
1.6278 | 0.10102 | 0.01618 | 2228.22428 | 0.00065 | 0.00065 | 113.93783 | 0.00065 | 114011574.0 | 100.55695 | 0.00265 | 0.0006469907 | 114.0119
1.7 | 0.10653 | 0.01762 | 2419.25716 | 0.0007 | 0.0007 | 123.70609 | 0.0007 | 123793256.2 | 108.2921 | 0.0027 | 0.0007045517 | 123.7927
1.7228 | 0.10732 | 0.01807 | 2472.96095 | 0.00072 | 0.00072 | 126.45217 | 0.00072 | 126543574.8 | 111.38616 | 0.00272 | 0.0007225389 | 126.5432
1.8 | 0.1135 | 0.01965 | 2690.13643 | 0.00079 | 0.00079 | 137.5572 | 0.00079 | 137665317.0 | 122.21537 | 0.00279 | 0.0007856913 | 137.6659
1.8158 | 0.11538 | 0.01963 | 2726.51911 | 0.00079 | 0.00079 | 139.41759 | 0.00078 | 139527076.4 | 122.21537 | 0.00279 | 0.0007848919 | 139.5277
1.9 | 0.12084 | 0.02146 | 2953.23133 | 0.00086 | 0.00086 | 151.01028 | 0.00086 | 151139889.6 | 133.04458 | 0.00286 | 0.0008580318 | 151.1401
1.9078 | 0.12209 | 0.02189 | 2976.73941 | 0.00088 | 0.00088 | 152.21234 | 0.00088 | 152345621.2 | 136.13864 | 0.00288 | 0.0008752169 | 152.3463
2 | 0.12753 | 0.02318 | 3225.21925 | 0.00093 | 0.00093 | 164.91808 | 0.00093 | 165071016.4 | 143.87379 | 0.00293 | 0.0009267704 | 165.0715
2.0008 | 0.12796 | 0.024 | 3230.16644 | 0.00096 | 0.00096 | 165.17105 | 0.00096 | 165329605.1 | 148.51488 | 0.00296 | 0.0009595395 | 165.3296
2.0878 | 0.13625 | 0.02532 | 3479.9099 | 0.00101 | 0.00101 | 177.94141 | 0.00101 | 178121610.8 | 156.25003 | 0.00301 | 0.001012287 | 178.1211
2.1 | 0.13576 | 0.02526 | 3509.02081 | 0.00101 | 0.00101 | 179.42997 | 0.00101 | 179611266.6 | 156.25003 | 0.00301 | 0.00100989 | 179.6112
2.1728 | 0.14208 | 0.02738 | 3721.83323 | 0.0011 | 0.0011 | 190.3119 | 0.00109 | 190520313.1 | 170.1733 | 0.0031 | 0.001094601 | 190.5212
2.2 | 0.14337 | 0.02714 | 3790.92693 | 0.00109 | 0.00109 | 193.84493 | 0.00108 | 194055330.3 | 168.62627 | 0.00309 | 0.001085011 | 194.0562
2.2628 | 0.14969 | 0.02942 | 3977.15569 | 0.00118 | 0.00118 | 203.36754 | 0.00118 | 203606841.5 | 182.54954 | 0.00318 | 0.001176108 | 203.6075
2.3 | 0.15166 | 0.03009 | 4089.90383 | 0.0012 | 0.0012 | 209.13279 | 0.0012 | 209384501.4 | 185.6436 | 0.0032 | 0.001202876 | 209.3837
2.3478 | 0.15363 | 0.03134 | 4222.67914 | 0.00125 | 0.00125 | 215.92211 | 0.00125 | 216192766.2 | 193.37875 | 0.00325 | 0.001252815 | 216.192
2.4 | 0.1589 | 0.0327 | 4378.79562 | 0.00131 | 0.00131 | 223.90496 | 0.00131 | 224197790.9 | 202.66093 | 0.00331 | 0.001307145 | 224.1983
2.4328 | 0.16149 | 0.03297 | 4478.40691 | 0.00132 | 0.00132 | 228.99847 | 0.00132 | 229300465.0 | 204.20796 | 0.00332 | 0.001317931 | 229.3007
2.5 | 0.16573 | 0.03417 | 4668.80798 | 0.00137 | 0.00137 | 238.73442 | 0.00137 | 239060697.2 | 211.94311 | 0.00337 | 0.001365867 | 239.0615
2.5178 | 0.16789 | 0.03475 | 4727.30398 | 0.00139 | 0.00139 | 241.72555 | 0.00139 | 242061591.2 | 215.03717 | 0.00339 | 0.001389035 | 242.0615
2.6 | 0.17713 | 0.03658 | 4967.60607 | 0.00146 | 0.00146 | 254.01314 | 0.00146 | 254384790.8 | 225.86638 | 0.00346 | 0.001462131 | 254.384
2.6028 | 0.17308 | 0.03653 | 4978.03688 | 0.00146 | 0.00146 | 254.54651 | 0.00146 | 254918408.5 | 225.86638 | 0.00346 | 0.001460133 | 254.9181
2.6878 | 0.18264 | 0.03884 | 5216.36009 | 0.00155 | 0.00155 | 266.73291 | 0.00155 | 267147349.8 | 239.78965 | 0.00355 | 0.001552394 | 267.1463
2.7 | 0.18319 | 0.03922 | 5247.56908 | 0.00157 | 0.00157 | 268.32875 | 0.00157 | 268749713.7 | 242.88371 | 0.00357 | 0.001567571 | 268.75
2.7778 | 0.18814 | 0.04038 | 5475.38996 | 0.00162 | 0.00162 | 279.97812 | 0.00161 | 280430379.4 | 250.61886 | 0.00362 | 0.001613897 | 280.4317
2.8 | 0.19135 | 0.04121 | 5535.51912 | 0.00165 | 0.00165 | 283.05276 | 0.00165 | 283519315.4 | 255.25995 | 0.00365 | 0.001647043 | 283.5198
2.8628 | 0.19532 | 0.04279 | 5722.47505 | 0.00171 | 0.00171 | 292.61255 | 0.00171 | 293113418.5 | 264.54213 | 0.00371 | 0.001710137 | 293.1129
2.9 | 0.19745 | 0.04358 | 5830.22833 | 0.00174 | 0.00174 | 298.12239 | 0.00174 | 298642025.5 | 269.18322 | 0.00374 | 0.001741682 | 298.6411
2.9528 | 0.20135 | 0.04511 | 5986.49979 | 0.0018 | 0.0018 | 306.11316 | 0.0018 | 306665518.0 | 278.4654 | 0.0038 | 0.001802774 | 306.6642
3 | 0.20401 | 0.04639 | 6115.04316 | 0.00186 | 0.00186 | 312.68609 | 0.00185 | 313266257.9 | 287.74758 | 0.00386 | 0.001853881 | 313.2677
3.0378 | 0.20733 | 0.04654 | 6230.12781 | 0.00186 | 0.00186 | 318.57082 | 0.00186 | 319163917.9 | 287.74758 | 0.00386 | 0.001859869 | 319.1634
3.1 | 0.21375 | 0.04848 | 6403.86343 | 0.00194 | 0.00194 | 327.4546 | 0.00194 | 328089554.0 | 300.12382 | 0.00394 | 0.001937322 | 328.0899
3.1228 | 0.2148 | 0.04885 | 6472.90945 | 0.00195 | 0.00195 | 330.98519 | 0.00195 | 331631964.8 | 301.67085 | 0.00395 | 0.001952093 | 331.6306
3.2 | 0.22034 | 0.05007 | 6692.58833 | 0.002 | 0.002 | 342.21823 | 0.002 | 342903641.3 | 309.406 | 0.004 | 0.002000797 | 342.9027
3.2128 | 0.22037 | 0.05096 | 6732.15389 | 0.00204 | 0.00204 | 344.24138 | 0.00204 | 344943105.4 | 315.59412 | 0.00404 | 0.002036325 | 344.9436
3.2978 | 0.22733 | 0.05358 | 6980.97944 | 0.00214 | 0.00214 | 356.9648 | 0.00214 | 357729913.2 | 331.06442 | 0.00414 | 0.002140907 | 357.7287
3.3 | 0.22891 | 0.0539 | 6988.27505 | 0.00216 | 0.00216 | 357.33785 | 0.00215 | 358108238.6 | 334.15848 | 0.00416 | 0.002153679 | 358.1097
3.3848 | 0.23407 | 0.05617 | 7226.68171 | 0.00225 | 0.00225 | 369.52852 | 0.00224 | 370358775.0 | 348.08175 | 0.00425 | 0.00224428 | 370.36
3.4 | 0.23511 | 0.05674 | 7270.89643 | 0.00227 | 0.00227 | 371.78939 | 0.00227 | 372633214.1 | 351.17581 | 0.00427 | 0.002267028 | 372.6334
3.4728 | 0.24108 | 0.05782 | 7483.7327 | 0.00231 | 0.00231 | 382.67254 | 0.00231 | 383557579.8 | 357.36393 | 0.00431 | 0.00231013 | 383.5565
3.5 | 0.24319 | 0.0588 | 7558.51269 | 0.00235 | 0.00235 | 386.49634 | 0.00235 | 387405352.1 | 363.55205 | 0.00435 | 0.002349238 | 387.4046
3.5618 | 0.24636 | 0.06131 | 7735.58617 | 0.00245 | 0.00245 | 395.5508 | 0.00245 | 396520787.2 | 379.02235 | 0.00445 | 0.002449398 | 396.5199
3.6 | 0.25042 | 0.06172 | 7840.49034 | 0.00247 | 0.00247 | 400.91496 | 0.00247 | 401904793.5 | 382.11641 | 0.00447 | 0.002465758 | 401.9052
3.6478 | 0.25463 | 0.06306 | 7981.22883 | 0.00252 | 0.00252 | 408.11147 | 0.00252 | 409140890.8 | 389.85156 | 0.00452 | 0.002519224 | 409.1399
3.7 | 0.26036 | 0.06454 | 8116.99629 | 0.00258 | 0.00258 | 415.05379 | 0.00258 | 416125240.2 | 399.13374 | 0.00458 | 0.002578273 | 416.1246
3.7378 | 0.2609 | 0.06506 | 8230.00669 | 0.0026 | 0.0026 | 420.83245 | 0.0026 | 421927576.3 | 402.2278 | 0.0046 | 0.00259902 | 421.9266
3.8 | 0.26752 | 0.06742 | 8392.11941 | 0.0027 | 0.0027 | 429.12191 | 0.00269 | 430279171.4 | 417.6981 | 0.0047 | 0.00269317 | 430.2805
3.8278 | 0.2694 | 0.06698 | 8476.26925 | 0.00268 | 0.00268 | 433.42482 | 0.00268 | 434585987.5 | 414.60404 | 0.00468 | 0.002675617 | 434.5864
3.9 | 0.27336 | 0.06932 | 8658.9694 | 0.00277 | 0.00277 | 442.76699 | 0.00277 | 443994676.3 | 428.52731 | 0.00477 | 0.002768963 | 443.9935
3.9218 | 0.27614 | 0.07121 | 8729.52938 | 0.00285 | 0.00285 | 446.375 | 0.00284 | 447646477.9 | 440.90355 | 0.00485 | 0.002844351 | 447.6472
4 | 0.28201 | 0.07268 | 8937.07275 | 0.00291 | 0.00291 | 456.98751 | 0.0029 | 458316151.0 | 450.18573 | 0.00491 | 0.002902982 | 458.3173
4.0128 | 0.28301 | 0.07254 | 8972.85938 | 0.0029 | 0.0029 | 458.81742 | 0.0029 | 460148728.9 | 448.6387 | 0.0049 | 0.002897398 | 460.148
4.1 | 0.28935 | 0.07459 | 9202.39687 | 0.00298 | 0.00298 | 470.55457 | 0.00298 | 471958472.6 | 461.01494 | 0.00498 | 0.002979158 | 471.9568
4.1108 | 0.28985 | 0.07562 | 9232.10382 | 0.00302 | 0.00302 | 472.0736 | 0.00302 | 473501621.4 | 467.20306 | 0.00502 | 0.003020234 | 473.4993
4.2 | 0.29686 | 0.07781 | 9471.38071 | 0.00311 | 0.00311 | 484.30876 | 0.00311 | 485816086.6 | 481.12633 | 0.00511 | 0.003107567 | 485.815
4.2018 | 0.29663 | 0.07805 | 9484.95865 | 0.00312 | 0.00312 | 485.00306 | 0.00312 | 486517310.5 | 482.67336 | 0.00512 | 0.003117137 | 486.5163
4.2928 | 0.30327 | 0.08026 | 9714.74648 | 0.00321 | 0.00321 | 496.75301 | 0.00321 | 498347826.7 | 496.59663 | 0.00521 | 0.003205258 | 498.3476
4.3 | 0.30416 | 0.08125 | 9738.98172 | 0.00325 | 0.00325 | 497.99225 | 0.00324 | 499610728.0 | 502.78475 | 0.00525 | 0.00324473 | 499.6107
4.3898 | 0.3103 | 0.08345 | 9986.93705 | 0.00334 | 0.00334 | 510.67118 | 0.00333 | 512375726.8 | 516.70802 | 0.00534 | 0.003332441 | 512.3768
4.4 | 0.31143 | 0.08357 | 10012.07829 | 0.00334 | 0.00334 | 511.95675 | 0.00334 | 513668181.6 | 516.70802 | 0.00534 | 0.003337225 | 513.6667
4.4828 | 0.31909 | 0.08594 | 10224.81918 | 0.00344 | 0.00344 | 522.83502 | 0.00343 | 524632371.4 | 532.17832 | 0.00544 | 0.003431705 | 524.6336
4.5 | 0.31993 | 0.08617 | 10269.4869 | 0.00345 | 0.00345 | 525.11906 | 0.00344 | 526929141.3 | 533.72535 | 0.00545 | 0.003440873 | 526.9307
4.5778 | 0.32518 | 0.08871 | 10471.32015 | 0.00355 | 0.00355 | 535.43958 | 0.00354 | 537339463.1 | 549.19565 | 0.00555 | 0.003542119 | 537.3404
4.6 | 0.32547 | 0.08943 | 10531.68774 | 0.00358 | 0.00358 | 538.52641 | 0.00357 | 540452814.7 | 553.83674 | 0.00558 | 0.003570817 | 540.4543
4.6778 | 0.33308 | 0.0915 | 10739.46953 | 0.00366 | 0.00366 | 549.15111 | 0.00365 | 551160981.9 | 566.21298 | 0.00566 | 0.003653318 | 551.161
4.7 | 0.33513 | 0.09244 | 10789.95466 | 0.0037 | 0.0037 | 551.73261 | 0.00369 | 553772749.4 | 572.4011 | 0.0057 | 0.003690781 | 553.774
4.7728 | 0.34066 | 0.09456 | 10969.86532 | 0.00378 | 0.00378 | 560.93215 | 0.00378 | 563053846.0 | 584.77734 | 0.00578 | 0.003775265 | 563.0525
4.8 | 0.34255 | 0.0952 | 11044.8122 | 0.00381 | 0.00381 | 564.76447 | 0.0038 | 566915177.5 | 589.41843 | 0.00581 | 0.003800768 | 566.9162
4.8678 | 0.34771 | 0.09686 | 11222.60094 | 0.00387 | 0.00387 | 573.85551 | 0.00387 | 576078935.0 | 598.70061 | 0.00587 | 0.003866914 | 576.0763
4.9 | 0.34845 | 0.09842 | 11294.67487 | 0.00394 | 0.00394 | 577.54093 | 0.00393 | 579814575.5 | 609.52982 | 0.00594 | 0.003929071 | 579.8164
4.9678 | 0.35617 | 0.1009 | 11478.7817 | 0.00404 | 0.00404 | 586.95503 | 0.00403 | 589324024.7 | 625.00012 | 0.00604 | 0.004027877 | 589.3263
5 | 0.35667 | 0.10102 | 11560.27317 | 0.00404 | 0.00404 | 591.12201 | 0.00403 | 593510639.4 | 625.00012 | 0.00604 | 0.004032658 | 593.5101
5.0678 | 0.36193 | 0.10345 | 11730.8259 | 0.00414 | 0.00414 | 599.84304 | 0.00413 | 602325257.9 | 640.47042 | 0.00614 | 0.004129462 | 602.3264
5.1 | 0.36359 | 0.10446 | 11804.44956 | 0.00418 | 0.00418 | 603.60771 | 0.00417 | 606129715.3 | 646.65854 | 0.00618 | 0.004169695 | 606.1308
5.1678 | 0.37023 | 0.10647 | 11986.43446 | 0.00426 | 0.00426 | 612.91331 | 0.00425 | 615523624.9 | 659.03478 | 0.00626 | 0.004249757 | 615.5243
5.2 | 0.37355 | 0.10774 | 12050.58098 | 0.00431 | 0.00431 | 616.19337 | 0.0043 | 618848949.1 | 666.76993 | 0.00631 | 0.00430034 | 618.8492
5.2678 | 0.37757 | 0.11005 | 12219.89393 | 0.0044 | 0.0044 | 624.851 | 0.00439 | 627601473.7 | 680.6932 | 0.0064 | 0.00439234 | 627.6003444
5.3 | 0.37966 | 0.112 | 12300.50325 | 0.00448 | 0.00448 | 628.97287 | 0.00447 | 631790711.5 | 693.06944 | 0.00648 | 0.004469995 | 631.7907
5.3768 | 0.38725 | 0.11411 | 12477.79131 | 0.00456 | 0.00456 | 638.0383 | 0.00455 | 640950569.9 | 705.44568 | 0.00656 | 0.004554015 | 640.9478
5.4 | 0.38818 | 0.11454 | 12532.18651 | 0.00458 | 0.00458 | 640.81974 | 0.00457 | 643755667.1 | 708.53974 | 0.00658 | 0.004571136 | 643.7547
5.4818 | 0.39374 | 0.11727 | 12725.42477 | 0.00469 | 0.00469 | 650.70077 | 0.00468 | 653753058.1 | 725.55707 | 0.00669 | 0.004679832 | 653.7526
5.5 | 0.39487 | 0.11794 | 12760.91337 | 0.00472 | 0.00472 | 652.51544 | 0.00471 | 655593821.2 | 730.19816 | 0.00672 | 0.004706507 | 655.5953
5.5878 | 0.40126 | 0.12018 | 12984.38311 | 0.00481 | 0.00481 | 663.94233 | 0.0048 | 667133933.5 | 744.12143 | 0.00681 | 0.004795682 | 667.1359
5.6 | 0.4028 | 0.12053 | 13008.1892 | 0.00482 | 0.00482 | 665.15963 | 0.00481 | 668366361.2 | 745.66846 | 0.00682 | 0.004809615 | 668.3657
5.6928 | 0.40875 | 0.12417 | 13221.9553 | 0.00497 | 0.00497 | 676.09032 | 0.00495 | 679448203.7 | 768.87391 | 0.00697 | 0.004954506 | 679.4505
5.7 | 0.41056 | 0.12436 | 13238.28697 | 0.00497 | 0.00497 | 676.92542 | 0.00496 | 680292618.2 | 768.87391 | 0.00697 | 0.004962069 | 680.2897
5.8 | 0.41802 | 0.12765 | 13472.18752 | 0.00511 | 0.00511 | 688.88567 | 0.00509 | 692403147.2 | 790.53233 | 0.00711 | 0.005093009 | 692.4059
5.8008 | 0.41662 | 0.12748 | 13476.45521 | 0.0051 | 0.0051 | 689.1039 | 0.00509 | 692617802.9 | 788.9853 | 0.0071 | 0.005086243 | 692.6183
5.9 | 0.4264 | 0.13138 | 13701.02167 | 0.00526 | 0.00526 | 700.58686 | 0.00524 | 704268517.0 | 813.73778 | 0.00726 | 0.00524144 | 704.2719
5.9098 | 0.42617 | 0.13214 | 13724.98274 | 0.00529 | 0.00529 | 701.81208 | 0.00527 | 705521721.9 | 818.37887 | 0.00729 | 0.00527168 | 705.5247
6 | 0.43404 | 0.1353 | 13932.28769 | 0.00541 | 0.00541 | 712.4124 | 0.0054 | 716268046.0 | 836.94323 | 0.00741 | 0.005397408 | 716.2666
6.0178 | 0.43437 | 0.13549 | 13975.38185 | 0.00542 | 0.00542 | 714.61597 | 0.00541 | 718488954.4 | 838.49026 | 0.00742 | 0.005404967 | 718.4892
6.1 | 0.44211 | 0.13893 | 14146.69752 | 0.00556 | 0.00556 | 723.37601 | 0.00554 | 727396070.9 | 860.14868 | 0.00756 | 0.005541816 | 727.398
6.1328 | 0.44374 | 0.14017 | 14219.91587 | 0.00561 | 0.00561 | 727.11995 | 0.00559 | 731196703.2 | 867.88383 | 0.00761 | 0.00559114 | 731.1991
6.2 | 0.44836 | 0.14196 | 14373.86274 | 0.00568 | 0.00568 | 734.99186 | 0.00566 | 739165578.6 | 878.71304 | 0.00768 | 0.005662339 | 739.1666
6.2428 | 0.45242 | 0.14347 | 14466.27378 | 0.00574 | 0.00574 | 739.7172 | 0.00572 | 743962413.9 | 887.99522 | 0.00774 | 0.005722396 | 743.9632
6.3 | 0.45446 | 0.1453 | 14589.86998 | 0.00581 | 0.00581 | 746.03715 | 0.0058 | 750373202.3 | 898.82443 | 0.00781 | 0.005795175 | 750.3716
6.3628 | 0.4608 | 0.14787 | 14725.50631 | 0.00591 | 0.00591 | 752.97277 | 0.0059 | 757426413.7 | 914.29473 | 0.00791 | 0.005897376 | 757.4228
6.4 | 0.46424 | 0.14979 | 14800.59624 | 0.00599 | 0.00599 | 756.81241 | 0.00597 | 761346912.5 | 926.67097 | 0.00799 | 0.005973722 | 761.3457
6.4828 | 0.47152 | 0.15295 | 14978.79028 | 0.00612 | 0.00612 | 765.92417 | 0.0061 | 770610048.9 | 946.78236 | 0.00812 | 0.006099361 | 770.6116
6.5 | 0.47254 | 0.15313 | 15010.60724 | 0.00613 | 0.00613 | 767.5511 | 0.00611 | 772252646.7 | 948.32939 | 0.00813 | 0.006106517 | 772.2562
6.6 | 0.4824 | 0.15734 | 15210.48546 | 0.00629 | 0.00629 | 777.77165 | 0.00627 | 782666492.5 | 973.08187 | 0.00829 | 0.006273878 | 782.6638
6.6028 | 0.47927 | 0.1572 | 15220.0222 | 0.00629 | 0.00629 | 778.2593 | 0.00627 | 783152898.4 | 973.08187 | 0.00829 | 0.006268313 | 783.1546
6.7 | 0.4886 | 0.16101 | 15408.0987 | 0.00644 | 0.00644 | 787.87639 | 0.00642 | 792950583.3 | 996.28732 | 0.00844 | 0.006419749 | 792.9503
6.7318 | 0.48998 | 0.16279 | 15475.76189 | 0.00651 | 0.00651 | 791.33627 | 0.00649 | 796489256.4 | 1007.11653 | 0.00851 | 0.006490491 | 796.4879
6.8 | 0.49527 | 0.16482 | 15601.09854 | 0.00659 | 0.00659 | 797.74523 | 0.00657 | 803004752.9 | 1019.49277 | 0.00859 | 0.006571163 | 803.0024
6.8578 | 0.4995 | 0.16807 | 15725.23117 | 0.00672 | 0.00672 | 804.09261 | 0.0067 | 809498422.9 | 1039.60416 | 0.00872 | 0.006700303 | 809.4961
6.9 | 0.50165 | 0.16922 | 15802.87218 | 0.00677 | 0.00677 | 808.0627 | 0.00675 | 813532240.4 | 1047.33931 | 0.00877 | 0.006745995 | 813.5333
6.9878 | 0.51005 | 0.1727 | 15974.93887 | 0.00691 | 0.00691 | 816.86115 | 0.00688 | 822504023.2 | 1068.99773 | 0.00891 | 0.006884249 | 822.5057
7 | 0.51009 | 0.17304 | 15988.07573 | 0.00692 | 0.00692 | 817.53289 | 0.0069 | 823191659.1 | 1070.54476 | 0.00892 | 0.006897756 | 823.1902
7.1 | 0.51737 | 0.1771 | 16178.65562 | 0.00708 | 0.00708 | 827.27798 | 0.00706 | 833138428.9 | 1095.29724 | 0.00908 | 0.007059026 | 833.1351
7.1228 | 0.51841 | 0.17804 | 16221.64249 | 0.00712 | 0.00712 | 829.47607 | 0.0071 | 835383185.2 | 1101.48536 | 0.00912 | 0.007096361 | 835.3819
7.2 | 0.52499 | 0.18122 | 16364.30025 | 0.00725 | 0.00725 | 836.77072 | 0.00722 | 842836367.3 | 1121.59675 | 0.00925 | 0.007222654 | 842.8373
7.2578 | 0.53043 | 0.18355 | 16477.96631 | 0.00734 | 0.00734 | 842.58291 | 0.00732 | 848769236.5 | 1135.52002 | 0.00934 | 0.007315179 | 848.7675
7.3 | 0.53266 | 0.18534 | 16543.87712 | 0.00741 | 0.00741 | 845.95319 | 0.00739 | 852224817.2 | 1146.34923 | 0.00941 | 0.007386254 | 852.2217
7.3978 | 0.54095 | 0.19002 | 16722.24998 | 0.0076 | 0.0076 | 855.07409 | 0.00757 | 861573322.6 | 1175.7428 | 0.0096 | 0.007572059 | 861.5727
7.4 | 0.54219 | 0.18976 | 16728.3535 | 0.00759 | 0.00759 | 855.38619 | 0.00756 | 861878869.0 | 1174.19577 | 0.00959 | 0.007561738 | 861.8786
7.5 | 0.54877 | 0.19412 | 16891.87288 | 0.00776 | 0.00776 | 863.74757 | 0.00773 | 870454361.3 | 1200.49528 | 0.00976 | 0.007734809 | 870.4503
7.5478 | 0.55296 | 0.19665 | 16978.93143 | 0.00787 | 0.00787 | 868.19922 | 0.00784 | 875028492.3 | 1217.51261 | 0.00987 | 0.007835224 | 875.0319
7.6 | 0.55658 | 0.19847 | 17062.10375 | 0.00794 | 0.00794 | 872.45214 | 0.00791 | 879378367.0 | 1228.34182 | 0.00994 | 0.007907454 | 879.3794
7.6978 | 0.56425 | 0.2029 | 17223.70386 | 0.00812 | 0.00812 | 880.71539 | 0.00808 | 887863175.3 | 1256.18836 | 0.01012 | 0.008083242 | 887.8668
7.7 | 0.56385 | 0.20331 | 17225.79002 | 0.00813 | 0.00813 | 880.82206 | 0.0081 | 887985205.0 | 1257.73539 | 0.01013 | 0.00809951 | 887.9831
7.8 | 0.57119 | 0.20783 | 17378.21102 | 0.00831 | 0.00831 | 888.61594 | 0.00828 | 896003008.5 | 1285.58193 | 0.01031 | 0.008278836 | 896.0003
7.8528 | 0.57504 | 0.21041 | 17472.50557 | 0.00842 | 0.00842 | 893.43759 | 0.00838 | 900957027.7 | 1302.59926 | 0.01042 | 0.00838118 | 900.9603
7.9 | 0.5785 | 0.21289 | 17542.52911 | 0.00852 | 0.00852 | 897.01817 | 0.00848 | 904656868.9 | 1318.06956 | 0.01052 | 0.008479547 | 904.6608
8 | 0.58649 | 0.21737 | 17700.91057 | 0.00869 | 0.00869 | 905.11683 | 0.00866 | 912986723.5 | 1344.36907 | 0.01069 | 0.008657218 | 912.9823
8.0128 | 0.58834 | 0.21779 | 17723.56033 | 0.00871 | 0.00871 | 906.27501 | 0.00867 | 914170198.0 | 1347.46313 | 0.01071 | 0.008673873 | 914.1687
8.1 | 0.59502 | 0.22147 | 17847.89562 | 0.00886 | 0.00886 | 912.63276 | 0.00882 | 920717423.7 | 1370.66858 | 0.01086 | 0.008819791 | 920.7187
8.1878 | 0.60254 | 0.22607 | 17983.52003 | 0.00904 | 0.00904 | 919.56776 | 0.009 | 927883284.4 | 1398.51512 | 0.01104 | 0.009002159 | 927.8807
8.2 | 0.60341 | 0.22615 | 17986.44066 | 0.00905 | 0.00905 | 919.71711 | 0.00901 | 928036773.8 | 1400.06215 | 0.01105 | 0.00900533 | 928.0405
8.3 | 0.61132 | 0.23124 | 18126.76191 | 0.00925 | 0.00925 | 926.89228 | 0.00921 | 935465799.6 | 1431.00275 | 0.01125 | 0.009207084 | 935.466
8.3678 | 0.6159 | 0.23432 | 18221.09222 | 0.00937 | 0.00937 | 931.71576 | 0.00933 | 940448461.4 | 1449.56711 | 0.01137 | 0.009329148 | 940.4459
8.4 | 0.61643 | 0.23616 | 18263.28039 | 0.00945 | 0.00945 | 933.873 | 0.0094 | 942694837.8 | 1461.94335 | 0.01145 | 0.009402062 | 942.6981
8.5 | 0.62484 | 0.24175 | 18398.59486 | 0.00967 | 0.00967 | 940.79216 | 0.00962 | 949889809.5 | 1495.97801 | 0.01167 | 0.009623545 | 949.8896
8.5478 | 0.62713 | 0.2437 | 18469.35749 | 0.00975 | 0.00975 | 944.41053 | 0.0097 | 953616630.4 | 1508.35425 | 0.01175 | 0.009700795 | 953.6185
8.6 | 0.63277 | 0.24629 | 18529.82044 | 0.00985 | 0.00985 | 947.50224 | 0.0098 | 956836799.5 | 1523.82455 | 0.01185 | 0.009803389 | 956.8351
8.7 | 0.64162 | 0.25102 | 18658.04195 | 0.01004 | 0.01004 | 954.05871 | 0.00999 | 963638353.7 | 1553.21812 | 0.01204 | 0.009990726 | 963.6375
8.7478 | 0.64484 | 0.25395 | 18718.51683 | 0.01016 | 0.01016 | 957.15103 | 0.01011 | 966873653.7 | 1571.78248 | 0.01216 | 0.01010675 | 966.8757
8.8 | 0.64878 | 0.2566 | 18778.10955 | 0.01026 | 0.01026 | 960.19823 | 0.01021 | 970053804.1 | 1587.25278 | 0.01226 | 0.01021168 | 970.0499
8.9 | 0.65631 | 0.26226 | 18902.92168 | 0.01049 | 0.01049 | 966.58037 | 0.01044 | 976720371.6 | 1622.83447 | 0.01249 | 0.01043576 | 976.7198
8.9578 | 0.65935 | 0.26505 | 18977.54669 | 0.0106 | 0.0106 | 970.39624 | 0.01055 | 980684374.6 | 1639.8518 | 0.0126 | 0.01054619 | 980.6824
9 | 0.66355 | 0.26726 | 19012.99953 | 0.01069 | 0.01069 | 972.20908 | 0.01063 | 982602374.1 | 1653.77507 | 0.01269 | 0.01063366 | 982.602
9.1 | 0.67174 | 0.27245 | 19123.32773 | 0.0109 | 0.0109 | 977.85059 | 0.01084 | 988507259.6 | 1686.2627 | 0.0129 | 0.01083904 | 988.5092
9.1828 | 0.67887 | 0.2774 | 19215.03544 | 0.0111 | 0.0111 | 982.53997 | 0.01103 | 993442288.0 | 1717.2033 | 0.0131 | 0.01103489 | 993.4462
9.2 | 0.67837 | 0.27827 | 19237.57792 | 0.01113 | 0.01113 | 983.69265 | 0.01107 | 994641828.9 | 1721.84439 | 0.01313 | 0.01106931 | 994.6411
9.3 | 0.68536 | 0.28349 | 19330.40619 | 0.01134 | 0.01134 | 988.43932 | 0.01128 | 999647834.7 | 1754.33202 | 0.01334 | 0.01127579 | 999.6482
9.4 | 0.69388 | 0.28933 | 19441.25891 | 0.01157 | 0.01157 | 994.10766 | 0.01151 | 1005612599.7 | 1789.91371 | 0.01357 | 0.01150674 | 1005.609
9.4298 | 0.69711 | 0.2915 | 19465.8637 | 0.01166 | 0.01166 | 995.3658 | 0.01159 | 1006971563.4 | 1803.83698 | 0.01366 | 0.01159255 | 1006.972
9.5 | 0.70282 | 0.29488 | 19527.8883 | 0.0118 | 0.0118 | 998.53736 | 0.01173 | 1010315267.5 | 1825.4954 | 0.0138 | 0.01172618 | 1010.32
9.6 | 0.70921 | 0.30048 | 19626.2598 | 0.01202 | 0.01202 | 1003.56748 | 0.01195 | 1015629512.1 | 1859.53006 | 0.01402 | 0.01194754 | 1015.63
9.6978 | 0.71688 | 0.30579 | 19718.98079 | 0.01223 | 0.01223 | 1008.30866 | 0.01216 | 1020641880.0 | 1892.01769 | 0.01423 | 0.0121574 | 1020.64
9.7 | 0.71701 | 0.30637 | 19717.52644 | 0.01225 | 0.01225 | 1008.2343 | 0.01218 | 1020589980.7 | 1895.11175 | 0.01425 | 0.01218032 | 1020.585
9.8 | 0.72374 | 0.31265 | 19809.84211 | 0.01251 | 0.01251 | 1012.95476 | 0.01243 | 1025622839.2 | 1935.33453 | 0.01451 | 0.01242845 | 1025.627
9.9 | 0.73197 | 0.31886 | 19888.83018 | 0.01275 | 0.01275 | 1016.99373 | 0.01267 | 1029964913.6 | 1972.46325 | 0.01475 | 0.01267375 | 1029.96
9.9928 | 0.74012 | 0.32383 | 19968.68849 | 0.01295 | 0.01295 | 1021.0772 | 0.01287 | 1034303252.2 | 2003.40385 | 0.01495 | 0.01287002 | 1034.3
10 | 0.7409 | 0.32387 | 19973.39725 | 0.01295 | 0.01295 | 1021.31797 | 0.01287 | 1034548792.3 | 2003.40385 | 0.01495 | 0.0128716 | 1034.544
10.1 | 0.74854 | 0.32963 | 20047.03283 | 0.01319 | 0.01319 | 1025.08325 | 0.0131 | 1038599118.1 | 2040.53257 | 0.01519 | 0.01309903 | 1038.604
10.2 | 0.75676 | 0.33659 | 20117.62857 | 0.01346 | 0.01346 | 1028.69308 | 0.01337 | 1042542952.7 | 2082.30238 | 0.01546 | 0.01337377 | 1042.539
10.3 | 0.76395 | 0.3425 | 20193.06421 | 0.0137 | 0.0137 | 1032.5504 | 0.01361 | 1046696168.9 | 2119.4311 | 0.0157 | 0.013607 | 1046.696
10.3278 | 0.76516 | 0.34402 | 20223.68908 | 0.01376 | 0.01376 | 1034.11637 | 0.01367 | 1048346770.8 | 2128.71328 | 0.01576 | 0.01366698 | 1048.346
10.4 | 0.77085 | 0.34815 | 20269.17934 | 0.01393 | 0.01393 | 1036.44247 | 0.01383 | 1050876120.6 | 2155.01279 | 0.01593 | 0.01382992 | 1050.88
10.5 | 0.77893 | 0.35474 | 20334.17225 | 0.01419 | 0.01419 | 1039.76581 | 0.01409 | 1054519610.5 | 2195.23557 | 0.01619 | 0.01408987 | 1054.52
10.6 | 0.78565 | 0.36085 | 20397.69888 | 0.01443 | 0.01443 | 1043.01418 | 0.01433 | 1058069145.8 | 2232.36429 | 0.01643 | 0.01433082 | 1058.065
10.7 | 0.7934 | 0.36723 | 20452.96431 | 0.01469 | 0.01469 | 1045.84011 | 0.01458 | 1061202550.6 | 2272.58707 | 0.01669 | 0.01458236 | 1061.204
10.7178 | 0.79498 | 0.36814 | 20474.19548 | 0.01473 | 0.01473 | 1046.92575 | 0.01462 | 1062342382.8 | 2278.77519 | 0.01673 | 0.01461823 | 1062.347
10.8 | 0.80129 | 0.37337 | 20508.96883 | 0.01493 | 0.01493 | 1048.70384 | 0.01482 | 1064365940.6 | 2309.71579 | 0.01693 | 0.01482437 | 1064.361
10.9 | 0.80792 | 0.37971 | 20566.5946 | 0.01519 | 0.01519 | 1051.65048 | 0.01507 | 1067623421.5 | 2349.93857 | 0.01719 | 0.01507421 | 1067.625
11 | 0.81624 | 0.38626 | 20628.3927 | 0.01545 | 0.01545 | 1054.81045 | 0.01533 | 1071107715.9 | 2390.16135 | 0.01745 | 0.01533226 | 1071.107
11.1 | 0.82578 | 0.39248 | 20672.8816 | 0.0157 | 0.0157 | 1057.08535 | 0.01558 | 1073680747.9 | 2428.8371 | 0.0177 | 0.01557724 | 1073.682
11.1828 | 0.83184 | 0.39842 | 20721.72165 | 0.01594 | 0.01594 | 1059.58273 | 0.01581 | 1076468951.3 | 2465.96582 | 0.01794 | 0.01581114 | 1076.472
11.2 | 0.83163 | 0.39935 | 20723.28329 | 0.01597 | 0.01597 | 1059.66258 | 0.01585 | 1076589425.9 | 2470.60691 | 0.01797 | 0.01584776 | 1076.585
11.3 | 0.8399 | 0.40674 | 20781.93426 | 0.01627 | 0.01627 | 1062.66163 | 0.01614 | 1079950550.1 | 2517.01781 | 0.01827 | 0.01613867 | 1079.951
11.4 | 0.84893 | 0.41323 | 20817.97123 | 0.01653 | 0.01653 | 1064.50435 | 0.01639 | 1082099753.7 | 2557.24059 | 0.01853 | 0.01639408 | 1082.101
11.5 | 0.85601 | 0.42007 | 20859.53951 | 0.0168 | 0.0168 | 1066.62989 | 0.01666 | 1084552123.3 | 2599.0104 | 0.0188 | 0.01666319 | 1084.549
11.6 | 0.86448 | 0.42625 | 20906.6391 | 0.01705 | 0.01705 | 1069.03828 | 0.01691 | 1087265413.5 | 2637.68615 | 0.01905 | 0.01690628 | 1087.265
11.7 | 0.87122 | 0.43293 | 20937.65736 | 0.01732 | 0.01732 | 1070.62437 | 0.01717 | 1089164492.6 | 2679.45596 | 0.01932 | 0.01716897 | 1089.168
11.7728 | 0.87702 | 0.43754 | 20969.39087 | 0.0175 | 0.0175 | 1072.24702 | 0.01735 | 1091012863.6 | 2707.3025 | 0.0195 | 0.01735021 | 1091.011
11.8 | 0.8798 | 0.43942 | 20969.27166 | 0.01758 | 0.01758 | 1072.24093 | 0.01742 | 1091087699.8 | 2719.67874 | 0.01958 | 0.01742411 | 1091.091
11.9 | 0.88574 | 0.44638 | 21013.23605 | 0.01786 | 0.01786 | 1074.489 | 0.0177 | 1093674309.2 | 2762.99558 | 0.01986 | 0.01769767 | 1093.679
12 | 0.89427 | 0.45264 | 21046.04244 | 0.01811 | 0.01811 | 1076.16652 | 0.01794 | 1095651059.9 | 2801.67133 | 0.02011 | 0.01794365 | 1095.656
12.1 | 0.8998 | 0.45957 | 21079.73099 | 0.01838 | 0.01838 | 1077.88915 | 0.01822 | 1097703818.4 | 2843.44114 | 0.02038 | 0.01821588 | 1097.701
12.2 | 0.90995 | 0.46717 | 21110.06975 | 0.01869 | 0.01869 | 1079.44049 | 0.01851 | 1099611679.8 | 2891.39907 | 0.02069 | 0.01851435 | 1099.615
12.3 | 0.91623 | 0.47407 | 21134.44805 | 0.01896 | 0.01896 | 1080.68704 | 0.01879 | 1101179768.4 | 2933.16888 | 0.02096 | 0.01878525 | 1101.177
12.4 | 0.92475 | 0.48039 | 21167.73129 | 0.01922 | 0.01922 | 1082.38895 | 0.01903 | 1103187488.4 | 2973.39166 | 0.02122 | 0.01903331 | 1103.192
12.5 | 0.93254 | 0.48716 | 21192.72947 | 0.01949 | 0.01949 | 1083.6672 | 0.0193 | 1104783939.1 | 3015.16147 | 0.02149 | 0.01929897 | 1104.788
12.5678 | 0.93542 | 0.49269 | 21214.21099 | 0.01971 | 0.01971 | 1084.76564 | 0.01952 | 1106143784.6 | 3049.19613 | 0.02171 | 0.01951592 | 1106.146
12.6 | 0.93857 | 0.49481 | 21224.17688 | 0.01979 | 0.01979 | 1085.27523 | 0.0196 | 1106755602.4 | 3061.57237 | 0.02179 | 0.01959908 | 1106.753
12.7 | 0.94656 | 0.50138 | 21242.2967 | 0.02006 | 0.02006 | 1086.20177 | 0.01986 | 1107985604.5 | 3103.34218 | 0.02206 | 0.01985674 | 1107.991
12.8 | 0.95398 | 0.50857 | 21278.11909 | 0.02034 | 0.02034 | 1088.03351 | 0.02014 | 1110167313.7 | 3146.65902 | 0.02234 | 0.02013865 | 1110.164
12.9 | 0.96323 | 0.51592 | 21291.18443 | 0.02064 | 0.02064 | 1088.70159 | 0.02043 | 1111169032.0 | 3193.06992 | 0.02264 | 0.02042675 | 1111.172
13 | 0.97055 | 0.52311 | 21310.4248 | 0.02092 | 0.02092 | 1089.68542 | 0.02071 | 1112486361.7 | 3236.38676 | 0.02292 | 0.02070849 | 1112.482
13.1 | 0.97675 | 0.52895 | 21340.27481 | 0.02116 | 0.02116 | 1091.21177 | 0.02094 | 1114299543.9 | 3273.51548 | 0.02316 | 0.02093728 | 1114.302
13.2 | 0.98605 | 0.53744 | 21363.98554 | 0.0215 | 0.0215 | 1092.42419 | 0.02127 | 1115908765.8 | 3326.1145 | 0.0235 | 0.02126979 | 1115.911
13.3 | 0.9909 | 0.54442 | 21373.22426 | 0.02178 | 0.02178 | 1092.89661 | 0.02154 | 1116696392.2 | 3369.43134 | 0.02378 | 0.02154307 | 1116.7
13.4 | 1.00039 | 0.55162 | 21390.6765 | 0.02206 | 0.02206 | 1093.78901 | 0.02182 | 1117923183.7 | 3412.74818 | 0.02406 | 0.02182489 | 1117.918
13.5 | 1.00802 | 0.55822 | 21401.53646 | 0.02233 | 0.02233 | 1094.34432 | 0.02208 | 1118779839.6 | 3454.51799 | 0.02433 | 0.02208316 | 1118.781
13.6 | 1.01619 | 0.56555 | 21419.23904 | 0.02262 | 0.02262 | 1095.24952 | 0.02237 | 1120026310.7 | 3499.38186 | 0.02462 | 0.02236992 | 1120.024
13.7 | 1.0239 | 0.5732 | 21438.6344 | 0.02293 | 0.02293 | 1096.24128 | 0.02267 | 1121375706.2 | 3547.33979 | 0.02493 | 0.0226691 | 1121.378
13.8 | 1.02987 | 0.58037 | 21458.14896 | 0.02321 | 0.02321 | 1097.23914 | 0.02295 | 1122711409.8 | 3590.65663 | 0.02521 | 0.02294944 | 1122.706
13.8878 | 1.03641 | 0.58629 | 21469.34271 | 0.02345 | 0.02345 | 1097.81152 | 0.02318 | 1123556853.5 | 3627.78535 | 0.02545 | 0.02318084 | 1123.555
13.9 | 1.03887 | 0.58703 | 21464.06174 | 0.02348 | 0.02348 | 1097.54148 | 0.02321 | 1123313062.5 | 3632.42644 | 0.02548 | 0.02320976 | 1123.312
14 | 1.046 | 0.59463 | 21489.32219 | 0.02379 | 0.02379 | 1098.83315 | 0.02351 | 1124968954.3 | 3680.38437 | 0.02579 | 0.02350674 | 1124.974
14.1 | 1.053 | 0.60239 | 21488.34467 | 0.0241 | 0.0241 | 1098.78316 | 0.02381 | 1125259194.0 | 3728.3423 | 0.0261 | 0.02380988 | 1125.264
14.2 | 1.0615 | 0.60928 | 21500.51594 | 0.02437 | 0.02437 | 1099.40553 | 0.02408 | 1126199498.6 | 3770.11211 | 0.02637 | 0.02407896 | 1126.198
14.3 | 1.06932 | 0.61634 | 21509.92155 | 0.02465 | 0.02465 | 1099.88647 | 0.02435 | 1127002781.2 | 3813.42895 | 0.02665 | 0.0243546 | 1126.999
14.4 | 1.07565 | 0.62367 | 21524.25051 | 0.02495 | 0.02495 | 1100.61917 | 0.02464 | 1128076040.0 | 3859.83985 | 0.02695 | 0.02464071 | 1128.08
14.5 | 1.08342 | 0.63087 | 21529.63877 | 0.02523 | 0.02523 | 1100.89469 | 0.02492 | 1128675635.7 | 3903.15669 | 0.02723 | 0.02492166 | 1128.67
14.6 | 1.09196 | 0.63764 | 21549.71361 | 0.02551 | 0.02551 | 1101.9212 | 0.02519 | 1130026558.7 | 3946.47353 | 0.02751 | 0.02518576 | 1130.031
14.7 | 1.09949 | 0.64503 | 21552.86074 | 0.0258 | 0.0258 | 1102.08212 | 0.02547 | 1130517209.5 | 3991.3374 | 0.0278 | 0.02547397 | 1130.516
14.8 | 1.10726 | 0.65231 | 21561.0981 | 0.02609 | 0.02609 | 1102.50333 | 0.02576 | 1131270365.9 | 4036.20127 | 0.02809 | 0.0257578 | 1131.268
14.9 | 1.11299 | 0.66022 | 21573.57931 | 0.02641 | 0.02641 | 1103.14154 | 0.02607 | 1132274113.7 | 4085.70623 | 0.02841 | 0.02606611 | 1132.276
15 | 1.1219 | 0.66725 | 21573.54355 | 0.02669 | 0.02669 | 1103.13972 | 0.02634 | 1132582521.6 | 4129.02307 | 0.02869 | 0.02634004 | 1132.583
15.1 | 1.12972 | 0.67498 | 21576.5357 | 0.027 | 0.027 | 1103.29272 | 0.02664 | 1133080709.9 | 4176.981 | 0.029 | 0.02664115 | 1133.082
15.2 | 1.13683 | 0.68204 | 21586.62081 | 0.02728 | 0.02728 | 1103.80841 | 0.02692 | 1133921981.3 | 4220.29784 | 0.02928 | 0.02691609 | 1133.92
15.3 | 1.14439 | 0.68955 | 21596.78936 | 0.02758 | 0.02758 | 1104.32837 | 0.02721 | 1134788070.3 | 4266.70874 | 0.02958 | 0.02720847 | 1134.786
15.4 | 1.15193 | 0.69699 | 21609.47323 | 0.02788 | 0.02788 | 1104.97694 | 0.0275 | 1135783317.1 | 4313.11964 | 0.02988 | 0.02749804 | 1135.784
15.5 | 1.16016 | 0.70405 | 21613.84821 | 0.02816 | 0.02816 | 1105.20065 | 0.02777 | 1136325116.7 | 4356.43648 | 0.03016 | 0.02777274 | 1136.323
15.6 | 1.16635 | 0.71118 | 21611.98854 | 0.02845 | 0.02845 | 1105.10556 | 0.02805 | 1136542795.4 | 4401.30035 | 0.03045 | 0.02805009 | 1136.546
15.7 | 1.17508 | 0.71849 | 21613.65747 | 0.02874 | 0.02874 | 1105.1909 | 0.02833 | 1136953808.2 | 4446.16422 | 0.03074 | 0.02833436 | 1136.954
15.8 | 1.18217 | 0.72654 | 21626.22213 | 0.02906 | 0.02906 | 1105.83338 | 0.02865 | 1137970616.4 | 4495.66918 | 0.03106 | 0.02864732 | 1137.969
15.9 | 1.18984 | 0.73315 | 21629.47655 | 0.02933 | 0.02933 | 1105.99979 | 0.0289 | 1138434230.8 | 4537.43899 | 0.03133 | 0.02890422 | 1138.439
16 | 1.19592 | 0.74078 | 21629.38118 | 0.02963 | 0.02963 | 1105.99491 | 0.0292 | 1138766800.0 | 4583.84989 | 0.03163 | 0.02920068 | 1138.766
16.1 | 1.20445 | 0.74814 | 21637.67815 | 0.02993 | 0.02993 | 1106.41917 | 0.02949 | 1139529409.3 | 4630.26079 | 0.03193 | 0.02948657 | 1139.534
16.2 | 1.21285 | 0.75573 | 21630.47791 | 0.03023 | 0.03023 | 1106.05099 | 0.02978 | 1139486040.8 | 4676.67169 | 0.03223 | 0.0297813 | 1139.487
16.3 | 1.22026 | 0.7634 | 21626.43671 | 0.03054 | 0.03054 | 1105.84435 | 0.03008 | 1139612276.8 | 4724.62962 | 0.03254 | 0.03007906 | 1139.617
16.4 | 1.22727 | 0.77008 | 21637.0225 | 0.0308 | 0.0308 | 1106.38564 | 0.03034 | 1140465798.9 | 4764.8524 | 0.0328 | 0.0303383 | 1140.462
16.5 | 1.23495 | 0.77753 | 21638.19075 | 0.0311 | 0.0311 | 1106.44538 | 0.03063 | 1140857320.5 | 4811.2633 | 0.0331 | 0.03062736 | 1140.856
16.6 | 1.24214 | 0.7849 | 21638.59606 | 0.0314 | 0.0314 | 1106.46611 | 0.03091 | 1141204683.7 | 4857.6742 | 0.0334 | 0.03091322 | 1141.209
16.7 | 1.25086 | 0.7921 | 21646.16585 | 0.03168 | 0.03168 | 1106.85318 | 0.03119 | 1141922891.5 | 4900.99104 | 0.03368 | 0.03119242 | 1141.918
16.8 | 1.25707 | 0.79955 | 21641.07561 | 0.03198 | 0.03198 | 1106.59289 | 0.03148 | 1141984085.4 | 4947.40194 | 0.03398 | 0.03148123 | 1141.982
16.9 | 1.26429 | 0.80719 | 21641.1829 | 0.03229 | 0.03229 | 1106.59838 | 0.03178 | 1142327981.6 | 4995.35987 | 0.03429 | 0.03177731 | 1142.33
17 | 1.27295 | 0.81496 | 21651.75676 | 0.0326 | 0.0326 | 1107.13906 | 0.03208 | 1143230065.2 | 5043.3178 | 0.0346 | 0.03207834 | 1143.232
17.1 | 1.28071 | 0.82195 | 21642.68494 | 0.03288 | 0.03288 | 1106.67519 | 0.03235 | 1143060234.0 | 5086.63464 | 0.03488 | 0.03234908 | 1143.063
17.2 | 1.28777 | 0.82907 | 21639.80007 | 0.03316 | 0.03316 | 1106.52767 | 0.03262 | 1143223130.7 | 5129.95148 | 0.03516 | 0.03262478 | 1143.22
17.3 | 1.2955 | 0.83644 | 21645.70093 | 0.03346 | 0.03346 | 1106.82941 | 0.03291 | 1143861103.4 | 5176.36238 | 0.03546 | 0.03291007 | 1143.864
17.4 | 1.30353 | 0.84406 | 21649.14608 | 0.03376 | 0.03376 | 1107.00557 | 0.0332 | 1144380596.8 | 5222.77328 | 0.03576 | 0.03320496 | 1144.378
17.5 | 1.31119 | 0.85227 | 21646.77382 | 0.03409 | 0.03409 | 1106.88427 | 0.03352 | 1144618854.7 | 5273.82527 | 0.03609 | 0.03352259 | 1144.618
17.6 | 1.31771 | 0.85966 | 21652.29321 | 0.03439 | 0.03439 | 1107.16649 | 0.03381 | 1145237959.8 | 5320.23617 | 0.03639 | 0.0338084 | 1145.242
17.7 | 1.32521 | 0.86678 | 21646.78574 | 0.03467 | 0.03467 | 1106.88488 | 0.03408 | 1145261756.4 | 5363.55301 | 0.03667 | 0.0340837 | 1145.261
17.8 | 1.33318 | 0.87403 | 21644.485 | 0.03496 | 0.03496 | 1106.76723 | 0.03436 | 1145460968.3 | 5408.41688 | 0.03696 | 0.03436394 | 1145.46
17.9 | 1.34051 | 0.88155 | 21643.30482 | 0.03526 | 0.03526 | 1106.70688 | 0.03465 | 1145731634.3 | 5454.82778 | 0.03726 | 0.03465453 | 1145.729
18 | 1.34754 | 0.88914 | 21634.63831 | 0.03557 | 0.03557 | 1106.26373 | 0.03495 | 1145608877.3 | 5502.78571 | 0.03757 | 0.03494775 | 1145.614
18.1 | 1.35581 | 0.8968 | 21636.87944 | 0.03587 | 0.03587 | 1106.37833 | 0.03524 | 1146066246.1 | 5549.19661 | 0.03787 | 0.03524358 | 1146.064
18.2 | 1.36265 | 0.90434 | 21640.40804 | 0.03617 | 0.03617 | 1106.55876 | 0.03553 | 1146586755.0 | 5595.60751 | 0.03817 | 0.0355347 | 1146.583
18.3 | 1.37041 | 0.91119 | 21634.11379 | 0.03645 | 0.03645 | 1106.23691 | 0.0358 | 1146556770.3 | 5638.92435 | 0.03845 | 0.0357991 | 1146.559
18.4 | 1.37653 | 0.91827 | 21636.15227 | 0.03673 | 0.03673 | 1106.34114 | 0.03607 | 1146977770.7 | 5682.24119 | 0.03873 | 0.0360723 | 1146.977
18.5 | 1.3858 | 0.92592 | 21632.90977 | 0.03704 | 0.03704 | 1106.17534 | 0.03637 | 1147144380.3 | 5730.19912 | 0.03904 | 0.03636742 | 1147.148
18.6 | 1.39267 | 0.93426 | 21633.78 | 0.03737 | 0.03737 | 1106.21984 | 0.03669 | 1147559701.3 | 5781.25111 | 0.03937 | 0.03668905 | 1147.559
18.7 | 1.40172 | 0.94165 | 21625.2923 | 0.03767 | 0.03767 | 1105.78583 | 0.03697 | 1147436188.5 | 5827.66201 | 0.03967 | 0.03697396 | 1147.441
18.8 | 1.40805 | 0.9492 | 21631.53887 | 0.03797 | 0.03797 | 1106.10524 | 0.03727 | 1148101956.9 | 5874.07291 | 0.03997 | 0.03726496 | 1148.104
18.9 | 1.41639 | 0.95665 | 21615.56482 | 0.03827 | 0.03827 | 1105.28843 | 0.03755 | 1147583530.1 | 5920.48381 | 0.04027 | 0.03755201 | 1147.588
19 | 1.4222 | 0.96391 | 21618.18743 | 0.03856 | 0.03856 | 1105.42253 | 0.03783 | 1148043707.8 | 5965.34768 | 0.04056 | 0.03783167 | 1148.048
19.1 | 1.43086 | 0.97142 | 21616.72115 | 0.03886 | 0.03886 | 1105.34756 | 0.03812 | 1148297961.1 | 6011.75858 | 0.04086 | 0.03812088 | 1148.301
19.2 | 1.43825 | 0.97874 | 21606.13537 | 0.03915 | 0.03915 | 1104.80626 | 0.0384 | 1148058901.0 | 6056.62245 | 0.04115 | 0.03840269 | 1148.059
19.3 | 1.4458 | 0.98627 | 21604.20418 | 0.03945 | 0.03945 | 1104.70751 | 0.03869 | 1148289201.5 | 6103.03335 | 0.04145 | 0.0386925 | 1148.288
19.4 | 1.45234 | 0.99322 | 21602.69022 | 0.03973 | 0.03973 | 1104.6301 | 0.03896 | 1148515552.3 | 6146.35019 | 0.04173 | 0.03895991 | 1148.517
19.5 | 1.46031 | 1.00155 | 21599.32852 | 0.04006 | 0.04006 | 1104.4582 | 0.03928 | 1148705215.4 | 6197.40218 | 0.04206 | 0.03928033 | 1148.703
19.6 | 1.46707 | 1.00933 | 21593.99986 | 0.04037 | 0.04037 | 1104.18573 | 0.03958 | 1148765245.1 | 6245.36011 | 0.04237 | 0.03957949 | 1148.762
19.7 | 1.47623 | 1.01644 | 21587.7533 | 0.04066 | 0.04066 | 1103.86632 | 0.03985 | 1148746651.2 | 6290.22398 | 0.04266 | 0.03985282 | 1148.75
19.8 | 1.4851 | 1.02317 | 21578.0139 | 0.04093 | 0.04093 | 1103.3683 | 0.04011 | 1148525585.7 | 6331.99379 | 0.04293 | 0.04011147 | 1148.529
19.9 | 1.49035 | 1.03111 | 21574.06807 | 0.04124 | 0.04124 | 1103.16654 | 0.04042 | 1148666096.3 | 6379.95172 | 0.04324 | 0.04041654 | 1148.661
20 | 1.49832 | 1.03867 | 21580.13582 | 0.04155 | 0.04155 | 1103.4768 | 0.04071 | 1149322626.8 | 6427.90965 | 0.04355 | 0.04070692 | 1149.326
20.1 | 1.50594 | 1.04613 | 21568.21489 | 0.04185 | 0.04185 | 1102.86724 | 0.04099 | 1149016812.2 | 6474.32055 | 0.04385 | 0.04099337 | 1149.022
20.2 | 1.51206 | 1.0539 | 21566.76054 | 0.04216 | 0.04216 | 1102.79287 | 0.04129 | 1149282058.0 | 6522.27848 | 0.04416 | 0.04129164 | 1149.287
20.3 | 1.52138 | 1.06172 | 21567.17777 | 0.04247 | 0.04247 | 1102.81421 | 0.04159 | 1149649455.3 | 6570.23641 | 0.04447 | 0.04159175 | 1149.651
20.4 | 1.52886 | 1.06912 | 21550.17853 | 0.04276 | 0.04276 | 1101.94497 | 0.04188 | 1149069539.5 | 6615.10028 | 0.04476 | 0.04187565 | 1149.064
20.5 | 1.53774 | 1.07628 | 21544.68298 | 0.04305 | 0.04305 | 1101.66396 | 0.04215 | 1149091767.6 | 6659.96415 | 0.04505 | 0.04215026 | 1149.091
20.6 | 1.54323 | 1.0841 | 21538.4841 | 0.04336 | 0.04336 | 1101.34699 | 0.04245 | 1149105589.8 | 6707.92208 | 0.04536 | 0.04245011 | 1149.101
20.7 | 1.54983 | 1.09198 | 21528.79238 | 0.04368 | 0.04368 | 1100.85141 | 0.04275 | 1148935763.5 | 6757.42704 | 0.04568 | 0.04275216 | 1148.937
20.8 | 1.55814 | 1.09895 | 21529.603 | 0.04396 | 0.04396 | 1100.89286 | 0.04302 | 1149285724.5 | 6800.74388 | 0.04596 | 0.04301926 | 1149.288
20.9 | 1.56509 | 1.10735 | 21525.65718 | 0.04429 | 0.04429 | 1100.6911 | 0.04334 | 1149445306.1 | 6851.79587 | 0.04629 | 0.04334106 | 1149.441
21 | 1.571 | 1.11467 | 21516.07275 | 0.04459 | 0.04459 | 1100.20101 | 0.04362 | 1149255426.6 | 6898.20677 | 0.04659 | 0.0436214 | 1149.259
21.1 | 1.58021 | 1.12219 | 21507.97844 | 0.04489 | 0.04489 | 1099.78712 | 0.04391 | 1149154118.4 | 6944.61767 | 0.04689 | 0.04390932 | 1149.157
21.2 | 1.58922 | 1.13011 | 21496.70124 | 0.0452 | 0.0452 | 1099.21047 | 0.04421 | 1148899815.1 | 6992.5756 | 0.0472 | 0.04421246 | 1148.895
21.3 | 1.5945 | 1.13743 | 21486.84263 | 0.0455 | 0.0455 | 1098.70636 | 0.04449 | 1148694332.9 | 7038.9865 | 0.0475 | 0.04449256 | 1148.697
21.4 | 1.60368 | 1.14504 | 21480.64375 | 0.0458 | 0.0458 | 1098.38939 | 0.04478 | 1148697158.2 | 7085.3974 | 0.0478 | 0.04478367 | 1148.696
21.5 | 1.61305 | 1.15284 | 21479.82121 | 0.04611 | 0.04611 | 1098.34733 | 0.04508 | 1148996282.4 | 7133.35533 | 0.04811 | 0.04508196 | 1148.992
21.6 | 1.61861 | 1.1608 | 21466.74395 | 0.04643 | 0.04643 | 1097.67863 | 0.04539 | 1148646003.0 | 7182.86029 | 0.04843 | 0.04538628 | 1148.644
21.7 | 1.62641 | 1.16753 | 21459.36489 | 0.0467 | 0.0467 | 1097.30131 | 0.04564 | 1148546463.5 | 7224.6301 | 0.0487 | 0.0456435 | 1148.545
21.8 | 1.63316 | 1.17528 | 21449.20826 | 0.04701 | 0.04701 | 1096.78197 | 0.04594 | 1148342802.3 | 7272.58803 | 0.04901 | 0.04593963 | 1148.342
21.9 | 1.64137 | 1.18267 | 21439.6596 | 0.04731 | 0.04731 | 1096.29371 | 0.04622 | 1148155826.0 | 7318.99893 | 0.04931 | 0.04622192 | 1148.159
22 | 1.64901 | 1.19037 | 21424.16239 | 0.04761 | 0.04761 | 1095.50127 | 0.04652 | 1147663295.1 | 7365.40983 | 0.04961 | 0.04651596 | 1147.658
22.1 | 1.65651 | 1.19767 | 21426.60618 | 0.04791 | 0.04791 | 1095.62623 | 0.04679 | 1148114001.3 | 7411.82073 | 0.04991 | 0.04679465 | 1148.118
22.2 | 1.66433 | 1.20524 | 21409.83343 | 0.04821 | 0.04821 | 1094.76858 | 0.04708 | 1147547135.9 | 7458.23163 | 0.05021 | 0.04708357 | 1147.547
22.3 | 1.67037 | 1.21289 | 21403.65839 | 0.04852 | 0.04852 | 1094.45282 | 0.04738 | 1147550942.8 | 7506.18956 | 0.05052 | 0.04737545 | 1147.556
22.4 | 1.68087 | 1.22034 | 21391.26062 | 0.04881 | 0.04881 | 1093.81888 | 0.04766 | 1147211897.6 | 7551.05343 | 0.05081 | 0.04765962 | 1147.208
22.5 | 1.68569 | 1.22756 | 21386.99293 | 0.0491 | 0.0491 | 1093.60065 | 0.04793 | 1147298966.8 | 7595.9173 | 0.0511 | 0.04793494 | 1147.296
22.6 | 1.69311 | 1.23583 | 21379.54235 | 0.04943 | 0.04943 | 1093.21968 | 0.04825 | 1147260926.0 | 7646.96929 | 0.05143 | 0.04825021 | 1147.258
22.7 | 1.70057 | 1.24369 | 21369.54069 | 0.04975 | 0.04975 | 1092.70825 | 0.04855 | 1147067849.2 | 7696.47425 | 0.05175 | 0.04854975 | 1147.07
22.8 | 1.70876 | 1.25057 | 21354.5084 | 0.05002 | 0.05002 | 1091.93959 | 0.04881 | 1146561251.0 | 7738.24406 | 0.05202 | 0.04881188 | 1146.558
22.9 | 1.71526 | 1.25824 | 21345.66307 | 0.05033 | 0.05033 | 1091.48729 | 0.0491 | 1146421507.0 | 7786.20199 | 0.05233 | 0.04910402 | 1146.422
23 | 1.72452 | 1.26706 | 21336.32898 | 0.05068 | 0.05068 | 1091.01001 | 0.04944 | 1146305105.0 | 7840.34804 | 0.05268 | 0.04943986 | 1146.302
23.1 | 1.73198 | 1.27412 | 21317.5416 | 0.05096 | 0.05096 | 1090.04933 | 0.04971 | 1145603320.7 | 7883.66488 | 0.05296 | 0.0497086 | 1145.598
23.2 | 1.73819 | 1.28129 | 21303.10535 | 0.05125 | 0.05125 | 1089.31115 | 0.04998 | 1145140016.3 | 7928.52875 | 0.05325 | 0.04998145 | 1145.138
23.3 | 1.74746 | 1.29035 | 21297.59789 | 0.05161 | 0.05161 | 1089.02953 | 0.05033 | 1145238884.3 | 7984.22183 | 0.05361 | 0.05032613 | 1145.234
23.4 | 1.75448 | 1.29706 | 21279.34694 | 0.05188 | 0.05188 | 1088.09629 | 0.05058 | 1144549259.0 | 8025.99164 | 0.05388 | 0.05058132 | 1144.547
23.5 | 1.76189 | 1.30404 | 21271.19303 | 0.05216 | 0.05216 | 1087.67935 | 0.05085 | 1144414417.5 | 8069.30848 | 0.05416 | 0.05084671 | 1144.413
23.6 | 1.76877 | 1.3121 | 21266.65115 | 0.05248 | 0.05248 | 1087.44711 | 0.05115 | 1144520783.8 | 8118.81344 | 0.05448 | 0.05115308 | 1144.516
23.7 | 1.77677 | 1.31981 | 21252.70367 | 0.05279 | 0.05279 | 1086.73392 | 0.05145 | 1144105176.2 | 8166.77137 | 0.05479 | 0.05144606 | 1144.103
23.8 | 1.78469 | 1.32717 | 21233.22487 | 0.05309 | 0.05309 | 1085.73789 | 0.05173 | 1143376129.2 | 8213.18227 | 0.05509 | 0.05172566 | 1143.38
23.8188 | 1.786 | 1.32887 | 21235.58521 | 0.05315 | 0.05315 | 1085.85858 | 0.05179 | 1143577013.4 | 8222.46445 | 0.05515 | 0.05179023 | 1143.572
23.9 | 1.78999 | 1.33481 | 21223.65236 | 0.05339 | 0.05339 | 1085.24841 | 0.05202 | 1143192567.7 | 8259.59317 | 0.05539 | 0.05201581 | 1143.19
24 | 1.79873 | 1.34295 | 21207.42798 | 0.05372 | 0.05372 | 1084.41879 | 0.05232 | 1142671570.8 | 8310.64516 | 0.05572 | 0.05232486 | 1142.674
24.1 | 1.80522 | 1.351 | 21187.25777 | 0.05404 | 0.05404 | 1083.38741 | 0.05263 | 1141933554.4 | 8360.15012 | 0.05604 | 0.0526304 | 1141.934
24.2 | 1.8132 | 1.3585 | 21184.26561 | 0.05434 | 0.05434 | 1083.23441 | 0.05292 | 1142097568.3 | 8406.56102 | 0.05634 | 0.05291498 | 1142.097
24.3 | 1.82063 | 1.36642 | 21164.92987 | 0.05466 | 0.05466 | 1082.2457 | 0.05322 | 1141397854.0 | 8456.06598 | 0.05666 | 0.05321541 | 1141.401
24.4 | 1.82922 | 1.37376 | 21148.06175 | 0.05495 | 0.05495 | 1081.38317 | 0.05349 | 1140805621.1 | 8500.92985 | 0.05695 | 0.05349375 | 1140.805
24.5 | 1.83647 | 1.38084 | 21134.05466 | 0.05523 | 0.05523 | 1080.66693 | 0.05376 | 1140356244.5 | 8544.24669 | 0.05723 | 0.05376216 | 1140.352
24.6 | 1.84351 | 1.38867 | 21117.09118 | 0.05555 | 0.05555 | 1079.79952 | 0.05406 | 1139778756.2 | 8593.75165 | 0.05755 | 0.05405893 | 1139.782
24.7 | 1.85269 | 1.39608 | 21098.876 | 0.05584 | 0.05584 | 1078.86811 | 0.05434 | 1139115526.0 | 8638.61552 | 0.05784 | 0.05433969 | 1139.112
24.8 | 1.85985 | 1.4036 | 21084.10597 | 0.05614 | 0.05614 | 1078.11286 | 0.05462 | 1138642295.4 | 8685.02642 | 0.05814 | 0.05462454 | 1138.638
24.9 | 1.86534 | 1.41146 | 21075.79708 | 0.05646 | 0.05646 | 1077.68799 | 0.05492 | 1138532416.6 | 8734.53138 | 0.05846 | 0.05492218 | 1138.534
25 | 1.8741 | 1.4197 | 21063.86423 | 0.05679 | 0.05679 | 1077.07782 | 0.05523 | 1138242749.3 | 8785.58337 | 0.05879 | 0.05523412 | 1138.245
25.1 | 1.88192 | 1.42704 | 21047.41335 | 0.05708 | 0.05708 | 1076.23662 | 0.05551 | 1137669713.9 | 8830.44724 | 0.05908 | 0.0555119 | 1137.668
25.2 | 1.88954 | 1.43498 | 21033.77581 | 0.0574 | 0.0574 | 1075.53928 | 0.05581 | 1137274258.8 | 8879.9522 | 0.0594 | 0.05581231 | 1137.275
25.3 | 1.89672 | 1.44297 | 21006.96564 | 0.05772 | 0.05772 | 1074.16837 | 0.05611 | 1136167901.3 | 8929.45716 | 0.05972 | 0.05611451 | 1136.169
25.4 | 1.90409 | 1.45034 | 20992.589 | 0.05801 | 0.05801 | 1073.43324 | 0.05639 | 1135706917.4 | 8974.32103 | 0.06001 | 0.05639319 | 1135.703
25.4688 | 1.90814 | 1.45572 | 20994.72284 | 0.05823 | 0.05823 | 1073.54235 | 0.0566 | 1136053484.4 | 9008.35569 | 0.06023 | 0.05659657 | 1136.055
25.5 | 1.91182 | 1.45829 | 20981.14491 | 0.05833 | 0.05833 | 1072.84805 | 0.05669 | 1135429135.4 | 9023.82599 | 0.06033 | 0.05669371 | 1135.427
25.6 | 1.91719 | 1.46581 | 20957.58915 | 0.05863 | 0.05863 | 1071.64356 | 0.05698 | 1134476498.3 | 9070.23689 | 0.06063 | 0.05697789 | 1134.474
25.7 | 1.92546 | 1.47349 | 20945.60862 | 0.05894 | 0.05894 | 1071.03094 | 0.05727 | 1134157182.6 | 9118.19482 | 0.06094 | 0.05726803 | 1134.158
25.8 | 1.93419 | 1.48102 | 20932.43599 | 0.05924 | 0.05924 | 1070.35738 | 0.05755 | 1133766351.2 | 9164.60572 | 0.06124 | 0.05755243 | 1133.765
25.9 | 1.94305 | 1.48969 | 20907.17554 | 0.05959 | 0.05959 | 1069.06571 | 0.05788 | 1132768832.9 | 9218.75177 | 0.06159 | 0.05787978 | 1132.771
26 | 1.94976 | 1.49726 | 20897.00699 | 0.05989 | 0.05989 | 1068.54575 | 0.05817 | 1132541311.2 | 9265.16267 | 0.06189 | 0.05816551 | 1132.541
26.1 | 1.95708 | 1.50453 | 20874.38107 | 0.06018 | 0.06018 | 1067.3888 | 0.05844 | 1131625668.3 | 9310.02654 | 0.06218 | 0.05843984 | 1131.624
26.2 | 1.96334 | 1.51194 | 20854.21085 | 0.06048 | 0.06048 | 1066.35742 | 0.05872 | 1130848045.4 | 9356.43744 | 0.06248 | 0.05871937 | 1130.851
26.3 | 1.97074 | 1.52013 | 20839.33353 | 0.06081 | 0.06081 | 1065.59668 | 0.05903 | 1130390378.2 | 9407.48943 | 0.06281 | 0.05902824 | 1130.396
26.4 | 1.97949 | 1.52766 | 20818.53151 | 0.06111 | 0.06111 | 1064.533 | 0.05931 | 1129582947.5 | 9453.90033 | 0.06311 | 0.05931214 | 1129.587
26.5 | 1.9863 | 1.5351 | 20807.12318 | 0.0614 | 0.0614 | 1063.94964 | 0.05959 | 1129280332.5 | 9498.7642 | 0.0634 | 0.05959256 | 1129.276
26.6 | 1.99553 | 1.5439 | 20790.07626 | 0.06176 | 0.06176 | 1063.07797 | 0.05992 | 1128729552.1 | 9554.45728 | 0.06376 | 0.05992414 | 1128.734
26.7 | 2.00175 | 1.55116 | 20770.22791 | 0.06205 | 0.06205 | 1062.06304 | 0.0602 | 1127960430.5 | 9599.32115 | 0.06405 | 0.06019761 | 1127.964
26.8 | 2.00979 | 1.55863 | 20750.27227 | 0.06235 | 0.06235 | 1061.04263 | 0.06048 | 1127193429.2 | 9645.73205 | 0.06435 | 0.06047892 | 1127.199
26.8988 | 2.01753 | 1.56671 | 20738.14869 | 0.06267 | 0.06267 | 1060.42271 | 0.06078 | 1126877809.9 | 9695.23701 | 0.06467 | 0.0607831 | 1126.879
26.9 | 2.01666 | 1.56675 | 20737.19501 | 0.06267 | 0.06267 | 1060.37394 | 0.06078 | 1126827379.2 | 9695.23701 | 0.06467 | 0.06078461 | 1126.828
27 | 2.02345 | 1.57501 | 20710.20603 | 0.063 | 0.063 | 1058.99389 | 0.0611 | 1125710908.1 | 9746.289 | 0.065 | 0.06109548 | 1125.711
27.1 | 2.03164 | 1.5818 | 20689.55898 | 0.06327 | 0.06327 | 1057.93813 | 0.06135 | 1124875922.4 | 9788.05881 | 0.06527 | 0.06135095 | 1124.874
27.2 | 2.03948 | 1.58992 | 20673.3346 | 0.0636 | 0.0636 | 1057.10851 | 0.06166 | 1124337337.5 | 9839.1108 | 0.0656 | 0.06165637 | 1124.341
27.3 | 2.04681 | 1.59816 | 20645.26081 | 0.06393 | 0.06393 | 1055.67299 | 0.06197 | 1123158295.6 | 9890.16279 | 0.06593 | 0.06196622 | 1123.162
27.4 | 2.05328 | 1.60555 | 20636.12938 | 0.06422 | 0.06422 | 1055.20606 | 0.06224 | 1122973543.9 | 9935.02666 | 0.06622 | 0.06224402 | 1122.971
27.5 | 2.06082 | 1.61304 | 20613.83724 | 0.06452 | 0.06452 | 1054.06618 | 0.06253 | 1122076223.7 | 9981.43756 | 0.06652 | 0.0625255 | 1122.075
27.6 | 2.06897 | 1.62112 | 20590.24572 | 0.06484 | 0.06484 | 1052.85985 | 0.06283 | 1121132134.0 | 10030.94252 | 0.06684 | 0.06282906 | 1121.127
27.7 | 2.07683 | 1.62882 | 20569.59867 | 0.06515 | 0.06515 | 1051.80409 | 0.06312 | 1120331903.4 | 10078.90045 | 0.06715 | 0.06311826 | 1120.329
27.8 | 2.08248 | 1.6359 | 20560.01425 | 0.06544 | 0.06544 | 1051.314 | 0.06338 | 1120107784.3 | 10123.76432 | 0.06744 | 0.06338411 | 1120.112
27.9 | 2.0919 | 1.64364 | 20532.97758 | 0.06575 | 0.06575 | 1049.93151 | 0.06367 | 1118959686.0 | 10171.72225 | 0.06775 | 0.06367465 | 1118.965
28 | 2.09971 | 1.65202 | 20511.9729 | 0.06608 | 0.06608 | 1048.85745 | 0.06399 | 1118166677.6 | 10222.77424 | 0.06808 | 0.06398912 | 1118.166
28.1 | 2.10726 | 1.65908 | 20491.30201 | 0.06636 | 0.06636 | 1047.80047 | 0.06425 | 1117336066.1 | 10266.09108 | 0.06836 | 0.06425398 | 1117.333
28.1638 | 2.11003 | 1.66387 | 20490.43179 | 0.06655 | 0.06655 | 1047.75597 | 0.06443 | 1117489332.8 | 10295.48465 | 0.06855 | 0.06443364 | 1117.484
28.2 | 2.1153 | 1.66714 | 20475.13723 | 0.06669 | 0.06669 | 1046.9739 | 0.06456 | 1116792127.3 | 10317.14307 | 0.06869 | 0.06455627 | 1116.797
28.3 | 2.12108 | 1.67552 | 20456.31409 | 0.06702 | 0.06702 | 1046.0114 | 0.06487 | 1116116081.3 | 10368.19506 | 0.06902 | 0.06487047 | 1116.115
28.4 | 2.12908 | 1.68282 | 20436.19156 | 0.06731 | 0.06731 | 1044.98246 | 0.06514 | 1115323066.0 | 10413.05893 | 0.06931 | 0.06514409 | 1115.32
28.5 | 2.13606 | 1.69083 | 20406.30579 | 0.06763 | 0.06763 | 1043.45428 | 0.06544 | 1114026631.5 | 10462.56389 | 0.06963 | 0.06544424 | 1114.023
28.6 | 2.14495 | 1.69872 | 20388.28135 | 0.06795 | 0.06795 | 1042.53262 | 0.06574 | 1113371479.9 | 10512.06885 | 0.06995 | 0.0657398 | 1113.373
28.7 | 2.15142 | 1.70662 | 20368.00385 | 0.06826 | 0.06826 | 1041.49575 | 0.06604 | 1112593295.5 | 10560.02678 | 0.07026 | 0.06603565 | 1112.588
28.8 | 2.15794 | 1.71417 | 20344.40041 | 0.06857 | 0.06857 | 1040.28882 | 0.06632 | 1111618028.5 | 10607.98471 | 0.07057 | 0.06631831 | 1111.621
28.9 | 2.16667 | 1.72157 | 20318.26973 | 0.06886 | 0.06886 | 1038.95265 | 0.0666 | 1110497898.8 | 10652.84858 | 0.07086 | 0.06659528 | 1110.495
29 | 2.17556 | 1.72965 | 20300.84133 | 0.06919 | 0.06919 | 1038.06147 | 0.0669 | 1109880886.0 | 10703.90057 | 0.07119 | 0.06689761 | 1109.885
29.1 | 2.18285 | 1.73692 | 20282.9957 | 0.06948 | 0.06948 | 1037.14895 | 0.06717 | 1109206850.0 | 10748.76444 | 0.07148 | 0.06716956 | 1109.21
29.2 | 2.18958 | 1.74543 | 20262.00294 | 0.06982 | 0.06982 | 1036.07551 | 0.06749 | 1108411387.6 | 10801.36346 | 0.07182 | 0.06748779 | 1108.414
29.3 | 2.19733 | 1.75353 | 20239.90154 | 0.07014 | 0.07014 | 1034.94538 | 0.06779 | 1107537625.7 | 10850.86842 | 0.07214 | 0.0677906 | 1107.536
29.3338 | 2.19899 | 1.75625 | 20244.53878 | 0.07025 | 0.07025 | 1035.1825 | 0.06789 | 1107903983.5 | 10867.88575 | 0.07225 | 0.06789227 | 1107.904
29.4 | 2.20253 | 1.76122 | 20218.11008 | 0.07045 | 0.07045 | 1033.8311 | 0.06808 | 1106663397.7 | 10898.82635 | 0.07245 | 0.068078 | 1106.665
29.5 | 2.2117 | 1.76882 | 20192.75427 | 0.07075 | 0.07075 | 1032.53456 | 0.06836 | 1105589266.1 | 10945.23725 | 0.07275 | 0.06836195 | 1105.586
29.6 | 2.22018 | 1.77724 | 20172.50061 | 0.07109 | 0.07109 | 1031.49891 | 0.06868 | 1104827900.7 | 10997.83627 | 0.07309 | 0.06867645 | 1104.828
29.7 | 2.22757 | 1.78408 | 20144.29569 | 0.07136 | 0.07136 | 1030.05668 | 0.06893 | 1103565015.0 | 11039.60608 | 0.07336 | 0.06893186 | 1103.562
29.8 | 2.23393 | 1.79205 | 20130.02634 | 0.07168 | 0.07168 | 1029.32703 | 0.06923 | 1103111411.2 | 11089.11104 | 0.07368 | 0.06922938 | 1103.109
29.9 | 2.24124 | 1.80015 | 20113.50393 | 0.07201 | 0.07201 | 1028.48218 | 0.06953 | 1102538988.9 | 11140.16303 | 0.07401 | 0.06953166 | 1102.543
30 | 2.24998 | 1.80733 | 20084.90562 | 0.07229 | 0.07229 | 1027.01983 | 0.0698 | 1101266282.7 | 11183.47987 | 0.07429 | 0.06979953 | 1101.263
30.1 | 2.25667 | 1.81554 | 20057.70206 | 0.07262 | 0.07262 | 1025.62881 | 0.07011 | 1100111535.4 | 11234.53186 | 0.07462 | 0.07010575 | 1100.11
30.2 | 2.26351 | 1.82277 | 20039.49881 | 0.07291 | 0.07291 | 1024.698 | 0.07038 | 1099409723.9 | 11279.39573 | 0.07491 | 0.07037533 | 1099.409
30.3 | 2.27179 | 1.83134 | 20012.73632 | 0.07325 | 0.07325 | 1023.32953 | 0.07069 | 1098292077.1 | 11331.99475 | 0.07525 | 0.07069478 | 1098.288
30.4 | 2.27838 | 1.83865 | 19994.05622 | 0.07355 | 0.07355 | 1022.37435 | 0.07097 | 1097565761.1 | 11378.40565 | 0.07555 | 0.07096719 | 1097.57
30.4638 | 2.283 | 1.84379 | 19995.0695 | 0.07375 | 0.07375 | 1022.42616 | 0.07116 | 1097831815.1 | 11409.34625 | 0.07575 | 0.07115868 | 1097.83
30.5 | 2.28793 | 1.84605 | 19977.46229 | 0.07384 | 0.07384 | 1021.52583 | 0.07124 | 1096957272.9 | 11423.26952 | 0.07584 | 0.07124287 | 1096.955
30.6 | 2.29434 | 1.85447 | 19953.26281 | 0.07418 | 0.07418 | 1020.28842 | 0.07156 | 1095972266.5 | 11475.86854 | 0.07618 | 0.07155646 | 1095.973
30.7 | 2.30162 | 1.86193 | 19928.35999 | 0.07448 | 0.07448 | 1019.01504 | 0.07183 | 1094908606.1 | 11522.27944 | 0.07648 | 0.07183422 | 1094.911
30.8 | 2.30864 | 1.87042 | 19910.40707 | 0.07482 | 0.07482 | 1018.09704 | 0.07215 | 1094267642.1 | 11574.87846 | 0.07682 | 0.07215023 | 1094.271
30.9 | 2.31832 | 1.87832 | 19885.18238 | 0.07513 | 0.07513 | 1016.8072 | 0.07244 | 1093202881.6 | 11622.83639 | 0.07713 | 0.07244419 | 1093.2
31 | 2.32358 | 1.88616 | 19859.19476 | 0.07545 | 0.07545 | 1015.47835 | 0.07274 | 1092092565.6 | 11672.34135 | 0.07745 | 0.07273583 | 1092.096
31.1 | 2.33176 | 1.89359 | 19836.03239 | 0.07574 | 0.07574 | 1014.29397 | 0.07301 | 1091120262.5 | 11717.20522 | 0.07774 | 0.07301214 | 1091.117
31.2 | 2.33948 | 1.90171 | 19812.54816 | 0.07607 | 0.07607 | 1013.09313 | 0.07331 | 1090157383.3 | 11768.25721 | 0.07807 | 0.07331403 | 1090.159
31.3 | 2.34618 | 1.90974 | 19781.5299 | 0.07639 | 0.07639 | 1011.50704 | 0.07361 | 1088775673.9 | 11817.76217 | 0.07839 | 0.07361248 | 1088.776
31.4 | 2.35381 | 1.91712 | 19769.07253 | 0.07668 | 0.07668 | 1010.87005 | 0.07389 | 1088388511.2 | 11862.62604 | 0.07868 | 0.07388669 | 1088.384
31.5 | 2.36151 | 1.92538 | 19735.43167 | 0.07702 | 0.07702 | 1009.14986 | 0.07419 | 1086869821.3 | 11915.22506 | 0.07902 | 0.07419351 | 1086.875
31.5238 | 2.36295 | 1.9267 | 19742.47694 | 0.07707 | 0.07707 | 1009.51011 | 0.07424 | 1087311010.0 | 11922.96021 | 0.07907 | 0.07424253 | 1087.313
31.6 | 2.36942 | 1.93261 | 19711.23219 | 0.0773 | 0.0773 | 1007.91245 | 0.07446 | 1085828416.9 | 11958.5419 | 0.0793 | 0.074462 | 1085.824
31.7 | 2.3778 | 1.94029 | 19694.7217 | 0.07761 | 0.07761 | 1007.0682 | 0.07475 | 1085228280.9 | 12006.49983 | 0.07961 | 0.07474711 | 1085.227
31.8 | 2.38334 | 1.94831 | 19668.50758 | 0.07793 | 0.07793 | 1005.72777 | 0.07504 | 1084106566.9 | 12056.00479 | 0.07993 | 0.07504476 | 1084.104
31.9 | 2.39216 | 1.95653 | 19645.63131 | 0.07826 | 0.07826 | 1004.55802 | 0.07535 | 1083176109.8 | 12107.05678 | 0.08026 | 0.07534974 | 1083.175
32 | 2.39906 | 1.96458 | 19620.97883 | 0.07858 | 0.07858 | 1003.29744 | 0.07565 | 1082139803.9 | 12156.56174 | 0.08058 | 0.07564833 | 1082.137
32.1 | 2.40533 | 1.97205 | 19595.98064 | 0.07888 | 0.07888 | 1002.01918 | 0.07593 | 1081060321.5 | 12202.97264 | 0.08088 | 0.07592532 | 1081.058
32.2 | 2.41405 | 1.98015 | 19567.95454 | 0.07921 | 0.07921 | 1000.5861 | 0.07623 | 1079838691.7 | 12254.02463 | 0.08121 | 0.07622559 | 1079.843
32.3 | 2.42135 | 1.98742 | 19551.20564 | 0.0795 | 0.0795 | 999.72966 | 0.0765 | 1079205151.9 | 12298.8885 | 0.0815 | 0.07649501 | 1079.208
32.4 | 2.42923 | 1.99566 | 19523.02456 | 0.07983 | 0.07983 | 998.28865 | 0.0768 | 1077978637.0 | 12349.94049 | 0.08183 | 0.07680029 | 1077.982
32.5 | 2.43802 | 2.0039 | 19496.01173 | 0.08016 | 0.08016 | 996.90738 | 0.07711 | 1076815400.5 | 12400.99248 | 0.08216 | 0.07710548 | 1076.819
32.5638 | 2.44243 | 2.00861 | 19496.58394 | 0.08034 | 0.08034 | 996.93664 | 0.07728 | 1077035075.7 | 12428.83902 | 0.08234 | 0.07727988 | 1077.031
32.6 | 2.4427 | 2.01168 | 19476.10378 | 0.08047 | 0.08047 | 995.88941 | 0.07739 | 1076025808.7 | 12448.95041 | 0.08247 | 0.07739354 | 1076.029
32.7 | 2.45225 | 2.01927 | 19457.00645 | 0.08077 | 0.08077 | 994.91289 | 0.07767 | 1075272672.5 | 12495.36131 | 0.08277 | 0.07767449 | 1075.272
32.8 | 2.45957 | 2.02715 | 19419.02637 | 0.08109 | 0.08109 | 992.97082 | 0.07797 | 1073486832.3 | 12544.86627 | 0.08309 | 0.07796609 | 1073.491
32.9 | 2.46673 | 2.03456 | 19397.62831 | 0.08138 | 0.08138 | 991.87665 | 0.07824 | 1072597831.6 | 12589.73014 | 0.08338 | 0.07824022 | 1072.596
33 | 2.47556 | 2.04213 | 19376.45674 | 0.08169 | 0.08169 | 990.79407 | 0.07852 | 1071727265.3 | 12637.68807 | 0.08369 | 0.0785202 | 1071.732
33.1 | 2.48209 | 2.0506 | 19344.55633 | 0.08202 | 0.08202 | 989.16288 | 0.07883 | 1070298008.7 | 12688.74006 | 0.08402 | 0.07883336 | 1070.294
33.2 | 2.49004 | 2.05864 | 19326.12658 | 0.08235 | 0.08235 | 988.22049 | 0.07913 | 1069596221.8 | 12739.79205 | 0.08435 | 0.07913054 | 1069.6
33.3 | 2.49549 | 2.06605 | 19304.68082 | 0.08264 | 0.08264 | 987.12388 | 0.0794 | 1068701677.7 | 12784.65592 | 0.08464 | 0.07940435 | 1068.7
33.4 | 2.50428 | 2.07397 | 19272.57776 | 0.08296 | 0.08296 | 985.48233 | 0.0797 | 1067236719.6 | 12834.16088 | 0.08496 | 0.07969692 | 1067.238
33.5 | 2.51154 | 2.08252 | 19248.52133 | 0.0833 | 0.0833 | 984.25223 | 0.08001 | 1066241139.2 | 12886.7599 | 0.0853 | 0.08001268 | 1066.24
33.5838 | 2.51796 | 2.08873 | 19235.15797 | 0.08355 | 0.08355 | 983.56891 | 0.08024 | 1065745364.5 | 12925.43565 | 0.08555 | 0.08024195 | 1065.746
33.6 | 2.51901 | 2.08981 | 19226.09806 | 0.08359 | 0.08359 | 983.10564 | 0.08028 | 1065285697.9 | 12931.62377 | 0.08559 | 0.08028182 | 1065.283
33.7 | 2.52665 | 2.09759 | 19201.82705 | 0.0839 | 0.0839 | 981.86457 | 0.08057 | 1064246668.3 | 12979.5817 | 0.0859 | 0.08056897 | 1064.243
33.8 | 2.53351 | 2.10576 | 19175.39835 | 0.08423 | 0.08423 | 980.51317 | 0.08087 | 1063102087.7 | 13030.63369 | 0.08623 | 0.08087043 | 1063.102
33.9 | 2.54199 | 2.11271 | 19153.26118 | 0.08451 | 0.08451 | 979.38121 | 0.08113 | 1062146988.2 | 13073.95053 | 0.08651 | 0.0811268 | 1062.149
34 | 2.54993 | 2.12111 | 19133.23402 | 0.08484 | 0.08484 | 978.35714 | 0.08144 | 1061365156.9 | 13125.00252 | 0.08684 | 0.08143657 | 1061.361
34.1 | 2.55678 | 2.12941 | 19099.2713 | 0.08518 | 0.08518 | 976.62049 | 0.08174 | 1059805633.9 | 13177.60154 | 0.08718 | 0.08174255 | 1059.809
34.2 | 2.56432 | 2.13748 | 19069.23056 | 0.0855 | 0.0855 | 975.08439 | 0.08204 | 1058453236.6 | 13227.1065 | 0.0875 | 0.08203997 | 1058.454
34.3 | 2.57064 | 2.14503 | 19043.40982 | 0.0858 | 0.0858 | 973.76408 | 0.08232 | 1057314128.8 | 13273.5174 | 0.0878 | 0.08231815 | 1057.313
34.4 | 2.58178 | 2.153 | 19019.88983 | 0.08612 | 0.08612 | 972.56141 | 0.08261 | 1056318288.3 | 13323.02236 | 0.08812 | 0.08261171 | 1056.318
34.5 | 2.58711 | 2.16078 | 18986.28473 | 0.08643 | 0.08643 | 970.84305 | 0.0829 | 1054754239.0 | 13370.98029 | 0.08843 | 0.0828982 | 1054.753
34.5388 | 2.59115 | 2.1637 | 18997.28775 | 0.08655 | 0.08655 | 971.40567 | 0.08301 | 1055479037.4 | 13389.54465 | 0.08855 | 0.0830057 | 1055.481
34.6 | 2.59525 | 2.16821 | 18960.47592 | 0.08673 | 0.08673 | 969.52334 | 0.08317 | 1053608485.5 | 13417.39119 | 0.08873 | 0.08317171 | 1053.61
34.7 | 2.60108 | 2.17635 | 18948.75765 | 0.08705 | 0.08705 | 968.92414 | 0.08347 | 1053272875.6 | 13466.89615 | 0.08905 | 0.08347128 | 1053.269
34.8 | 2.60859 | 2.18464 | 18916.85724 | 0.08739 | 0.08739 | 967.29295 | 0.08378 | 1051820301.5 | 13519.49517 | 0.08939 | 0.08377628 | 1051.825
34.9 | 2.61704 | 2.19251 | 18885.95819 | 0.0877 | 0.0877 | 965.71296 | 0.08407 | 1050406453.9 | 13567.4531 | 0.0897 | 0.08406574 | 1050.406
35 | 2.62471 | 2.20067 | 18864.85815 | 0.08803 | 0.08803 | 964.63403 | 0.08437 | 1049547812.8 | 13618.50509 | 0.09003 | 0.08436578 | 1049.551
35.1 | 2.63196 | 2.20783 | 18832.32594 | 0.08831 | 0.08831 | 962.97053 | 0.08463 | 1048013560.8 | 13661.82193 | 0.09031 | 0.08462897 | 1048.01
35.2 | 2.63955 | 2.21579 | 18804.75283 | 0.08863 | 0.08863 | 961.56061 | 0.08492 | 1046785408.4 | 13711.32689 | 0.09063 | 0.08492149 | 1046.784
35.3 | 2.64745 | 2.22347 | 18789.18409 | 0.08894 | 0.08894 | 960.76452 | 0.0852 | 1046213908.4 | 13759.28482 | 0.09094 | 0.08520364 | 1046.215
35.4 | 2.65536 | 2.23104 | 18758.4877 | 0.08924 | 0.08924 | 959.19489 | 0.08548 | 1044795059.7 | 13805.69572 | 0.09124 | 0.08548167 | 1044.793
35.5 | 2.66143 | 2.2394 | 18727.33831 | 0.08958 | 0.08958 | 957.6021 | 0.08579 | 1043380103.0 | 13858.29474 | 0.09158 | 0.08578863 | 1043.384
35.5188 | 2.66364 | 2.24111 | 18740.36789 | 0.08964 | 0.08964 | 958.26836 | 0.08585 | 1044171835.5 | 13867.57692 | 0.09164 | 0.0858514 | 1044.168
35.6 | 2.67225 | 2.24778 | 18708.98008 | 0.08991 | 0.08991 | 956.66337 | 0.0861 | 1042678205.0 | 13909.34673 | 0.09191 | 0.08609623 | 1042.677
35.7 | 2.67781 | 2.25507 | 18671.76294 | 0.0902 | 0.0902 | 954.76032 | 0.08636 | 1040882492.1 | 13954.2106 | 0.0922 | 0.08636373 | 1040.88
35.8 | 2.68683 | 2.2634 | 18643.90373 | 0.09054 | 0.09054 | 953.33577 | 0.08667 | 1039647028.1 | 14006.80962 | 0.09254 | 0.08666932 | 1039.651
35.9 | 2.69303 | 2.27092 | 18623.12555 | 0.09084 | 0.09084 | 952.2733 | 0.08695 | 1038774720.4 | 14053.22052 | 0.09284 | 0.08694511 | 1038.778
36 | 2.70126 | 2.27879 | 18588.67407 | 0.09115 | 0.09115 | 950.51166 | 0.08723 | 1037152310.8 | 14101.17845 | 0.09315 | 0.08723365 | 1037.151
36.1 | 2.70805 | 2.28657 | 18564.4865 | 0.09146 | 0.09146 | 949.27485 | 0.08752 | 1036098123.0 | 14149.13638 | 0.09346 | 0.08751881 | 1036.096
36.2 | 2.71465 | 2.29435 | 18542.80233 | 0.09177 | 0.09177 | 948.16606 | 0.0878 | 1035183034.8 | 14197.09431 | 0.09377 | 0.0878039 | 1035.179
36.3 | 2.72187 | 2.30234 | 18516.76702 | 0.09209 | 0.09209 | 946.83477 | 0.0881 | 1034032235.0 | 14246.59927 | 0.09409 | 0.08809659 | 1034.029
36.4 | 2.73065 | 2.30983 | 18480.06248 | 0.09239 | 0.09239 | 944.95792 | 0.08837 | 1032265739.0 | 14293.01017 | 0.09439 | 0.08837089 | 1032.263
36.4288 | 2.73286 | 2.31307 | 18485.60572 | 0.09252 | 0.09252 | 945.24137 | 0.08849 | 1032697916.0 | 14313.12156 | 0.09452 | 0.08848952 | 1032.695
36.5 | 2.73742 | 2.31819 | 18460.44064 | 0.09273 | 0.09273 | 943.95458 | 0.08868 | 1031485167.6 | 14345.60919 | 0.09473 | 0.08867696 | 1031.487
36.6 | 2.74489 | 2.3258 | 18436.00273 | 0.09303 | 0.09303 | 942.70497 | 0.08896 | 1030406537.0 | 14392.02009 | 0.09503 | 0.08895549 | 1030.405
36.7 | 2.75261 | 2.3332 | 18395.16163 | 0.09333 | 0.09333 | 940.61661 | 0.08923 | 1028402586.8 | 14438.43099 | 0.09533 | 0.08922626 | 1028.404
36.8 | 2.75927 | 2.34177 | 18376.76764 | 0.09367 | 0.09367 | 939.67605 | 0.08954 | 1027696357.6 | 14491.03001 | 0.09567 | 0.08953974 | 1027.696
36.9 | 2.76661 | 2.34967 | 18347.38255 | 0.09399 | 0.09399 | 938.17348 | 0.08983 | 1026349520.6 | 14540.53497 | 0.09599 | 0.08982864 | 1026.352
37 | 2.77644 | 2.35785 | 18320.02401 | 0.09431 | 0.09431 | 936.77453 | 0.09013 | 1025125629.2 | 14590.03993 | 0.09631 | 0.09012768 | 1025.122
37.1 | 2.78211 | 2.36624 | 18291.16344 | 0.09465 | 0.09465 | 935.29877 | 0.09043 | 1023824608.7 | 14642.63895 | 0.09665 | 0.09043431 | 1023.825
37.2 | 2.79064 | 2.37345 | 18259.09615 | 0.09494 | 0.09494 | 933.65905 | 0.0907 | 1022298863.5 | 14687.50282 | 0.09694 | 0.09069774 | 1022.301
37.3 | 2.79889 | 2.38137 | 18231.03428 | 0.09525 | 0.09525 | 932.22413 | 0.09099 | 1021022772.0 | 14735.46075 | 0.09725 | 0.09098703 | 1021.018
37.3188 | 2.79991 | 2.38311 | 18242.14458 | 0.09532 | 0.09532 | 932.79225 | 0.09105 | 1021710162.6 | 14746.28996 | 0.09732 | 0.09105058 | 1021.706
37.4 | 2.80538 | 2.38892 | 18205.49965 | 0.09556 | 0.09556 | 930.91845 | 0.09126 | 1019873922.3 | 14783.41868 | 0.09756 | 0.09126273 | 1019.877
37.5 | 2.81212 | 2.39719 | 18176.22185 | 0.09589 | 0.09589 | 929.42136 | 0.09156 | 1018541401.1 | 14834.47067 | 0.09789 | 0.09156463 | 1018.544
37.6 | 2.81984 | 2.40469 | 18148.70834 | 0.09619 | 0.09619 | 928.01449 | 0.09184 | 1017278021.4 | 14880.88157 | 0.09819 | 0.09183834 | 1017.28
37.7 | 2.82799 | 2.41327 | 18127.42949 | 0.09653 | 0.09653 | 926.92642 | 0.09215 | 1016403249.8 | 14933.48059 | 0.09853 | 0.09215138 | 1016.403
37.8 | 2.83527 | 2.42038 | 18093.9436 | 0.09682 | 0.09682 | 925.21415 | 0.09241 | 1014788805.8 | 14978.34446 | 0.09882 | 0.09241071 | 1014.793
37.9 | 2.84269 | 2.42795 | 18059.51595 | 0.09712 | 0.09712 | 923.45373 | 0.09269 | 1013137619.6 | 15024.75536 | 0.09912 | 0.09268674 | 1013.14
38 | 2.84966 | 2.43534 | 18045.37773 | 0.09741 | 0.09741 | 922.73079 | 0.09296 | 1012617371.5 | 15069.61923 | 0.09941 | 0.09295614 | 1012.614
38.1 | 2.85636 | 2.44423 | 18009.68647 | 0.09777 | 0.09777 | 920.90576 | 0.09328 | 1010942084.6 | 15125.31231 | 0.09977 | 0.09328012 | 1010.943
38.2 | 2.86548 | 2.45219 | 17986.691 | 0.09809 | 0.09809 | 919.72991 | 0.09357 | 1009943959.1 | 15174.81727 | 0.10009 | 0.09357012 | 1009.946
38.2238 | 2.86587 | 2.45414 | 17989.64739 | 0.09817 | 0.09817 | 919.88108 | 0.09364 | 1010181894.9 | 15187.19351 | 0.10017 | 0.09364115 | 1010.186
38.3 | 2.87284 | 2.45963 | 17957.6993 | 0.09839 | 0.09839 | 918.24745 | 0.09384 | 1008589310.5 | 15221.22817 | 0.10039 | 0.0938411 | 1008.594
38.4 | 2.88131 | 2.46833 | 17921.93651 | 0.09873 | 0.09873 | 916.41876 | 0.09416 | 1006899536.6 | 15273.82719 | 0.10073 | 0.09415788 | 1006.897
38.5 | 2.88811 | 2.476 | 17891.32357 | 0.09904 | 0.09904 | 914.8534 | 0.09444 | 1005460396.7 | 15321.78512 | 0.10104 | 0.09443707 | 1005.46
38.6 | 2.89621 | 2.48346 | 17861.83119 | 0.09934 | 0.09934 | 913.34534 | 0.09471 | 1004075611.4 | 15368.19602 | 0.10134 | 0.09470854 | 1004.077
38.7 | 2.90365 | 2.49215 | 17827.22473 | 0.09969 | 0.09969 | 911.57577 | 0.09502 | 1002446976.0 | 15422.34207 | 0.10169 | 0.09502468 | 1002.451
38.8 | 2.90867 | 2.49982 | 17808.02011 | 0.09999 | 0.09999 | 910.59377 | 0.0953 | 1001646758.8 | 15468.75297 | 0.10199 | 0.09530363 | 1001.644
38.9 | 2.91699 | 2.50753 | 17779.32644 | 0.1003 | 0.1003 | 909.12655 | 0.09558 | 1000313142.5 | 15516.7109 | 0.1023 | 0.09558396 | 1000.312
39 | 2.92538 | 2.51587 | 17743.89744 | 0.10063 | 0.10063 | 907.31492 | 0.09589 | 998622443.5 | 15567.76289 | 0.10263 | 0.0958871 | 998.618
39.0488 | 2.92876 | 2.5196 | 17738.65223 | 0.10078 | 0.10078 | 907.04671 | 0.09602 | 998462350.8 | 15590.96834 | 0.10278 | 0.09602265 | 998.4589
39.1 | 2.93362 | 2.52407 | 17712.90302 | 0.10096 | 0.10096 | 905.73006 | 0.09619 | 997175168.4 | 15618.81488 | 0.10296 | 0.09618507 | 997.1726
39.2 | 2.93911 | 2.53141 | 17687.72602 | 0.10126 | 0.10126 | 904.44266 | 0.09645 | 996023130.3 | 15665.22578 | 0.10326 | 0.09645171 | 996.0265
39.3 | 2.94709 | 2.53943 | 17650.58041 | 0.10158 | 0.10158 | 902.54326 | 0.09674 | 994221201.3 | 15714.73074 | 0.10358 | 0.09674297 | 994.2236
39.4 | 2.95494 | 2.5476 | 17624.08018 | 0.1019 | 0.1019 | 901.1882 | 0.09704 | 993023017.0 | 15764.2357 | 0.1039 | 0.09703959 | 993.0193
39.5 | 2.96187 | 2.55534 | 17595.80374 | 0.10221 | 0.10221 | 899.74231 | 0.09732 | 991708123.6 | 15812.19363 | 0.10421 | 0.09732052 | 991.705
39.6 | 2.96921 | 2.56363 | 17568.95781 | 0.10255 | 0.10255 | 898.36957 | 0.09762 | 990493009.2 | 15864.79265 | 0.10455 | 0.09762133 | 990.4974
39.7 | 2.97794 | 2.57162 | 17538.77401 | 0.10286 | 0.10286 | 896.82616 | 0.09791 | 989078003.3 | 15912.75058 | 0.10486 | 0.09791116 | 989.0737
39.8 | 2.9849 | 2.57918 | 17506.09875 | 0.10317 | 0.10317 | 895.15534 | 0.09819 | 987505993.1 | 15960.70851 | 0.10517 | 0.09818532 | 987.5085
39.8688 | 2.98979 | 2.58461 | 17490.53001 | 0.10338 | 0.10338 | 894.35925 | 0.09838 | 986821920.0 | 15993.19614 | 0.10538 | 0.09838218 | 986.8181
39.9 | 2.9928 | 2.58678 | 17466.52126 | 0.10347 | 0.10347 | 893.13159 | 0.09846 | 985545060.6 | 16007.11941 | 0.10547 | 0.09846085 | 985.5439
40 | 2.99858 | 2.59512 | 17432.89232 | 0.1038 | 0.1038 | 891.41201 | 0.09876 | 983944829.3 | 16058.1714 | 0.1058 | 0.09876312 | 983.9406
40.1 | 3.00868 | 2.60299 | 17408.77628 | 0.10412 | 0.10412 | 890.17887 | 0.09905 | 982863931.8 | 16107.67636 | 0.10612 | 0.09904828 | 982.8643
40.2 | 3.01548 | 2.61097 | 17377.86531 | 0.10444 | 0.10444 | 888.59827 | 0.09934 | 981402281.1 | 16157.18132 | 0.10644 | 0.09933733 | 981.4035
40.3 | 3.02305 | 2.61868 | 17346.4179 | 0.10475 | 0.10475 | 886.99024 | 0.09962 | 979900013.0 | 16205.13925 | 0.10675 | 0.09961653 | 979.9025
40.4 | 3.0298 | 2.62628 | 17324.70989 | 0.10505 | 0.10505 | 885.88022 | 0.09989 | 978942861.1 | 16251.55015 | 0.10705 | 0.09989167 | 978.9419
40.5 | 3.03916 | 2.63454 | 17282.99856 | 0.10538 | 0.10538 | 883.74736 | 0.10019 | 976878181.3 | 16302.60214 | 0.10738 | 0.1001906 | 976.8767
40.6 | 3.04486 | 2.64234 | 17247.93911 | 0.10569 | 0.10569 | 881.95463 | 0.10047 | 975171677.7 | 16350.56007 | 0.10769 | 0.1004728 | 975.1684
40.6738 | 3.05042 | 2.64809 | 17240.1309 | 0.10592 | 0.10592 | 881.55537 | 0.10068 | 974932773.9 | 16386.14176 | 0.10792 | 0.1006808 | 974.9297
40.7 | 3.05414 | 2.65104 | 17221.12894 | 0.10604 | 0.10604 | 880.58372 | 0.10079 | 973962080.8 | 16404.70612 | 0.10804 | 0.1007875 | 973.9608
40.8 | 3.06127 | 2.65796 | 17192.02995 | 0.10632 | 0.10632 | 879.09578 | 0.10104 | 972559898.7 | 16448.02296 | 0.10832 | 0.1010377 | 972.5612
40.9 | 3.06985 | 2.66609 | 17155.6592 | 0.10664 | 0.10664 | 877.236 | 0.10133 | 970787722.8 | 16497.52792 | 0.10864 | 0.1013317 | 970.7844
41 | 3.07723 | 2.67463 | 17133.59356 | 0.10699 | 0.10699 | 876.1077 | 0.10164 | 969838367.2 | 16551.67397 | 0.10899 | 0.1016403 | 969.8425
41.1 | 3.08262 | 2.68185 | 17097.93806 | 0.10727 | 0.10727 | 874.28449 | 0.1019 | 968072377.2 | 16594.99081 | 0.10927 | 0.1019011 | 968.069
41.2 | 3.09077 | 2.68982 | 17063.67731 | 0.10759 | 0.10759 | 872.5326 | 0.10219 | 966410692.7 | 16644.49577 | 0.10959 | 0.102189 | 966.4084
41.3 | 3.09746 | 2.69828 | 17035.16245 | 0.10793 | 0.10793 | 871.07453 | 0.10249 | 965090592.1 | 16697.09479 | 0.10993 | 0.1024945 | 965.0896
41.4 | 3.10533 | 2.70547 | 16998.60096 | 0.10822 | 0.10822 | 869.205 | 0.10275 | 963269204.3 | 16741.95866 | 0.11022 | 0.102754 | 963.2703651
41.4738 | 3.11167 | 2.71166 | 16989.12382 | 0.10847 | 0.10847 | 868.72039 | 0.10298 | 962947458.3 | 16780.63441 | 0.11047 | 0.1029774 | 962.9505
41.5 | 3.11437 | 2.71325 | 16973.00673 | 0.10853 | 0.10853 | 867.89626 | 0.10303 | 962089134.2 | 16789.91659 | 0.11053 | 0.1030348 | 962.089
41.6 | 3.12003 | 2.72172 | 16940.23609 | 0.10887 | 0.10887 | 866.22057 | 0.10334 | 960524998.2 | 16842.51561 | 0.11087 | 0.1033404 | 960.526
41.7 | 3.12722 | 2.72948 | 16906.16608 | 0.10918 | 0.10918 | 864.47844 | 0.10362 | 958861398.7 | 16890.47354 | 0.11118 | 0.1036203 | 958.8622
41.8 | 3.13497 | 2.7375 | 16873.43121 | 0.1095 | 0.1095 | 862.80458 | 0.10391 | 957281669.7 | 16939.9785 | 0.1115 | 0.1039095 | 957.2817
41.9 | 3.14205 | 2.74548 | 16845.32166 | 0.10982 | 0.10982 | 861.36723 | 0.1042 | 955961810.7 | 16989.48346 | 0.11182 | 0.1041971 | 955.9626
42 | 3.14988 | 2.75394 | 16809.73768 | 0.11016 | 0.11016 | 859.54768 | 0.1045 | 954233240.5 | 17042.08248 | 0.11216 | 0.104502 | 954.2355
42.1 | 3.15694 | 2.76168 | 16773.16427 | 0.11047 | 0.11047 | 857.67754 | 0.10478 | 952422921.1 | 17090.04041 | 0.11247 | 0.1047808 | 952.4252
42.2 | 3.16511 | 2.76978 | 16740.47709 | 0.11079 | 0.11079 | 856.00611 | 0.10507 | 950843908.6 | 17139.54537 | 0.11279 | 0.1050726 | 950.843
42.2338 | 3.16839 | 2.77301 | 16740.72742 | 0.11092 | 0.11092 | 856.01891 | 0.10519 | 950968897.9 | 17159.65676 | 0.11292 | 0.1051889 | 950.9685
42.3 | 3.17214 | 2.7779 | 16708.57668 | 0.11112 | 0.11112 | 854.37492 | 0.10536 | 949309686.9 | 17190.59736 | 0.11312 | 0.1053649 | 949.3131
42.4 | 3.18072 | 2.78622 | 16670.78733 | 0.11145 | 0.11145 | 852.4426 | 0.10566 | 947446226.4 | 17241.64935 | 0.11345 | 0.1056644 | 947.4473
42.5 | 3.18883 | 2.79372 | 16643.02349 | 0.11175 | 0.11175 | 851.02293 | 0.10593 | 946123782.3 | 17288.06025 | 0.11375 | 0.1059343 | 946.1247
42.6 | 3.19589 | 2.80188 | 16605.74675 | 0.11208 | 0.11208 | 849.11682 | 0.10623 | 944281667.0 | 17339.11224 | 0.11408 | 0.1062278 | 944.2858
42.7 | 3.20289 | 2.80924 | 16571.81978 | 0.11237 | 0.11237 | 847.382 | 0.10649 | 942602079.1 | 17383.97611 | 0.11437 | 0.1064925 | 942.6023
42.8 | 3.21079 | 2.81665 | 16532.51648 | 0.11267 | 0.11267 | 845.37227 | 0.10676 | 940616993.8 | 17430.38701 | 0.11467 | 0.1067589 | 940.6204
42.9 | 3.21845 | 2.82536 | 16510.9992 | 0.11301 | 0.11301 | 844.27201 | 0.10707 | 939687004.9 | 17482.98603 | 0.11501 | 0.107072 | 939.6832
42.9938 | 3.22583 | 2.83229 | 16488.11102 | 0.11329 | 0.11329 | 843.10165 | 0.10732 | 938618049.9 | 17526.30287 | 0.11529 | 0.107321 | 938.6166
43 | 3.22561 | 2.83293 | 16477.99015 | 0.11332 | 0.11332 | 842.58413 | 0.10734 | 938063243.9 | 17530.94396 | 0.11532 | 0.107344 | 938.0658
43.1 | 3.23399 | 2.8404 | 16447.10302 | 0.11362 | 0.11362 | 841.00475 | 0.10761 | 936556384.8 | 17577.35486 | 0.11562 | 0.1076124 | 936.5597
43.2 | 3.24033 | 2.84908 | 16397.21394 | 0.11396 | 0.11396 | 838.45372 | 0.10792 | 934006481.9 | 17629.95388 | 0.11596 | 0.1079241 | 934.0039
43.3 | 3.2488 | 2.85697 | 16375.02909 | 0.11428 | 0.11428 | 837.31933 | 0.10821 | 933007017.9 | 17679.45884 | 0.11628 | 0.1082074 | 933.0082
43.4 | 3.25481 | 2.86502 | 16335.33239 | 0.1146 | 0.1146 | 835.28948 | 0.1085 | 931014252.1 | 17728.9638 | 0.1166 | 0.1084963 | 931.0137
43.5 | 3.2628 | 2.87265 | 16299.00932 | 0.11491 | 0.11491 | 833.43214 | 0.10877 | 929198501.4 | 17776.92173 | 0.11691 | 0.1087701 | 929.2018
43.6 | 3.27004 | 2.88044 | 16274.91713 | 0.11522 | 0.11522 | 832.20021 | 0.10905 | 928084391.2 | 17824.87966 | 0.11722 | 0.1090495 | 928.0863
43.7 | 3.2771 | 2.88879 | 16236.81784 | 0.11555 | 0.11555 | 830.25204 | 0.10935 | 926189136.2 | 17875.93165 | 0.11755 | 0.109349 | 926.1877
43.7188 | 3.27906 | 2.89035 | 16241.88423 | 0.11561 | 0.11561 | 830.51111 | 0.1094 | 926529717.6 | 17885.21383 | 0.11761 | 0.1094049 | 926.5265
43.8 | 3.28473 | 2.89719 | 16196.2986 | 0.11589 | 0.11589 | 828.18014 | 0.10965 | 924156077.9 | 17928.53067 | 0.11789 | 0.1096501 | 924.1579
43.9 | 3.29149 | 2.90544 | 16159.18875 | 0.11622 | 0.11622 | 826.28256 | 0.10995 | 922311151.6 | 17979.58266 | 0.11822 | 0.1099458 | 922.3131
44 | 3.3007 | 2.91267 | 16124.06969 | 0.11651 | 0.11651 | 824.48679 | 0.1102 | 920545119.1 | 18024.44653 | 0.11851 | 0.1102049 | 920.5477
44.1 | 3.3079 | 2.92061 | 16091.07256 | 0.11682 | 0.11682 | 822.79952 | 0.11049 | 918922665.3 | 18072.40446 | 0.11882 | 0.1104893 | 918.919
44.2 | 3.31555 | 2.92873 | 16049.24202 | 0.11715 | 0.11715 | 820.66056 | 0.11078 | 916800313.2 | 18123.45645 | 0.11915 | 0.1107801 | 916.8009
44.3 | 3.32277 | 2.93599 | 16021.31128 | 0.11744 | 0.11744 | 819.23235 | 0.11104 | 915442594.2 | 18168.32032 | 0.11944 | 0.11104 | 915.443
44.4 | 3.32982 | 2.94413 | 15978.03831 | 0.11777 | 0.11777 | 817.01963 | 0.11133 | 913235958.1 | 18219.37231 | 0.11977 | 0.1113313 | 913.24
44.4138 | 3.33082 | 2.94557 | 15987.87308 | 0.11782 | 0.11782 | 817.52252 | 0.11138 | 913845288.7 | 18227.10746 | 0.11982 | 0.1113829 | 913.843
44.5 | 3.33713 | 2.95249 | 15951.2639 | 0.1181 | 0.1181 | 815.65055 | 0.11163 | 911978581.6 | 18270.4243 | 0.1201 | 0.1116305 | 911.9789
44.6 | 3.34482 | 2.96113 | 15918.3383 | 0.11845 | 0.11845 | 813.96694 | 0.11194 | 910377283.6 | 18324.57035 | 0.12045 | 0.1119395 | 910.3813
44.7 | 3.35234 | 2.96864 | 15877.74754 | 0.11875 | 0.11875 | 811.89137 | 0.11221 | 908299776.9 | 18370.98125 | 0.12075 | 0.1122081 | 908.3035
44.8 | 3.36127 | 2.977 | 15838.19389 | 0.11908 | 0.11908 | 809.86884 | 0.11251 | 906308124.8 | 18422.03324 | 0.12108 | 0.1125069 | 906.308
44.9 | 3.36702 | 2.98468 | 15804.33846 | 0.11939 | 0.11939 | 808.13768 | 0.11278 | 904618934.1 | 18469.99117 | 0.12139 | 0.1127814 | 904.6212
45 | 3.37487 | 2.99201 | 15763.56888 | 0.11968 | 0.11968 | 806.05297 | 0.11304 | 902521573.6 | 18514.85504 | 0.12168 | 0.1130433 | 902.5214
45.0988 | 3.38169 | 3.00053 | 15739.63165 | 0.12002 | 0.12002 | 804.82897 | 0.11335 | 901425477.7 | 18567.45406 | 0.12202 | 0.1133476 | 901.4245
45.1 | 3.38252 | 3.00057 | 15733.17051 | 0.12002 | 0.12002 | 804.49858 | 0.11335 | 901056879.7 | 18567.45406 | 0.12202 | 0.113349 | 901.0545
0 | 3.61281 | 3.0922 | -17.80987 | 0.12369 | 0.12369 | -0.91069 | 0.11662 | -1023329.4 | 19135.21407 | 0.12569 | 0.1166161 | -1.023333
0.0002 | 3.61286 | 3.09259 | -24.50347 | 0.1237 | 0.1237 | -1.25296 | 0.11663 | -1407953.7 | 19136.7611 | 0.1257 | 0.11663 | -1.407951152
0.1002 | 3.62296 | 3.10126 | -19.12713 | 0.12405 | 0.12405 | -0.97805 | 0.11694 | -1099372.0 | 19190.90715 | 0.12605 | 0.1169386 | -1.099377
0.2002 | 3.62898 | 3.10804 | -25.54655 | 0.12432 | 0.12432 | -1.3063 | 0.11718 | -1468695.6 | 19232.67696 | 0.12632 | 0.1171798 | -1.468699216
0.3002 | 3.63514 | 3.11181 | -20.02716 | 0.12447 | 0.12447 | -1.02407 | 0.11731 | -1151535.1 | 19255.88241 | 0.12647 | 0.1173139 | -1.151536
0.4002 | 3.64583 | 3.12378 | -22.08948 | 0.12495 | 0.12495 | -1.12952 | 0.11774 | -1270656.6 | 19330.13985 | 0.12695 | 0.1177397 | -1.270653524
0.5002 | 3.65335 | 3.13237 | -23.16833 | 0.12529 | 0.12529 | -1.18469 | 0.11805 | -1333122.5 | 19382.73887 | 0.12729 | 0.118045 | -1.33312
0.6002 | 3.65897 | 3.13786 | -24.25313 | 0.12551 | 0.12551 | -1.24016 | 0.11824 | -1395815.1 | 19416.77353 | 0.12751 | 0.1182402 | -1.395812
0.7002 | 3.66498 | 3.14082 | -24.86706 | 0.12563 | 0.12563 | -1.27155 | 0.11835 | -1431298.5 | 19435.33789 | 0.12763 | 0.1183454 | -1.431295
0.8002 | 3.66539 | 3.14319 | -31.38185 | 0.12573 | 0.12573 | -1.60468 | 0.11843 | -1806428.7 | 19450.80819 | 0.12773 | 0.1184296 | -1.806436