## Fig 5 Equilibrium
a-Ferrite
Austenite
Liquid
Laves phase
Ni3Ti

## Table 1 Chem Comp
Chemical Analysis Of Maraging Steel (Ingot Slice)
Analysis | Analysis, Wt. %
Type | C | Si | Mn | P | S | Cr | Mo | Ni | Al | Co | Cu | N | Nb | Sn | Ti | V | W
Actual | 0.013 | 0.03 | 0.01 | 0.004 | 0.0038 | 7.93 | 2.79 | 10.02 | 0.2 | 8.14 | < 0.01 | 0.013 | 0.002 | <0.005 | 0.49 | 0.003 | 2.29
Aim | LAP | LAP | LAP | LAP | LAP | 8 | 2.8 | 10 | 0.2 | 8.3 | - | - | - | - | 0.5 | - | 2.5
LAP = Low As Possible

## Chart14
a-Ferrite
Austenite
Liquid
Laves phase
CAB01
Ni Ti
3

## Sheet1
TITLE OF TABLE/PLOT: /falbala/users/steve/Shaft/def70 14:43:07 29-JUL-2010
LOG FILE NAME: /falbala/users/steve/Shaft/mt16.log
DATA FILE NAME: /falbala/users/steve/Shaft/def.mpi
RESULTS (.gph) FILE: /falbala/users/steve/Shaft/def70.gph
TIME OF CALCULATION: 14:43:07 29-JUL-2010
TIME OF TABULATION: 14:49:38 29-JUL-10
ABSCISSA (Column 1): T/K
ORDINATE (Column 2): mass(phase)/kg
Weight fraction
|  | LIQUID | BCC_A2 | FCC | Ti(C,N) | Sigma | M23C6 | Chi_A12 | P_Phase | Laves_Phase | Ni3Ti | LIQUID | BCC_A2 | FCC | Ti(C,N) | Sigma | M23C6 | Chi_A12 | P_Phase | Laves_Phase | Ni3Ti
273 | 0 | 0.03512 | 70.82802 | 8.120447 | 0.057839 | 6.617992 | 0.25146 | 0 | 8.505394 | 3.499996 | 2.083727 | 0.0003512 | 0.7082802 | 0.08120447 | 0.00057839 | 0.06617992 | 0.0025146 | 0 | 0.08505394 | 0.03499996 | 0.02083727
283 | 10 | 0.010427 | 72.54261 | 8.125398 | 0.057778 | 2.964038 | 0.251242 | 5.400349 | 8.56126 | 0.003965 | 2.082942 | 0.00010427 | 0.7254261 | 0.08125398 | 0.00057778 | 0.02964038 | 0.00251242 | 0.05400349 | 0.0856126 | 3.965e-05 | 0.02082942
293 | 20 | 0.035431 | 72.56245 | 8.096754 | 0.057866 | 2.948898 | 0.250913 | 5.400095 | 8.561132 | 0.003801 | 2.082653 | 0.00035431 | 0.7256245 | 0.08096754 | 0.00057866 | 0.02948898 | 0.00250913 | 0.05400095 | 0.08561132 | 3.801e-05 | 0.02082653
303 | 30 | 0.035591 | 72.5767 | 8.097381 | 0.057969 | 2.935465 | 0.250531 | 5.399551 | 8.560917 | 0.00359 | 2.082315 | 0.00035591 | 0.725767 | 0.08097381 | 0.00057969 | 0.02935465 | 0.00250531 | 0.05399551 | 0.08560917 | 3.59e-05 | 0.02082315
313 | 40 | 0.035751 | 72.59643 | 8.095515 | 0.058084 | 2.919633 | 0.250103 | 5.398632 | 8.560587 | 0.003324 | 2.081939 | 0.00035751 | 0.7259643 | 0.08095515 | 0.00058084 | 0.02919633 | 0.00250103 | 0.05398632 | 0.08560587 | 3.324e-05 | 0.02081939
323 | 50 | 0.035913 | 72.62252 | 8.090749 | 0.058211 | 2.90111 | 0.249633 | 5.397247 | 8.560103 | 0.002992 | 2.081527 | 0.00035913 | 0.7262252 | 0.08090749 | 0.00058211 | 0.0290111 | 0.00249633 | 0.05397247 | 0.08560103 | 2.992e-05 | 0.02081527
333 | 60 | 0.010442 | 70.87971 | 8.245589 | 0.05841 | 6.640837 | 0.24903 | 0 | 8.353214 | 3.481589 | 2.081177 | 0.00010442 | 0.7087971 | 0.08245589 | 0.0005841 | 0.06640837 | 0.0024903 | 0 | 0.08353214 | 0.03481589 | 0.02081177
343 | 70 | 0.036238 | 72.69743 | 8.070739 | 0.0585 | 2.854543 | 0.248566 | 5.392774 | 8.558516 | 0.00209 | 2.080597 | 0.00036238 | 0.7269743 | 0.08070739 | 0.000585 | 0.02854543 | 0.00248566 | 0.05392774 | 0.08558516 | 2.09e-05 | 0.02080597
353 | 80 | 0.036401 | 72.74833 | 8.05455 | 0.058662 | 2.825599 | 0.247973 | 5.389588 | 8.557316 | 0.001497 | 2.080085 | 0.00036401 | 0.7274833 | 0.0805455 | 0.00058662 | 0.02825599 | 0.00247973 | 0.05389588 | 0.08557316 | 1.497e-05 | 0.02080085
363 | 90 | 0.036564 | 72.80969 | 8.033566 | 0.058835 | 2.792125 | 0.247341 | 5.385762 | 8.55578 | 0.0007928695 | 2.079542 | 0.00036564 | 0.7280969 | 0.08033566 | 0.00058835 | 0.02792125 | 0.00247341 | 0.05385762 | 0.0855578 | 7.928695e-06 | 0.02079542
373 | 100 | 0.036725 | 71.07072 | 8.257123 | 0.059001 | 6.530367 | 0.246666 | 0 | 8.169558 | 3.550981 | 2.07886 | 0.00036725 | 0.7107072 | 0.08257123 | 0.00059001 | 0.06530367 | 0.00246666 | 0 | 0.08169558 | 0.03550981 | 0.0207886
393 | 120 | 0.03705 | 73.06758 | 7.936519 | 0.059361 | 2.656933 | 0.245298 | 5.371063 | 8.548579 | 0 | 2.077615 | 0.0003705 | 0.7306758 | 0.07936519 | 0.00059361 | 0.02656933 | 0.00245298 | 0.05371063 | 0.08548579 | 0 | 0.02077615
403 | 130 | 0.010488 | 67.46162 | 13.37546 | 0.058489 | 7.697494 | 0.248665 | 0 | 0 | 9.06714 | 2.080641 | 0.00010488 | 0.6746162 | 0.1337546 | 0.00058489 | 0.07697494 | 0.00248665 | 0 | 0 | 0.0906714 | 0.02080641
413 | 140 | 0.037368 | 73.3161 | 7.837296 | 0.059739 | 2.528069 | 0.243795 | 5.3603 | 8.54118 | 0 | 2.07615 | 0.00037368 | 0.733161 | 0.07837296 | 0.00059739 | 0.02528069 | 0.00243795 | 0.053603 | 0.0854118 | 0 | 0.0207615
423 | 150 | 0.010508 | 73.453 | 7.811844 | 0.059947 | 2.454626 | 0.242971 | 5.355324 | 8.536421 | 0 | 2.075347 | 0.00010508 | 0.73453 | 0.07811844 | 0.00059947 | 0.02454626 | 0.00242971 | 0.05355324 | 0.08536421 | 0 | 0.02075347
433 | 160 | 0.010518 | 71.66747 | 8.282834 | 0.060145 | 6.112812 | 0.242147 | 0 | 7.710966 | 3.83863 | 2.074493 | 0.00010518 | 0.7166747 | 0.08282834 | 0.00060145 | 0.06112812 | 0.00242147 | 0 | 0.07710966 | 0.0383863 | 0.02074493
443 | 170 | 0.010531 | 73.82102 | 7.660904 | 0.060379 | 2.257727 | 0.241268 | 5.34899 | 8.525485 | 0 | 2.0737 | 0.00010531 | 0.7382102 | 0.07660904 | 0.00060379 | 0.02257727 | 0.00241268 | 0.0534899 | 0.08525485 | 0 | 0.020737
453 | 180 | 0.010543 | 74.0412 | 7.569829 | 0.06061 | 2.136811 | 0.240365 | 5.348593 | 8.519226 | 0 | 2.072829 | 0.00010543 | 0.740412 | 0.07569829 | 0.0006061 | 0.02136811 | 0.00240365 | 0.05348593 | 0.08519226 | 0 | 0.02072829
463 | 190 | 0.010557 | 72.19732 | 8.216865 | 0.060822 | 5.751739 | 0.239494 | 0 | 7.37617 | 4.075104 | 2.071942 | 0.00010557 | 0.7219732 | 0.08216865 | 0.00060822 | 0.05751739 | 0.00239494 | 0 | 0.0737617 | 0.04075104 | 0.02071942
473 | 200 | 0.038263 | 74.5836 | 7.312254 | 0.061091 | 1.832028 | 0.238482 | 5.357185 | 8.506073 | 0 | 2.071016 | 0.00038263 | 0.745836 | 0.07312254 | 0.00061091 | 0.01832028 | 0.00238482 | 0.05357185 | 0.08506073 | 0 | 0.02071016
483 | 210 | 0.010586 | 72.66188 | 8.140862 | 0.061316 | 5.443873 | 0.237566 | 0 | 7.103841 | 4.269993 | 2.070088 | 0.00010586 | 0.7266188 | 0.08140862 | 0.00061316 | 0.05443873 | 0.00237566 | 0 | 0.07103841 | 0.04269993 | 0.02070088
493 | 220 | 0.038538 | 75.23213 | 7.040224 | 0.061621 | 1.446521 | 0.236414 | 5.383138 | 8.492392 | 0 | 2.069023 | 0.00038538 | 0.7523213 | 0.07040224 | 0.00061621 | 0.01446521 | 0.00236414 | 0.05383138 | 0.08492392 | 0 | 0.02069023
503 | 230 | 0.010619 | 73.23219 | 8.034415 | 0.061847 | 5.073891 | 0.235497 | 0 | 6.786636 | 4.496805 | 2.068099 | 0.00010619 | 0.7323219 | 0.08034415 | 0.00061847 | 0.05073891 | 0.00235497 | 0 | 0.06786636 | 0.04496805 | 0.02068099
513 | 240 | 0.010637 | 73.56149 | 7.96872 | 0.062127 | 4.862927 | 0.234405 | 0 | 6.609489 | 4.623151 | 2.067049 | 0.00010637 | 0.7356149 | 0.0796872 | 0.00062127 | 0.04862927 | 0.00234405 | 0 | 0.06609489 | 0.04623151 | 0.02067049
523 | 250 | 0.038807 | 73.95243 | 7.845321 | 0.06241 | 4.619761 | 0.233307 | 0 | 6.42916 | 4.752816 | 2.065994 | 0.00038807 | 0.7395243 | 0.07845321 | 0.0006241 | 0.04619761 | 0.00233307 | 0 | 0.0642916 | 0.04752816 | 0.02065994
533 | 260 | 0.010674 | 70.7784 | 11.66733 | 0.061847 | 6.379957 | 0.235573 | 0 | 0 | 8.798203 | 2.068013 | 0.00010674 | 0.707784 | 0.1166733 | 0.00061847 | 0.06379957 | 0.00235573 | 0 | 0 | 0.08798203 | 0.02068013
543 | 270 | 0.010695 | 71.27113 | 11.42997 | 0.062208 | 6.131506 | 0.23417 | 0 | 0 | 8.793656 | 2.066664 | 0.00010695 | 0.7127113 | 0.1142997 | 0.00062208 | 0.06131506 | 0.0023417 | 0 | 0 | 0.08793656 | 0.02066664
553 | 280 | 0.010717 | 75.20541 | 7.621102 | 0.063366 | 3.82031 | 0.229601 | 0 | 5.755713 | 5.231357 | 2.06242 | 0.00010717 | 0.7520541 | 0.07621102 | 0.00063366 | 0.0382031 | 0.00229601 | 0 | 0.05755713 | 0.05231357 | 0.0206242
563 | 290 | 0.01074 | 75.70043 | 7.515782 | 0.063709 | 3.505884 | 0.228276 | 0 | 5.499188 | 5.41487 | 2.061138 | 0.0001074 | 0.7570043 | 0.07515782 | 0.00063709 | 0.03505884 | 0.00228276 | 0 | 0.05499188 | 0.0541487 | 0.02061138
573 | 300 | 0.010778 | 78.00561 | 6.914967 | 0.063424 | 1.406429 | 0.229419 | 0 | 6.186863 | 5.120158 | 2.062363 | 0.00010778 | 0.7800561 | 0.06914967 | 0.00063424 | 0.01406429 | 0.00229419 | 0 | 0.06186863 | 0.05120158 | 0.02062363
583 | 310 | 0.010787 | 76.78135 | 7.295091 | 0.064441 | 2.81301 | 0.225447 | 0 | 4.918873 | 5.832603 | 2.058396 | 0.00010787 | 0.7678135 | 0.07295091 | 0.00064441 | 0.0281301 | 0.00225447 | 0 | 0.04918873 | 0.05832603 | 0.02058396
593 | 320 | 0.010811 | 77.35806 | 7.186905 | 0.064834 | 2.438339 | 0.223934 | 0 | 4.587437 | 6.07275 | 2.056923 | 0.00010811 | 0.7735806 | 0.07186905 | 0.00064834 | 0.02438339 | 0.00223934 | 0 | 0.04587437 | 0.0607275 | 0.02056923
603 | 330 | 0.010843 | 78.71806 | 7.732002 | 0.064994 | 0.257688 | 0.223334 | 0 | 4.840029 | 6.096682 | 2.056361 | 0.00010843 | 0.7871806 | 0.07732002 | 0.00064994 | 0.00257688 | 0.00223334 | 0 | 0.04840029 | 0.06096682 | 0.02056361
613 | 340 | 0.010865 | 78.69732 | 8.219796 | 0.065601 | 1.450814e-06 | 0.220991 | 0 | 4.164317 | 6.567072 | 2.054051 | 0.00010865 | 0.7869732 | 0.08219796 | 0.00065601 | 1.450814e-08 | 0.00220991 | 0 | 0.04164317 | 0.06567072 | 0.02054051
623 | 350 | 0.037265 | 78.34297 | 8.862351 | 0.06629 | 0 | 0.218335 | 0 | 3.25594 | 7.165419 | 2.051429 | 0.00037265 | 0.7834297 | 0.08862351 | 0.0006629 | 0 | 0.00218335 | 0 | 0.0325594 | 0.07165419 | 0.02051429
633 | 360 | 0.039097 | 79.7392 | 6.847167 | 0.0666 | 0.843652 | 0.217131 | 0 | 2.858171 | 7.338742 | 2.050232 | 0.00039097 | 0.797392 | 0.06847167 | 0.000666 | 0.00843652 | 0.00217131 | 0 | 0.02858171 | 0.07338742 | 0.02050232
643 | 370 | 0.010932 | 76.72829 | 11.59553 | 0.067604 | 0 | 0.213257 | 0 | 0 | 9.338024 | 2.046365 | 0.00010932 | 0.7672829 | 0.1159553 | 0.00067604 | 0 | 0.00213257 | 0 | 0 | 0.09338024 | 0.02046365
653 | 380 | 0.01095 | 76.65591 | 11.69623 | 0.068722 | 0 | 0.20893 | 0 | 0 | 9.31711 | 2.04214 | 0.0001095 | 0.7665591 | 0.1169623 | 0.00068722 | 0 | 0.0020893 | 0 | 0 | 0.0931711 | 0.0204214
663 | 390 | 0.010968 | 76.55902 | 11.8248 | 0.069923 | 0 | 0.20428 | 0 | 0 | 9.29342 | 2.037592 | 0.00010968 | 0.7655902 | 0.118248 | 0.00069923 | 0 | 0.0020428 | 0 | 0 | 0.0929342 | 0.02037592
673 | 400 | 0.010987 | 76.43477 | 11.98429 | 0.071216 | 0 | 0.199276 | 0 | 0 | 9.266765 | 2.032687 | 0.00010987 | 0.7643477 | 0.1198429 | 0.00071216 | 0 | 0.00199276 | 0 | 0 | 0.09266765 | 0.02032687
683 | 410 | 0.011007 | 76.28003 | 12.17815 | 0.072611 | 0 | 0.193878 | 0 | 0 | 9.236945 | 2.02738 | 0.00011007 | 0.7628003 | 0.1217815 | 0.00072611 | 0 | 0.00193878 | 0 | 0 | 0.09236945 | 0.0202738
693 | 420 | 0.011027 | 76.09119 | 12.41023 | 0.074121 | 0 | 0.188039 | 0 | 0 | 9.203757 | 2.02162 | 0.00011027 | 0.7609119 | 0.1241023 | 0.00074121 | 0 | 0.00188039 | 0 | 0 | 0.09203757 | 0.0202162
703 | 430 | 0.011048 | 75.86422 | 12.68494 | 0.075759 | 0 | 0.1817 | 0 | 0 | 9.166993 | 2.015344 | 0.00011048 | 0.7586422 | 0.1268494 | 0.00075759 | 0 | 0.001817 | 0 | 0 | 0.09166993 | 0.02015344
713 | 440 | 0.011069 | 75.59445 | 13.00722 | 0.077546 | 0 | 0.174792 | 0 | 0 | 9.126443 | 2.008474 | 0.00011069 | 0.7559445 | 0.1300722 | 0.00077546 | 0 | 0.00174792 | 0 | 0 | 0.09126443 | 0.02008474
723 | 450 | 0.011091 | 75.27667 | 13.38271 | 0.079503 | 0 | 0.167229 | 0 | 0 | 9.081891 | 2.000911 | 0.00011091 | 0.7527667 | 0.1338271 | 0.00079503 | 0 | 0.00167229 | 0 | 0 | 0.09081891 | 0.02000911
733 | 460 | 0.011114 | 74.90488 | 13.81778 | 0.081657 | 0 | 0.158905 | 0 | 0 | 9.033128 | 1.992534 | 0.00011114 | 0.7490488 | 0.1381778 | 0.00081657 | 0 | 0.00158905 | 0 | 0 | 0.09033128 | 0.01992534
743 | 470 | 0.011138 | 74.47228 | 14.31974 | 0.084045 | 0 | 0.149683 | 0 | 0 | 8.97994 | 1.983188 | 0.00011138 | 0.7447228 | 0.1431974 | 0.00084045 | 0 | 0.00149683 | 0 | 0 | 0.0897994 | 0.01983188
753 | 480 | 0.011162 | 73.97101 | 14.89694 | 0.086713 | 0 | 0.13939 | 0 | 0 | 8.922118 | 1.972669 | 0.00011162 | 0.7397101 | 0.1489694 | 0.00086713 | 0 | 0.0013939 | 0 | 0 | 0.08922118 | 0.01972669
763 | 490 | 0.011187 | 73.39208 | 15.55904 | 0.089721 | 0 | 0.1278 | 0 | 0 | 8.859456 | 1.960712 | 0.00011187 | 0.7339208 | 0.1555904 | 0.00089721 | 0 | 0.001278 | 0 | 0 | 0.08859456 | 0.01960712
773 | 500 | 0.011212 | 72.72504 | 16.31728 | 0.093153 | 0 | 0.1146 | 0 | 0 | 8.791763 | 1.946949 | 0.00011212 | 0.7272504 | 0.1631728 | 0.00093153 | 0 | 0.001146 | 0 | 0 | 0.08791763 | 0.01946949
783 | 510 | 0.011239 | 71.9576 | 17.18497 | 0.097132 | 0 | 0.099351 | 0 | 0 | 8.71886 | 1.930852 | 0.00011239 | 0.719576 | 0.1718497 | 0.00097132 | 0 | 0.00099351 | 0 | 0 | 0.0871886 | 0.01930852
793 | 520 | 0.011266 | 71.075 | 18.17828 | 0.101846 | 0 | 0.081379 | 0 | 0 | 8.640604 | 1.911609 | 0.00011266 | 0.71075 | 0.1817828 | 0.00101846 | 0 | 0.00081379 | 0 | 0 | 0.08640604 | 0.01911609
803 | 530 | 0.011293 | 70.05899 | 19.31775 | 0.107624 | 0 | 0.059562 | 0 | 0 | 8.556938 | 1.887846 | 0.00011293 | 0.7005899 | 0.1931775 | 0.00107624 | 0 | 0.00059562 | 0 | 0 | 0.08556938 | 0.01887846
813 | 540 | 0.011322 | 68.88537 | 20.63136 | 0.115075 | 0 | 0.031848 | 0 | 0 | 8.468002 | 1.857031 | 0.00011322 | 0.6888537 | 0.2063136 | 0.00115075 | 0 | 0.00031848 | 0 | 0 | 0.08468002 | 0.01857031
823 | 550 | 0.011351 | 67.53297 | 22.13928 | 0.123815 | 0 | 0 | 0 | 0 | 8.372569 | 1.820017 | 0.00011351 | 0.6753297 | 0.2213928 | 0.00123815 | 0 | 0 | 0 | 0 | 0.08372569 | 0.01820017
833 | 560 | 0.01138 | 66.06889 | 23.72405 | 0.123915 | 0 | 0 | 0 | 0 | 8.259077 | 1.812688 | 0.0001138 | 0.6606889 | 0.2372405 | 0.00123915 | 0 | 0 | 0 | 0 | 0.08259077 | 0.01812688
843 | 570 | 0.011409 | 64.40147 | 25.5226 | 0.124034 | 0 | 0 | 0 | 0 | 8.137288 | 1.803211 | 0.00011409 | 0.6440147 | 0.255226 | 0.00124034 | 0 | 0 | 0 | 0 | 0.08137288 | 0.01803211
853 | 580 | 0.011439 | 62.50093 | 27.56605 | 0.124176 | 0 | 0 | 0 | 0 | 8.006527 | 1.790894 | 0.00011439 | 0.6250093 | 0.2756605 | 0.00124176 | 0 | 0 | 0 | 0 | 0.08006527 | 0.01790894
863 | 590 | 0.011469 | 60.33209 | 29.89133 | 0.124346 | 0 | 0 | 0 | 0 | 7.865972 | 1.774791 | 0.00011469 | 0.6033209 | 0.2989133 | 0.00124346 | 0 | 0 | 0 | 0 | 0.07865972 | 0.01774791
873 | 600 | 0.011499 | 57.85283 | 32.54288 | 0.124547 | 0 | 0 | 0 | 0 | 7.714629 | 1.753609 | 0.00011499 | 0.5785283 | 0.3254288 | 0.00124547 | 0 | 0 | 0 | 0 | 0.07714629 | 0.01753609
883 | 610 | 0.01153 | 55.01223 | 35.57463 | 0.124785 | 0 | 0 | 0 | 0 | 7.551259 | 1.725562 | 0.0001153 | 0.5501223 | 0.3557463 | 0.00124785 | 0 | 0 | 0 | 0 | 0.07551259 | 0.01725562
893 | 620 | 0.011561 | 51.74776 | 39.05313 | 0.125062 | 0 | 0 | 0 | 0 | 7.374305 | 1.688174 | 0.00011561 | 0.5174776 | 0.3905313 | 0.00125062 | 0 | 0 | 0 | 0 | 0.07374305 | 0.01688174
903 | 630 | 0.011593 | 47.98167 | 43.06157 | 0.125382 | 0 | 0 | 0 | 0 | 7.181787 | 1.637995 | 0.00011593 | 0.4798167 | 0.4306157 | 0.00125382 | 0 | 0 | 0 | 0 | 0.07181787 | 0.01637995
913 | 640 | 0.011625 | 43.61543 | 47.7059 | 0.125747 | 0 | 0 | 0 | 0 | 6.971111 | 1.570184 | 0.00011625 | 0.4361543 | 0.477059 | 0.00125747 | 0 | 0 | 0 | 0 | 0.06971111 | 0.01570184
923 | 650 | 0.011658 | 38.52181 | 53.12358 | 0.12616 | 0 | 0 | 0 | 0 | 6.738889 | 1.477899 | 0.00011658 | 0.3852181 | 0.5312358 | 0.0012616 | 0 | 0 | 0 | 0 | 0.06738889 | 0.01477899
933 | 660 | 0.011692 | 32.53273 | 59.49694 | 0.126624 | 0 | 0 | 0 | 0 | 6.48063 | 1.351388 | 0.00011692 | 0.3253273 | 0.5949694 | 0.00126624 | 0 | 0 | 0 | 0 | 0.0648063 | 0.01351388
943 | 670 | 0.011728 | 25.42043 | 67.07375 | 0.127142 | 0 | 0 | 0 | 0 | 6.190364 | 1.176581 | 0.00011728 | 0.2542043 | 0.6707375 | 0.00127142 | 0 | 0 | 0 | 0 | 0.06190364 | 0.01176581
953 | 680 | 0.011768 | 16.86584 | 76.20143 | 0.127715 | 0 | 0 | 0 | 0 | 5.860439 | 0.932797 | 0.00011768 | 0.1686584 | 0.7620143 | 0.00127715 | 0 | 0 | 0 | 0 | 0.05860439 | 0.00932797
963 | 690 | 0.011812 | 6.396643 | 87.39272 | 0.128347 | 0 | 0 | 0 | 0 | 5.482281 | 0.588203 | 0.00011812 | 0.06396643 | 0.8739272 | 0.00128347 | 0 | 0 | 0 | 0 | 0.05482281 | 0.00588203
973 | 700 | 0.011869 | 0 | 94.44172 | 0.128801 | 0 | 0 | 0 | 0 | 5.155658 | 0.261948 | 0.00011869 | 0 | 0.9444172 | 0.00128801 | 0 | 0 | 0 | 0 | 0.05155658 | 0.00261948
983 | 710 | 0.011936 | 0 | 94.88103 | 0.129013 | 0 | 0 | 0 | 0 | 4.919184 | 0.058824 | 0.00011936 | 0 | 0.9488103 | 0.00129013 | 0 | 0 | 0 | 0 | 0.04919184 | 0.00058824
993 | 720 | 0.012003 | 0 | 95.18378 | 0.129036 | 0 | 0 | 0 | 0 | 4.675176 | 0 | 0.00012003 | 0 | 0.9518378 | 0.00129036 | 0 | 0 | 0 | 0 | 0.04675176 | 0
1003 | 730 | 0.01207 | 0 | 95.43285 | 0.128985 | 0 | 0 | 0 | 0 | 4.426092 | 0 | 0.0001207 | 0 | 0.9543285 | 0.00128985 | 0 | 0 | 0 | 0 | 0.04426092 | 0
1013 | 740 | 0.01214 | 0 | 95.6876 | 0.128927 | 0 | 0 | 0 | 0 | 4.171329 | 0 | 0.0001214 | 0 | 0.956876 | 0.00128927 | 0 | 0 | 0 | 0 | 0.04171329 | 0
1023 | 750 | 0.012213 | 0 | 95.94856 | 0.128862 | 0 | 0 | 0 | 0 | 3.910356 | 0 | 0.00012213 | 0 | 0.9594856 | 0.00128862 | 0 | 0 | 0 | 0 | 0.03910356 | 0
1033 | 760 | 0.012288 | 0 | 96.21616 | 0.128791 | 0 | 0 | 0 | 0 | 3.642759 | 0 | 0.00012288 | 0 | 0.9621616 | 0.00128791 | 0 | 0 | 0 | 0 | 0.03642759 | 0
1043 | 770 | 0.012367 | 0 | 96.49075 | 0.128712 | 0 | 0 | 0 | 0 | 3.368162 | 0 | 0.00012367 | 0 | 0.9649075 | 0.00128712 | 0 | 0 | 0 | 0 | 0.03368162 | 0
1053 | 780 | 0.012448 | 0 | 96.77271 | 0.128624 | 0 | 0 | 0 | 0 | 3.086212 | 0 | 0.00012448 | 0 | 0.9677271 | 0.00128624 | 0 | 0 | 0 | 0 | 0.03086212 | 0
1063 | 790 | 0.012532 | 0 | 97.06237 | 0.128528 | 0 | 0 | 0 | 0 | 2.796567 | 0 | 0.00012532 | 0 | 0.9706237 | 0.00128528 | 0 | 0 | 0 | 0 | 0.02796567 | 0
1073 | 800 | 0.01262 | 0 | 97.36002 | 0.12842 | 0 | 0 | 0 | 0 | 2.498934 | 0 | 0.0001262 | 0 | 0.9736002 | 0.0012842 | 0 | 0 | 0 | 0 | 0.02498934 | 0
1083 | 810 | 0.012711 | 0 | 97.66602 | 0.128301 | 0 | 0 | 0 | 0 | 2.192966 | 0 | 0.00012711 | 0 | 0.9766602 | 0.00128301 | 0 | 0 | 0 | 0 | 0.02192966 | 0
1093 | 820 | 0.012806 | 0 | 97.98064 | 0.128168 | 0 | 0 | 0 | 0 | 1.878363 | 0 | 0.00012806 | 0 | 0.9798064 | 0.00128168 | 0 | 0 | 0 | 0 | 0.01878363 | 0
1103 | 830 | 0.012905 | 0 | 98.30424 | 0.12802 | 0 | 0 | 0 | 0 | 1.554816 | 0 | 0.00012905 | 0 | 0.9830424 | 0.0012802 | 0 | 0 | 0 | 0 | 0.01554816 | 0
1113 | 840 | 0.013007 | 0 | 98.63711 | 0.127855 | 0 | 0 | 0 | 0 | 1.222015 | 0 | 0.00013007 | 0 | 0.9863711 | 0.00127855 | 0 | 0 | 0 | 0 | 0.01222015 | 0
1123 | 850 | 0.013116 | 0 | 98.97957 | 0.127671 | 0 | 0 | 0 | 0 | 0.879646 | 0 | 0.00013116 | 0 | 0.9897957 | 0.00127671 | 0 | 0 | 0 | 0 | 0.00879646 | 0
1133 | 860 | 0.013226 | 0 | 99.33186 | 0.127466 | 0 | 0 | 0 | 0 | 0.527434 | 0 | 0.00013226 | 0 | 0.9933186 | 0.00127466 | 0 | 0 | 0 | 0 | 0.00527434 | 0
1143 | 870 | 0.013344 | 0 | 99.69438 | 0.127237 | 0 | 0 | 0 | 0 | 0.165032 | 0 | 0.00013344 | 0 | 0.9969438 | 0.00127237 | 0 | 0 | 0 | 0 | 0.00165032 | 0
1153 | 880 | 0.013452 | 0 | 99.85957 | 0.126983 | 0 | 0 | 0 | 0 | 0 | 0 | 0.00013452 | 0 | 0.9985957 | 0.00126983 | 0 | 0 | 0 | 0 | 0 | 0
1163 | 890 | 0.013553 | 0 | 99.85975 | 0.126702 | 0 | 0 | 0 | 0 | 0 | 0 | 0.00013553 | 0 | 0.9985975 | 0.00126702 | 0 | 0 | 0 | 0 | 0 | 0
1173 | 900 | 0.013658 | 0 | 99.85993 | 0.126394 | 0 | 0 | 0 | 0 | 0 | 0 | 0.00013658 | 0 | 0.9985993 | 0.00126394 | 0 | 0 | 0 | 0 | 0 | 0
1183 | 910 | 0.013767 | 0 | 99.86018 | 0.126056 | 0 | 0 | 0 | 0 | 0 | 0 | 0.00013767 | 0 | 0.9986018 | 0.00126056 | 0 | 0 | 0 | 0 | 0 | 0
1193 | 920 | 0.01388 | 0 | 99.86044 | 0.125686 | 0 | 0 | 0 | 0 | 0 | 0 | 0.0001388 | 0 | 0.9986044 | 0.00125686 | 0 | 0 | 0 | 0 | 0 | 0
1203 | 930 | 0.013999 | 0 | 99.86072 | 0.125282 | 0 | 0 | 0 | 0 | 0 | 0 | 0.00013999 | 0 | 0.9986072 | 0.00125282 | 0 | 0 | 0 | 0 | 0 | 0
1213 | 940 | 0.014122 | 0 | 99.86102 | 0.124841 | 0 | 0 | 0 | 0 | 0 | 0 | 0.00014122 | 0 | 0.9986102 | 0.00124841 | 0 | 0 | 0 | 0 | 0 | 0
1223 | 950 | 0.014252 | 0 | 99.86138 | 0.124362 | 0 | 0 | 0 | 0 | 0 | 0 | 0.00014252 | 0 | 0.9986138 | 0.00124362 | 0 | 0 | 0 | 0 | 0 | 0
1233 | 960 | 0.01439 | 0 | 99.86177 | 0.123842 | 0 | 0 | 0 | 0 | 0 | 0 | 0.0001439 | 0 | 0.9986177 | 0.00123842 | 0 | 0 | 0 | 0 | 0 | 0
1243 | 970 | 0.014535 | 0 | 99.86217 | 0.12328 | 0 | 0 | 0 | 0 | 0 | 0 | 0.00014535 | 0 | 0.9986217 | 0.0012328 | 0 | 0 | 0 | 0 | 0 | 0
1253 | 980 | 0.01469 | 0 | 99.86262 | 0.122674 | 0 | 0 | 0 | 0 | 0 | 0 | 0.0001469 | 0 | 0.9986262 | 0.00122674 | 0 | 0 | 0 | 0 | 0 | 0
1263 | 990 | 0.014856 | 0 | 99.86312 | 0.122022 | 0 | 0 | 0 | 0 | 0 | 0 | 0.00014856 | 0 | 0.9986312 | 0.00122022 | 0 | 0 | 0 | 0 | 0 | 0
1273 | 1000 | 0.015035 | 0 | 99.86364 | 0.121325 | 0 | 0 | 0 | 0 | 0 | 0 | 0.00015035 | 0 | 0.9986364 | 0.00121325 | 0 | 0 | 0 | 0 | 0 | 0
1283 | 1010 | 0.01523 | 0 | 99.8642 | 0.12058 | 0 | 0 | 0 | 0 | 0 | 0 | 0.0001523 | 0 | 0.998642 | 0.0012058 | 0 | 0 | 0 | 0 | 0 | 0
1293 | 1020 | 0.015442 | 0 | 99.86476 | 0.119787 | 0 | 0 | 0 | 0 | 0 | 0 | 0.00015442 | 0 | 0.9986476 | 0.00119787 | 0 | 0 | 0 | 0 | 0 | 0
1303 | 1030 | 0.015675 | 0 | 99.86537 | 0.118948 | 0 | 0 | 0 | 0 | 0 | 0 | 0.00015675 | 0 | 0.9986537 | 0.00118948 | 0 | 0 | 0 | 0 | 0 | 0
1313 | 1040 | 0.015933 | 0 | 99.86599 | 0.118063 | 0 | 0 | 0 | 0 | 0 | 0 | 0.00015933 | 0 | 0.9986599 | 0.00118063 | 0 | 0 | 0 | 0 | 0 | 0
1323 | 1050 | 0.016221 | 0 | 99.86664 | 0.117132 | 0 | 0 | 0 | 0 | 0 | 0 | 0.00016221 | 0 | 0.9986664 | 0.00117132 | 0 | 0 | 0 | 0 | 0 | 0
1333 | 1060 | 0.016546 | 0 | 99.86729 | 0.116159 | 0 | 0 | 0 | 0 | 0 | 0 | 0.00016546 | 0 | 0.9986729 | 0.00116159 | 0 | 0 | 0 | 0 | 0 | 0
1343 | 1070 | 0.016915 | 0 | 99.86794 | 0.115144 | 0 | 0 | 0 | 0 | 0 | 0 | 0.00016915 | 0 | 0.9986794 | 0.00115144 | 0 | 0 | 0 | 0 | 0 | 0
1353 | 1080 | 0.017337 | 0 | 99.86858 | 0.11409 | 0 | 0 | 0 | 0 | 0 | 0 | 0.00017337 | 0 | 0.9986858 | 0.0011409 | 0 | 0 | 0 | 0 | 0 | 0
1363 | 1090 | 0.017826 | 0 | 99.86916 | 0.113002 | 0 | 0 | 0 | 0 | 0 | 0 | 0.00017826 | 0 | 0.9986916 | 0.00113002 | 0 | 0 | 0 | 0 | 0 | 0
1373 | 1100 | 0.018394 | 0 | 99.86972 | 0.111882 | 0 | 0 | 0 | 0 | 0 | 0 | 0.00018394 | 0 | 0.9986972 | 0.00111882 | 0 | 0 | 0 | 0 | 0 | 0
1383 | 1110 | 0.01906 | 0 | 99.87019 | 0.110734 | 0 | 0 | 0 | 0 | 0 | 0 | 0.0001906 | 0 | 0.9987019 | 0.00110734 | 0 | 0 | 0 | 0 | 0 | 0
1393 | 1120 | 0.019845 | 0 | 99.87059 | 0.109562 | 0 | 0 | 0 | 0 | 0 | 0 | 0.00019845 | 0 | 0.9987059 | 0.00109562 | 0 | 0 | 0 | 0 | 0 | 0
1403 | 1130 | 0.020773 | 0 | 99.87085 | 0.10837 | 0 | 0 | 0 | 0 | 0 | 0 | 0.00020773 | 0 | 0.9987085 | 0.0010837 | 0 | 0 | 0 | 0 | 0 | 0
1413 | 1140 | 0.021866 | 0 | 99.87096 | 0.107164 | 0 | 0 | 0 | 0 | 0 | 0 | 0.00021866 | 0 | 0.9987096 | 0.00107164 | 0 | 0 | 0 | 0 | 0 | 0
1423 | 1150 | 0.023147 | 0 | 99.8709 | 0.105947 | 0 | 0 | 0 | 0 | 0 | 0 | 0.00023147 | 0 | 0.998709 | 0.00105947 | 0 | 0 | 0 | 0 | 0 | 0
1433 | 1160 | 0.024634 | 0 | 99.87064 | 0.104723 | 0 | 0 | 0 | 0 | 0 | 0 | 0.00024634 | 0 | 0.9987064 | 0.00104723 | 0 | 0 | 0 | 0 | 0 | 0
1443 | 1170 | 0.026339 | 0 | 99.87016 | 0.103497 | 0 | 0 | 0 | 0 | 0 | 0 | 0.00026339 | 0 | 0.9987016 | 0.00103497 | 0 | 0 | 0 | 0 | 0 | 0
1453 | 1180 | 0.028271 | 0 | 99.86946 | 0.102273 | 0 | 0 | 0 | 0 | 0 | 0 | 0.00028271 | 0 | 0.9986946 | 0.00102273 | 0 | 0 | 0 | 0 | 0 | 0
1463 | 1190 | 0.030439 | 0 | 99.86851 | 0.101054 | 0 | 0 | 0 | 0 | 0 | 0 | 0.00030439 | 0 | 0.9986851 | 0.00101054 | 0 | 0 | 0 | 0 | 0 | 0
1473 | 1200 | 0.03286 | 0 | 99.86729 | 0.099843 | 0 | 0 | 0 | 0 | 0 | 0 | 0.0003286 | 0 | 0.9986729 | 0.00099843 | 0 | 0 | 0 | 0 | 0 | 0
1483 | 1210 | 0.03556 | 0 | 99.86579 | 0.098645 | 0 | 0 | 0 | 0 | 0 | 0 | 0.0003556 | 0 | 0.9986579 | 0.00098645 | 0 | 0 | 0 | 0 | 0 | 0
1493 | 1220 | 0.038576 | 0 | 99.86395 | 0.09746 | 0 | 0 | 0 | 0 | 0 | 0 | 0.00038576 | 0 | 0.9986395 | 0.0009746 | 0 | 0 | 0 | 0 | 0 | 0
1503 | 1230 | 0.041963 | 0 | 99.86174 | 0.096293 | 0 | 0 | 0 | 0 | 0 | 0 | 0.00041963 | 0 | 0.9986174 | 0.00096293 | 0 | 0 | 0 | 0 | 0 | 0
1513 | 1240 | 0.045794 | 0 | 99.85907 | 0.095144 | 0 | 0 | 0 | 0 | 0 | 0 | 0.00045794 | 0 | 0.9985907 | 0.00095144 | 0 | 0 | 0 | 0 | 0 | 0
1523 | 1250 | 0.050162 | 0 | 99.85583 | 0.094014 | 0 | 0 | 0 | 0 | 0 | 0 | 0.00050162 | 0 | 0.9985583 | 0.00094014 | 0 | 0 | 0 | 0 | 0 | 0
1533 | 1260 | 0.055191 | 0 | 99.85191 | 0.092906 | 0 | 0 | 0 | 0 | 0 | 0 | 0.00055191 | 0 | 0.9985191 | 0.00092906 | 0 | 0 | 0 | 0 | 0 | 0
1543 | 1270 | 0.068597 | 0 | 99.93142 | 0 | 0 | 0 | 0 | 0 | 0 | 0 | 0.00068597 | 0 | 0.9993142 | 0 | 0 | 0 | 0 | 0 | 0 | 0
1553 | 1280 | 0.067929 | 0 | 99.84132 | 0.090755 | 0 | 0 | 0 | 0 | 0 | 0 | 0.00067929 | 0 | 0.9984132 | 0.00090755 | 0 | 0 | 0 | 0 | 0 | 0
1563 | 1290 | 0.076142 | 0 | 99.83414 | 0.089712 | 0 | 0 | 0 | 0 | 0 | 0 | 0.00076142 | 0 | 0.9983414 | 0.00089712 | 0 | 0 | 0 | 0 | 0 | 0
1573 | 1300 | 0.086081 | 0 | 99.82523 | 0.088691 | 0 | 0 | 0 | 0 | 0 | 0 | 0.00086081 | 0 | 0.9982523 | 0.00088691 | 0 | 0 | 0 | 0 | 0 | 0
1583 | 1310 | 0.098311 | 0 | 99.814 | 0.087691 | 0 | 0 | 0 | 0 | 0 | 0 | 0.00098311 | 0 | 0.99814 | 0.00087691 | 0 | 0 | 0 | 0 | 0 | 0
1593 | 1320 | 0.113666 | 0 | 99.79961 | 0.08671 | 0 | 0 | 0 | 0 | 0 | 0 | 0.00113666 | 0 | 0.9979961 | 0.0008671 | 0 | 0 | 0 | 0 | 0 | 0
1603 | 1330 | 0.133415 | 0 | 99.78085 | 0.085748 | 0 | 0 | 0 | 0 | 0 | 0 | 0.00133415 | 0 | 0.9978085 | 0.00085748 | 0 | 0 | 0 | 0 | 0 | 0
1613 | 1340 | 0.159601 | 0 | 99.75559 | 0.084801 | 0 | 0 | 0 | 0 | 0 | 0 | 0.00159601 | 0 | 0.9975559 | 0.00084801 | 0 | 0 | 0 | 0 | 0 | 0
1623 | 1350 | 0.195721 | 0 | 99.72041 | 0.083865 | 0 | 0 | 0 | 0 | 0 | 0 | 0.00195721 | 0 | 0.9972041 | 0.00083865 | 0 | 0 | 0 | 0 | 0 | 0
1633 | 1360 | 0.248315 | 0 | 99.66875 | 0.082934 | 0 | 0 | 0 | 0 | 0 | 0 | 0.00248315 | 0 | 0.9966875 | 0.00082934 | 0 | 0 | 0 | 0 | 0 | 0
1643 | 1370 | 0.454181 | 0 | 99.54581 | 0 | 0 | 0 | 0 | 0 | 0 | 0 | 0.00454181 | 0 | 0.9954581 | 0 | 0 | 0 | 0 | 0 | 0 | 0
1653 | 1380 | 0.477535 | 0 | 99.44144 | 0.081021 | 0 | 0 | 0 | 0 | 0 | 0 | 0.00477535 | 0 | 0.9944144 | 0.00081021 | 0 | 0 | 0 | 0 | 0 | 0
1663 | 1390 | 0.79702 | 0 | 99.12306 | 0.079921 | 0 | 0 | 0 | 0 | 0 | 0 | 0.0079702 | 0 | 0.9912306 | 0.00079921 | 0 | 0 | 0 | 0 | 0 | 0
1673 | 1400 | 1.824727 | 0 | 98.09699 | 0.078294 | 0 | 0 | 0 | 0 | 0 | 0 | 0.01824727 | 0 | 0.9809699 | 0.00078294 | 0 | 0 | 0 | 0 | 0 | 0
1683 | 1410 | 6.27062 | 0 | 93.65481 | 0.074574 | 0 | 0 | 0 | 0 | 0 | 0 | 0.0627062 | 0 | 0.9365481 | 0.00074574 | 0 | 0 | 0 | 0 | 0 | 0
1693 | 1420 | 16.75546 | 0 | 83.17548 | 0.069039 | 0 | 0 | 0 | 0 | 0 | 0 | 0.1675546 | 0 | 0.8317548 | 0.00069039 | 0 | 0 | 0 | 0 | 0 | 0
1703 | 1430 | 34.33614 | 0 | 65.60075 | 0.063114 | 0 | 0 | 0 | 0 | 0 | 0 | 0.3433614 | 0 | 0.6560075 | 0.00063114 | 0 | 0 | 0 | 0 | 0 | 0
1713 | 1440 | 63.00501 | 0 | 36.93869 | 0.056298 | 0 | 0 | 0 | 0 | 0 | 0 | 0.6300501 | 0 | 0.3693869 | 0.00056298 | 0 | 0 | 0 | 0 | 0 | 0
1723 | 1450 | 99.95149 | 5.997231e-07 | 0 | 0.048498 | 0 | 0 | 0 | 0 | 0 | 0 | 0.9995149 | 5.997231e-09 | 0 | 0.00048498 | 0 | 0 | 0 | 0 | 0 | 0
1733 | 1460 | 99.95309 | 0 | 0 | 0.046905 | 0 | 0 | 0 | 0 | 0 | 0 | 0.9995309 | 0 | 0 | 0.00046905 | 0 | 0 | 0 | 0 | 0 | 0
1743 | 1470 | 99.95481 | 0 | 0 | 0.045179 | 0 | 0 | 0 | 0 | 0 | 0 | 0.9995481 | 0 | 0 | 0.00045179 | 0 | 0 | 0 | 0 | 0 | 0
1753 | 1480 | 99.95667 | 0 | 0 | 0.04331 | 0 | 0 | 0 | 0 | 0 | 0 | 0.9995667 | 0 | 0 | 0.0004331 | 0 | 0 | 0 | 0 | 0 | 0
1763 | 1490 | 99.95871 | 1.524452e-06 | 0 | 0.041285 | 0 | 0 | 0 | 0 | 0 | 0 | 0.9995871 | 1.524452e-08 | 0 | 0.00041285 | 0 | 0 | 0 | 0 | 0 | 0
1773 | 1500 | 99.9609 | 1.361685e-06 | 0 | 0.039091 | 0 | 0 | 0 | 0 | 0 | 0 | 0.999609 | 1.361685e-08 | 0 | 0.00039091 | 0 | 0 | 0 | 0 | 0 | 0
1783 | 1510 | 99.96328 | 1.230629e-06 | 0 | 0.036717 | 0 | 0 | 0 | 0 | 0 | 0 | 0.9996328 | 1.230629e-08 | 0 | 0.00036717 | 0 | 0 | 0 | 0 | 0 | 0
1793 | 1520 | 99.96584 | 1.132651e-06 | 0 | 0.034147 | 0 | 0 | 0 | 0 | 0 | 0 | 0.9996584 | 1.132651e-08 | 0 | 0.00034147 | 0 | 0 | 0 | 0 | 0 | 0
1803 | 1530 | 99.96862 | 0 | 0 | 0.031369 | 0 | 0 | 0 | 0 | 0 | 0 | 0.9996862 | 0 | 0 | 0.00031369 | 0 | 0 | 0 | 0 | 0 | 0
1813 | 1540 | 99.97163 | 9.78101e-07 | 0 | 0.028368 | 0 | 0 | 0 | 0 | 0 | 0 | 0.9997163 | 9.78101e-09 | 0 | 0.00028368 | 0 | 0 | 0 | 0 | 0 | 0
1823 | 1550 | 99.97487 | 9.194453e-07 | 0 | 0.025128 | 0 | 0 | 0 | 0 | 0 | 0 | 0.9997487 | 9.194453e-09 | 0 | 0.00025128 | 0 | 0 | 0 | 0 | 0 | 0
1833 | 1560 | 99.97836 | 0 | 0 | 0.021633 | 0 | 0 | 0 | 0 | 0 | 0 | 0.9997836 | 0 | 0 | 0.00021633 | 0 | 0 | 0 | 0 | 0 | 0
1843 | 1570 | 99.98215 | 0 | 0 | 0.017867 | 0 | 0 | 0 | 0 | 0 | 0 | 0.9998215 | 0 | 0 | 0.00017867 | 0 | 0 | 0 | 0 | 0 | 0
1853 | 1580 | 99.98619 | 0 | 0 | 0.013815 | 0 | 0 | 0 | 0 | 0 | 0 | 0.9998619 | 0 | 0 | 0.00013815 | 0 | 0 | 0 | 0 | 0 | 0
1863 | 1590 | 99.99055 | 0 | 0 | 0.009457 | 0 | 0 | 0 | 0 | 0 | 0 | 0.9999055 | 0 | 0 | 9.457e-05 | 0 | 0 | 0 | 0 | 0 | 0
1873 | 1600 | 99.99522 | 0 | 0 | 0.004779 | 0 | 0 | 0 | 0 | 0 | 0 | 0.9999522 | 0 | 0 | 4.779e-05 | 0 | 0 | 0 | 0 | 0 | 0
1883 | 1610 | 100 | 0 | 0 | 0 | 0 | 0 | 0 | 0 | 0 | 0 | 1 | 0 | 0 | 0 | 0 | 0 | 0 | 0 | 0 | 0
1893 | 1620 | 100 | 0 | 0 | 0 | 0 | 0 | 0 | 0 | 0 | 0 | 1 | 0 | 0 | 0 | 0 | 0 | 0 | 0 | 0 | 0
1903 | 1630 | 100 | 0 | 0 | 0 | 0 | 0 | 0 | 0 | 0 | 0 | 1 | 0 | 0 | 0 | 0 | 0 | 0 | 0 | 0 | 0
1913 | 1640 | 100 | 0 | 0 | 0 | 0 | 0 | 0 | 0 | 0 | 0 | 1 | 0 | 0 | 0 | 0 | 0 | 0 | 0 | 0 | 0
1923 | 1650 | 100 | 0 | 0 | 0 | 0 | 0 | 0 | 0 | 0 | 0 | 1 | 0 | 0 | 0 | 0 | 0 | 0 | 0 | 0 | 0
1933 | 1660 | 100 | 0 | 0 | 0 | 0 | 0 | 0 | 0 | 0 | 0 | 1 | 0 | 0 | 0 | 0 | 0 | 0 | 0 | 0 | 0
1943 | 1670 | 99.99999 | 0 | 0 | 0 | 0 | 0 | 0 | 0 | 0 | 0 | 0.9999999 | 0 | 0 | 0 | 0 | 0 | 0 | 0 | 0 | 0
1953 | 1680 | 99.99999 | 0 | 0 | 0 | 0 | 0 | 0 | 0 | 0 | 0 | 0.9999999 | 0 | 0 | 0 | 0 | 0 | 0 | 0 | 0 | 0
1963 | 1690 | 99.99999 | 0 | 0 | 0 | 0 | 0 | 0 | 0 | 0 | 0 | 0.9999999 | 0 | 0 | 0 | 0 | 0 | 0 | 0 | 0 | 0
1973 | 1700 | 99.99999 | 0 | 0 | 0 | 0 | 0 | 0 | 0 | 0 | 0 | 0.9999999 | 0 | 0 | 0 | 0 | 0 | 0 | 0 | 0 | 0
1983 | 1710 | 99.99999 | 0 | 0 | 0 | 0 | 0 | 0 | 0 | 0 | 0 | 0.9999999 | 0 | 0 | 0 | 0 | 0 | 0 | 0 | 0 | 0
1993 | 1720 | 99.99999 | 0 | 0 | 0 | 0 | 0 | 0 | 0 | 0 | 0 | 0.9999999 | 0 | 0 | 0 | 0 | 0 | 0 | 0 | 0 | 0
273 | [5 empty] | 0
283 | [5 empty] | 0
293 | [5 empty] | 0
303 | [5 empty] | 0
313 | [5 empty] | 0
323 | [5 empty] | 0
333 | [5 empty] | 0
343 | [5 empty] | 0
353 | [5 empty] | 0
363 | [5 empty] | 0
373 | [5 empty] | 0
383 | [5 empty] | Undefined
393 | [5 empty] | 0
403 | [5 empty] | 0
413 | [5 empty] | 0
423 | [5 empty] | 0
433 | [5 empty] | 0
443 | [5 empty] | 0
453 | [5 empty] | 0
463 | [5 empty] | 0
473 | [5 empty] | 0
483 | [5 empty] | 0
493 | [5 empty] | 0
503 | [5 empty] | 0
513 | [5 empty] | 0
523 | [5 empty] | 0
533 | [5 empty] | 0
543 | [5 empty] | 0
553 | [5 empty] | 0
563 | [5 empty] | 0
573 | [5 empty] | 0
583 | [5 empty] | 0
593 | [5 empty] | 0
603 | [5 empty] | 0
613 | [5 empty] | 0
623 | [5 empty] | 0
633 | [5 empty] | 0
643 | [5 empty] | 0
653 | [5 empty] | 0
663 | [5 empty] | 0
673 | [5 empty] | 0
683 | [5 empty] | 0
693 | [5 empty] | 0
703 | [5 empty] | 0
713 | [5 empty] | 0
723 | [5 empty] | 0
733 | [5 empty] | 0
743 | [5 empty] | 0
753 | [5 empty] | 0
763 | [5 empty] | 0
773 | [5 empty] | 0
783 | [5 empty] | 0
793 | [5 empty] | 0
803 | [5 empty] | 0
813 | [5 empty] | 0
823 | [5 empty] | 0
833 | [5 empty] | 0
843 | [5 empty] | 0
853 | [5 empty] | 0
863 | [5 empty] | 0
873 | [5 empty] | 0
883 | [5 empty] | 0
893 | [5 empty] | 0
903 | [5 empty] | 0
913 | [5 empty] | 0
923 | [5 empty] | 0
933 | [5 empty] | 0
943 | [5 empty] | 0
953 | [5 empty] | 0
963 | [5 empty] | 0
973 | [5 empty] | 0
983 | [5 empty] | 0
993 | [5 empty] | 0
1003 | [5 empty] | 0
1013 | [5 empty] | 0
1023 | [5 empty] | 0
1033 | [5 empty] | 0
1043 | [5 empty] | 0
1053 | [5 empty] | 0
1063 | [5 empty] | 0
1073 | [5 empty] | 0
1083 | [5 empty] | 0
1093 | [5 empty] | 0
1103 | [5 empty] | 0
1113 | [5 empty] | 0
1123 | [5 empty] | 0
1133 | [5 empty] | 0
1143 | [5 empty] | 0
1153 | [5 empty] | 0
1163 | [5 empty] | 0
1173 | [5 empty] | 0
1183 | [5 empty] | 0
1193 | [5 empty] | 0
1203 | [5 empty] | 0
1213 | [5 empty] | 0
1223 | [5 empty] | 0
1233 | [5 empty] | 0
1243 | [5 empty] | 0
1253 | [5 empty] | 0
1263 | [5 empty] | 0
1273 | [5 empty] | 0
1283 | [5 empty] | 0
1293 | [5 empty] | 0
1303 | [5 empty] | 0
1313 | [5 empty] | 0
1323 | [5 empty] | 0
1333 | [5 empty] | 0
1343 | [5 empty] | 0
1353 | [5 empty] | 0
1363 | [5 empty] | 0
1373 | [5 empty] | 0
1383 | [5 empty] | 0
1393 | [5 empty] | 0
1403 | [5 empty] | 0
1413 | [5 empty] | 0
1423 | [5 empty] | 0
1433 | [5 empty] | 0
1443 | [5 empty] | 0
1453 | [5 empty] | 0
1463 | [5 empty] | 0
1473 | [5 empty] | 0
1483 | [5 empty] | 0
1493 | [5 empty] | 0
1503 | [5 empty] | 0
1513 | [5 empty] | 0
1523 | [5 empty] | 0
1533 | [5 empty] | 0
1543 | [5 empty] | 0
1553 | [5 empty] | 0
1563 | [5 empty] | 0
1573 | [5 empty] | 0
1583 | [5 empty] | 0
1593 | [5 empty] | 0
1603 | [5 empty] | 0
1613 | [5 empty] | 0
1623 | [5 empty] | 0
1633 | [5 empty] | 0
1643 | [5 empty] | 0
1653 | [5 empty] | 0
1663 | [5 empty] | 0
1673 | [5 empty] | 0
1683 | [5 empty] | 0
1693 | [5 empty] | 0
1703 | [5 empty] | 0
1713 | [5 empty] | 0
1723 | [5 empty] | 0
1733 | [5 empty] | 0
1743 | [5 empty] | 0
1753 | [5 empty] | 0
1763 | [5 empty] | 0
1773 | [5 empty] | 0
1783 | [5 empty] | 0
1793 | [5 empty] | 0
1803 | [5 empty] | 0
1813 | [5 empty] | 0
1823 | [5 empty] | 0
1833 | [5 empty] | 0
1843 | [5 empty] | 0
1853 | [5 empty] | 0
1863 | [5 empty] | 0
1873 | [5 empty] | 0
1883 | [5 empty] | 0
1893 | [5 empty] | 0
1903 | [5 empty] | 0
1913 | [5 empty] | 0
1923 | [5 empty] | 0
1933 | [5 empty] | 0
1943 | [5 empty] | 0
1953 | [5 empty] | 0
1963 | [5 empty] | 0
1973 | [5 empty] | 0
1983 | [5 empty] | 0
1993 | [5 empty] | 0
Line 3: FCC_A1
273
283
293
303
313
323
333
343
353
363
373
383
393
403
413
423
433
443
453
463
473
483
493
503
513
523
533
543
553
563
573
583
593
603
613
623
633
643
653
663
673
683
693
703
713
723
733
743
753
763
773
783
793
803
813
823
833
843
853
863
873
883
893
903
913
923
933
943
953
963
973
983
993
1003
1013
1023
1033
1043
1053
1063
1073
1083
1093
1103
1113
1123
1133
1143
1153
1163
1173
1183
1193
1203
1213
1223
1233
1243
1253
1263
1273
1283
1293
1303
1313
1323
1333
1343
1353
1363
1373
1383
1393
1403
1413
1423
1433
1443
1453
1463
1473
1483
1493
1503
1513
1523
1533
1543
1553
1563
1573
1583
1593
1603
1613
1623
1633
1643
1653
1663
1673
1683
1693
1703
1713
1723
1733
1743
1753
1763
1773
1783
1793
1803
1813
1823
1833
1843
1853
1863
1873
1883
1893
1903
1913
1923
1933
1943
1953
1963
1973
1983
1993
Line 4: FCC_A1
273
283
293
303
313
323
333
343
353
363
373
383
393
403
413
423
433
443
453
463
473
483
493
503
513
523
533
543
553
563
573
583
593
603
613
623
633
643
653
663
673
683
693
703
713
723
733
743
753
763
773
783
793
803
813
823
833
843
853
863
873
883
893
903
913
923
933
943
953
963
973
983
993
1003
1013
1023
1033
1043
1053
1063
1073
1083
1093
1103
1113
1123
1133
1143
1153
1163
1173
1183
1193
1203
1213
1223
1233
1243
1253
1263
1273
1283
1293
1303
1313
1323
1333
1343
1353
1363
1373
1383
1393
1403
1413
1423
1433
1443
1453
1463
1473
1483
1493
1503
1513
1523
1533
1543
1553
1563
1573
1583
1593
1603
1613
1623
1633
1643
1653
1663
1673
1683
1693
1703
1713
1723
1733
1743
1753
1763
1773
1783
1793
1803
1813
1823
1833
1843
1853
1863
1873
1883
1893
1903
1913
1923
1933
1943
1953
1963
1973
1983
1993
Line 5: SIGMA
273
283
293
303
313
323
333
343
353
363
373
383
393
403
413
423
433
443
453
463
473
483
493
503
513
523
533
543
553
563
573
583
593
603
613
623
633
643
653
663
673
683
693
703
713
723
733
743
753
763
773
783
793
803
813
823
833
843
853
863
873
883
893
903
913
923
933
943
953
963
973
983
993
1003
1013
1023
1033
1043
1053
1063
1073
1083
1093
1103
1113
1123
1133
1143
1153
1163
1173
1183
1193
1203
1213
1223
1233
1243
1253
1263
1273
1283
1293
1303
1313
1323
1333
1343
1353
1363
1373
1383
1393
1403
1413
1423
1433
1443
1453
1463
1473
1483
1493
1503
1513
1523
1533
1543
1553
1563
1573
1583
1593
1603
1613
1623
1633
1643
1653
1663
1673
1683
1693
1703
1713
1723
1733
1743
1753
1763
1773
1783
1793
1803
1813
1823
1833
1843
1853
1863
1873
1883
1893
1903
1913
1923
1933
1943
1953
1963
1973
1983
1993
Line 6: ALN
273
283
293
303
313
323
333
343
353
363
373
383
393
403
413
423
433
443
453
463
473
483
493
503
513
523
533
543
553
563
573
583
593
603
613
623
633
643
653
663
673
683
693
703
713
723
733
743
753
763
773
783
793
803
813
823
833
843
853
863
873
883
893
903
913
923
933
943
953
963
973
983
993
1003
1013
1023
1033
1043
1053
1063
1073
1083
1093
1103
1113
1123
1133
1143
1153
1163
1173
1183
1193
1203
1213
1223
1233
1243
1253
1263
1273
1283
1293
1303
1313
1323
1333
1343
1353
1363
1373
1383
1393
1403
1413
1423
1433
1443
1453
1463
1473
1483
1493
1503
1513
1523
1533
1543
1553
1563
1573
1583
1593
1603
1613
1623
1633
1643
1653
1663
1673
1683
1693
1703
1713
1723
1733
1743
1753
1763
1773
1783
1793
1803
1813
1823
1833
1843
1853
1863
1873
1883
1893
1903
1913
1923
1933
1943
1953
1963
1973
1983
1993
Line 7: M7C3
273 |  | 0
283 |  | 0
293 |  | 0
303 |  | 0
313 |  | 0
323 |  | 0
333 |  | 0
343 |  | 0
353 |  | 0
363 |  | 0
373 |  | 0
383 |  | Undefined
393 |  | 0
403 |  | 0
413 |  | 0
423 |  | 0
433 |  | 0
443 |  | 0
453 |  | 0
463 |  | 0
473 |  | 0
483 |  | 0
493 |  | 0
503 |  | 0
513 |  | 0
523 |  | 0
533 |  | 0
543 |  | 0
553 |  | 0
563 |  | 0
573 |  | 0
583 |  | 0
593 |  | 0
603 |  | 0
613 |  | 0
623 |  | 0
633 |  | 0
643 |  | 0
653 |  | 0
663 |  | 0
673 |  | 0
683 |  | 0
693 |  | 0
703 |  | 0
713 |  | 0
723 |  | 0
733 |  | 0
743 |  | 0
753 |  | 0
763 |  | 0
773 |  | 0
783 |  | 0
793 |  | 0
803 |  | 0
813 |  | 0
823 |  | 0
833 |  | 0
843 |  | 0
853 |  | 0
863 |  | 0
873 |  | 0
883 |  | 0
893 |  | 0
903 |  | 0
913 |  | 0
923 |  | 0
933 |  | 0
943 |  | 0
953 |  | 0
963 |  | 0
973 |  | 0
983 |  | 0
993 |  | 0
1003 |  | 0
1013 |  | 0
1023 |  | 0
1033 |  | 0
1043 |  | 0
1053 |  | 0
1063 |  | 0
1073 |  | 0
1083 |  | 0
1093 |  | 0
1103 |  | 0
1113 |  | 0
1123 |  | 0
1133 |  | 0
1143 |  | 0
1153 |  | 0
1163 |  | 0
1173 |  | 0
1183 |  | 0
1193 |  | 0
1203 |  | 0
1213 |  | 0
1223 |  | 0
1233 |  | 0
1243 |  | 0
1253 |  | 0
1263 |  | 0
1273 |  | 0
1283 |  | 0
1293 |  | 0
1303 |  | 0
1313 |  | 0
1323 |  | 0
1333 |  | 0
1343 |  | 0
1353 |  | 0
1363 |  | 0
1373 |  | 0
1383 |  | 0
1393 |  | 0
1403 |  | 0
1413 |  | 0
1423 |  | 0
1433 |  | 0
1443 |  | 0
1453 |  | 0
1463 |  | 0
1473 |  | 0
1483 |  | 0
1493 |  | 0
1503 |  | 0
1513 |  | 0
1523 |  | 0
1533 |  | 0
1543 |  | 0
1553 |  | 0
1563 |  | 0
1573 |  | 0
1583 |  | 0
1593 |  | 0
1603 |  | 0
1613 |  | 0
1623 |  | 0
1633 |  | 0
1643 |  | 0
1653 |  | 0
1663 |  | 0
1673 |  | 0
1683 |  | 0
1693 |  | 0
1703 |  | 0
1713 |  | 0
1723 |  | 0
1733 |  | 0
1743 |  | 0
1753 |  | 0
1763 |  | 0
1773 |  | 0
1783 |  | 0
1793 |  | 0
1803 |  | 0
1813 |  | 0
1823 |  | 0
1833 |  | 0
1843 |  | 0
1853 |  | 0
1863 |  | 0
1873 |  | 0
1883 |  | 0
1893 |  | 0
1903 |  | 0
1913 |  | 0
1923 |  | 0
1933 |  | 0
1943 |  | 0
1953 |  | 0
1963 |  | 0
1973 |  | 0
1983 |  | 0
1993 |  | 0
Line 8: M23C6
273
283
293
303
313
323
333
343
353
363
373
383
393
403
413
423
433
443
453
463
473
483
493
503
513
523
533
543
553
563
573
583
593
603
613
623
633
643
653
663
673
683
693
703
713
723
733
743
753
763
773
783
793
803
813
823
833
843
853
863
873
883
893
903
913
923
933
943
953
963
973
983
993
1003
1013
1023
1033
1043
1053
1063
1073
1083
1093
1103
1113
1123
1133
1143
1153
1163
1173
1183
1193
1203
1213
1223
1233
1243
1253
1263
1273
1283
1293
1303
1313
1323
1333
1343
1353
1363
1373
1383
1393
1403
1413
1423
1433
1443
1453
1463
1473
1483
1493
1503
1513
1523
1533
1543
1553
1563
1573
1583
1593
1603
1613
1623
1633
1643
1653
1663
1673
1683
1693
1703
1713
1723
1733
1743
1753
1763
1773
1783
1793
1803
1813
1823
1833
1843
1853
1863
1873
1883
1893
1903
1913
1923
1933
1943
1953
1963
1973
1983
1993
Line 9: M6C
273 |  | 0
283 |  | 0
293 |  | 0
303 |  | 0
313 |  | 0
323 |  | 0
333 |  | 0
343 |  | 0
353 |  | 0
363 |  | 0
373 |  | 0
383 |  | Undefined
393 |  | 0
403 |  | 0
413 |  | 0
423 |  | 0
433 |  | 0
443 |  | 0
453 |  | 0
463 |  | 0
473 |  | 0
483 |  | 0
493 |  | 0
503 |  | 0
513 |  | 0
523 |  | 0
533 |  | 0
543 |  | 0
553 |  | 0
563 |  | 0
573 |  | 0
583 |  | 0
593 |  | 0
603 |  | 0
613 |  | 0
623 |  | 0
633 |  | 0
643 |  | 0
653 |  | 0
663 |  | 0
673 |  | 0
683 |  | 0
693 |  | 0
703 |  | 0
713 |  | 0
723 |  | 0
733 |  | 0
743 |  | 0
753 |  | 0
763 |  | 0
773 |  | 0
783 |  | 0
793 |  | 0
803 |  | 0
813 |  | 0
823 |  | 0
833 |  | 0
843 |  | 0
853 |  | 0
863 |  | 0
873 |  | 0
883 |  | 0
893 |  | 0
903 |  | 0
913 |  | 0
923 |  | 0
933 |  | 0
943 |  | 0
953 |  | 0
963 |  | 0
973 |  | 0
983 |  | 0
993 |  | 0
1003 |  | 0
1013 |  | 0
1023 |  | 0
1033 |  | 0
1043 |  | 0
1053 |  | 0
1063 |  | 0
1073 |  | 0
1083 |  | 0
1093 |  | 0
1103 |  | 0
1113 |  | 0
1123 |  | 0
1133 |  | 0
1143 |  | 0
1153 |  | 0
1163 |  | 0
1173 |  | 0
1183 |  | 0
1193 |  | 0
1203 |  | 0
1213 |  | 0
1223 |  | 0
1233 |  | 0
1243 |  | 0
1253 |  | 0
1263 |  | 0
1273 |  | 0
1283 |  | 0
1293 |  | 0
1303 |  | 0
1313 |  | 0
1323 |  | 0
1333 |  | 0
1343 |  | 0
1353 |  | 0
1363 |  | 0
1373 |  | 0
1383 |  | 0
1393 |  | 0
1403 |  | 0
1413 |  | 0
1423 |  | 0
1433 |  | 0
1443 |  | 0
1453 |  | 0
1463 |  | 0
1473 |  | 0
1483 |  | 0
1493 |  | 0
1503 |  | 0
1513 |  | 0
1523 |  | 0
1533 |  | 0
1543 |  | 0
1553 |  | 0
1563 |  | 0
1573 |  | 0
1583 |  | 0
1593 |  | 0
1603 |  | 0
1613 |  | 0
1623 |  | 0
1633 |  | 0
1643 |  | 0
1653 |  | 0
1663 |  | 0
1673 |  | 0
1683 |  | 0
1693 |  | 0
1703 |  | 0
1713 |  | 0
1723 |  | 0
1733 |  | 0
1743 |  | 0
1753 |  | 0
1763 |  | 0
1773 |  | 0
1783 |  | 0
1793 |  | 0
1803 |  | 0
1813 |  | 0
1823 |  | 0
1833 |  | 0
1843 |  | 0
1853 |  | 0
1863 |  | 0
1873 |  | 0
1883 |  | 0
1893 |  | 0
1903 |  | 0
1913 |  | 0
1923 |  | 0
1933 |  | 0
1943 |  | 0
1953 |  | 0
1963 |  | 0
1973 |  | 0
1983 |  | 0
1993 |  | 0
Line 10: MC_ETA
273 |  | 0
283 |  | 0
293 |  | 0
303 |  | 0
313 |  | 0
323 |  | 0
333 |  | 0
343 |  | 0
353 |  | 0
363 |  | 0
373 |  | 0
383 |  | Undefined
393 |  | 0
403 |  | 0
413 |  | 0
423 |  | 0
433 |  | 0
443 |  | 0
453 |  | 0
463 |  | 0
473 |  | 0
483 |  | 0
493 |  | 0
503 |  | 0
513 |  | 0
523 |  | 0
533 |  | 0
543 |  | 0
553 |  | 0
563 |  | 0
573 |  | 0
583 |  | 0
593 |  | 0
603 |  | 0
613 |  | 0
623 |  | 0
633 |  | 0
643 |  | 0
653 |  | 0
663 |  | 0
673 |  | 0
683 |  | 0
693 |  | 0
703 |  | 0
713 |  | 0
723 |  | 0
733 |  | 0
743 |  | 0
753 |  | 0
763 |  | 0
773 |  | 0
783 |  | 0
793 |  | 0
803 |  | 0
813 |  | 0
823 |  | 0
833 |  | 0
843 |  | 0
853 |  | 0
863 |  | 0
873 |  | 0
883 |  | 0
893 |  | 0
903 |  | 0
913 |  | 0
923 |  | 0
933 |  | 0
943 |  | 0
953 |  | 0
963 |  | 0
973 |  | 0
983 |  | 0
993 |  | 0
1003 |  | 0
1013 |  | 0
1023 |  | 0
1033 |  | 0
1043 |  | 0
1053 |  | 0
1063 |  | 0
1073 |  | 0
1083 |  | 0
1093 |  | 0
1103 |  | 0
1113 |  | 0
1123 |  | 0
1133 |  | 0
1143 |  | 0
1153 |  | 0
1163 |  | 0
1173 |  | 0
1183 |  | 0
1193 |  | 0
1203 |  | 0
1213 |  | 0
1223 |  | 0
1233 |  | 0
1243 |  | 0
1253 |  | 0
1263 |  | 0
1273 |  | 0
1283 |  | 0
1293 |  | 0
1303 |  | 0
1313 |  | 0
1323 |  | 0
1333 |  | 0
1343 |  | 0
1353 |  | 0
1363 |  | 0
1373 |  | 0
1383 |  | 0
1393 |  | 0
1403 |  | 0
1413 |  | 0
1423 |  | 0
1433 |  | 0
1443 |  | 0
1453 |  | 0
1463 |  | 0
1473 |  | 0
1483 |  | 0
1493 |  | 0
1503 |  | 0
1513 |  | 0
1523 |  | 0
1533 |  | 0
1543 |  | 0
1553 |  | 0
1563 |  | 0
1573 |  | 0
1583 |  | 0
1593 |  | 0
1603 |  | 0
1613 |  | 0
1623 |  | 0
1633 |  | 0
1643 |  | 0
1653 |  | 0
1663 |  | 0
1673 |  | 0
1683 |  | 0
1693 |  | 0
1703 |  | 0
1713 |  | 0
1723 |  | 0
1733 |  | 0
1743 |  | 0
1753 |  | 0
1763 |  | 0
1773 |  | 0
1783 |  | 0
1793 |  | 0
1803 |  | 0
1813 |  | 0
1823 |  | 0
1833 |  | 0
1843 |  | 0
1853 |  | 0
1863 |  | 0
1873 |  | 0
1883 |  | 0
1893 |  | 0
1903 |  | 0
1913 |  | 0
1923 |  | 0
1933 |  | 0
1943 |  | 0
1953 |  | 0
1963 |  | 0
1973 |  | 0
1983 |  | 0
1993 |  | 0
Line 11: MC_SHP
273 |  | 0
283 |  | 0
293 |  | 0
303 |  | 0
313 |  | 0
323 |  | 0
333 |  | 0
343 |  | 0
353 |  | 0
363 |  | 0
373 |  | 0
383 |  | Undefined
393 |  | 0
403 |  | 0
413 |  | 0
423 |  | 0
433 |  | 0
443 |  | 0
453 |  | 0
463 |  | 0
473 |  | 0
483 |  | 0
493 |  | 0
503 |  | 0
513 |  | 0
523 |  | 0
533 |  | 0
543 |  | 0
553 |  | 0
563 |  | 0
573 |  | 0
583 |  | 0
593 |  | 0
603 |  | 0
613 |  | 0
623 |  | 0
633 |  | 0
643 |  | 0
653 |  | 0
663 |  | 0
673 |  | 0
683 |  | 0
693 |  | 0
703 |  | 0
713 |  | 0
723 |  | 0
733 |  | 0
743 |  | 0
753 |  | 0
763 |  | 0
773 |  | 0
783 |  | 0
793 |  | 0
803 |  | 0
813 |  | 0
823 |  | 0
833 |  | 0
843 |  | 0
853 |  | 0
863 |  | 0
873 |  | 0
883 |  | 0
893 |  | 0
903 |  | 0
913 |  | 0
923 |  | 0
933 |  | 0
943 |  | 0
953 |  | 0
963 |  | 0
973 |  | 0
983 |  | 0
993 |  | 0
1003 |  | 0
1013 |  | 0
1023 |  | 0
1033 |  | 0
1043 |  | 0
1053 |  | 0
1063 |  | 0
1073 |  | 0
1083 |  | 0
1093 |  | 0
1103 |  | 0
1113 |  | 0
1123 |  | 0
1133 |  | 0
1143 |  | 0
1153 |  | 0
1163 |  | 0
1173 |  | 0
1183 |  | 0
1193 |  | 0
1203 |  | 0
1213 |  | 0
1223 |  | 0
1233 |  | 0
1243 |  | 0
1253 |  | 0
1263 |  | 0
1273 |  | 0
1283 |  | 0
1293 |  | 0
1303 |  | 0
1313 |  | 0
1323 |  | 0
1333 |  | 0
1343 |  | 0
1353 |  | 0
1363 |  | 0
1373 |  | 0
1383 |  | 0
1393 |  | 0
1403 |  | 0
1413 |  | 0
1423 |  | 0
1433 |  | 0
1443 |  | 0
1453 |  | 0
1463 |  | 0
1473 |  | 0
1483 |  | 0
1493 |  | 0
1503 |  | 0
1513 |  | 0
1523 |  | 0
1533 |  | 0
1543 |  | 0
1553 |  | 0
1563 |  | 0
1573 |  | 0
1583 |  | 0
1593 |  | 0
1603 |  | 0
1613 |  | 0
1623 |  | 0
1633 |  | 0
1643 |  | 0
1653 |  | 0
1663 |  | 0
1673 |  | 0
1683 |  | 0
1693 |  | 0
1703 |  | 0
1713 |  | 0
1723 |  | 0
1733 |  | 0
1743 |  | 0
1753 |  | 0
1763 |  | 0
1773 |  | 0
1783 |  | 0
1793 |  | 0
1803 |  | 0
1813 |  | 0
1823 |  | 0
1833 |  | 0
1843 |  | 0
1853 |  | 0
1863 |  | 0
1873 |  | 0
1883 |  | 0
1893 |  | 0
1903 |  | 0
1913 |  | 0
1923 |  | 0
1933 |  | 0
1943 |  | 0
1953 |  | 0
1963 |  | 0
1973 |  | 0
1983 |  | 0
1993 |  | 0
Line 12: MU_PHASE
273 |  | 0
283 |  | 0
293 |  | 0
303 |  | 0
313 |  | 0
323 |  | 0
333 |  | 0
343 |  | 0
353 |  | 0
363 |  | 0
373 |  | 0
383 |  | Undefined
393 |  | 0
403 |  | 0
413 |  | 0
423 |  | 0
433 |  | 0
443 |  | 0
453 |  | 0
463 |  | 0
473 |  | 0
483 |  | 0
493 |  | 0
503 |  | 0
513 |  | 0
523 |  | 0
533 |  | 0
543 |  | 0
553 |  | 0
563 |  | 0
573 |  | 0
583 |  | 0
593 |  | 0
603 |  | 0
613 |  | 0
623 |  | 0
633 |  | 0
643 |  | 0
653 |  | 0
663 |  | 0
673 |  | 0
683 |  | 0
693 |  | 0
703 |  | 0
713 |  | 0
723 |  | 0
733 |  | 0
743 |  | 0
753 |  | 0
763 |  | 0
773 |  | 0
783 |  | 0
793 |  | 0
803 |  | 0
813 |  | 0
823 |  | 0
833 |  | 0
843 |  | 0
853 |  | 0
863 |  | 0
873 |  | 0
883 |  | 0
893 |  | 0
903 |  | 0
913 |  | 0
923 |  | 0
933 |  | 0
943 |  | 0
953 |  | 0
963 |  | 0
973 |  | 0
983 |  | 0
993 |  | 0
1003 |  | 0
1013 |  | 0
1023 |  | 0
1033 |  | 0
1043 |  | 0
1053 |  | 0
1063 |  | 0
1073 |  | 0
1083 |  | 0
1093 |  | 0
1103 |  | 0
1113 |  | 0
1123 |  | 0
1133 |  | 0
1143 |  | 0
1153 |  | 0
1163 |  | 0
1173 |  | 0
1183 |  | 0
1193 |  | 0
1203 |  | 0
1213 |  | 0
1223 |  | 0
1233 |  | 0
1243 |  | 0
1253 |  | 0
1263 |  | 0
1273 |  | 0
1283 |  | 0
1293 |  | 0
1303 |  | 0
1313 |  | 0
1323 |  | 0
1333 |  | 0
1343 |  | 0
1353 |  | 0
1363 |  | 0
1373 |  | 0
1383 |  | 0
1393 |  | 0
1403 |  | 0
1413 |  | 0
1423 |  | 0
1433 |  | 0
1443 |  | 0
1453 |  | 0
1463 |  | 0
1473 |  | 0
1483 |  | 0
1493 |  | 0
1503 |  | 0
1513 |  | 0
1523 |  | 0
1533 |  | 0
1543 |  | 0
1553 |  | 0
1563 |  | 0
1573 |  | 0
1583 |  | 0
1593 |  | 0
1603 |  | 0
1613 |  | 0
1623 |  | 0
1633 |  | 0
1643 |  | 0
1653 |  | 0
1663 |  | 0
1673 |  | 0
1683 |  | 0
1693 |  | 0
1703 |  | 0
1713 |  | 0
1723 |  | 0
1733 |  | 0
1743 |  | 0
1753 |  | 0
1763 |  | 0
1773 |  | 0
1783 |  | 0
1793 |  | 0
1803 |  | 0
1813 |  | 0
1823 |  | 0
1833 |  | 0
1843 |  | 0
1853 |  | 0
1863 |  | 0
1873 |  | 0
1883 |  | 0
1893 |  | 0
1903 |  | 0
1913 |  | 0
1923 |  | 0
1933 |  | 0
1943 |  | 0
1953 |  | 0
1963 |  | 0
1973 |  | 0
1983 |  | 0
1993 |  | 0
Line 13: R_PHASE
273 |  | 0
283 |  | 0
293 |  | 0
303 |  | 0
313 |  | 0
323 |  | 0
333 |  | 0
343 |  | 0
353 |  | 0
363 |  | 0
373 |  | 0
383 |  | Undefined
393 |  | 0
403 |  | 0
413 |  | 0
423 |  | 0
433 |  | 0
443 |  | 0
453 |  | 0
463 |  | 0
473 |  | 0
483 |  | 0
493 |  | 0
503 |  | 0
513 |  | 0
523 |  | 0
533 |  | 0
543 |  | 0
553 |  | 0
563 |  | 0
573 |  | 0
583 |  | 0
593 |  | 0
603 |  | 0
613 |  | 0
623 |  | 0
633 |  | 0
643 |  | 0
653 |  | 0
663 |  | 0
673 |  | 0
683 |  | 0
693 |  | 0
703 |  | 0
713 |  | 0
723 |  | 0
733 |  | 0
743 |  | 0
753 |  | 0
763 |  | 0
773 |  | 0
783 |  | 0
793 |  | 0
803 |  | 0
813 |  | 0
823 |  | 0
833 |  | 0
843 |  | 0
853 |  | 0
863 |  | 0
873 |  | 0
883 |  | 0
893 |  | 0
903 |  | 0
913 |  | 0
923 |  | 0
933 |  | 0
943 |  | 0
953 |  | 0
963 |  | 0
973 |  | 0
983 |  | 0
993 |  | 0
1003 |  | 0
1013 |  | 0
1023 |  | 0
1033 |  | 0
1043 |  | 0
1053 |  | 0
1063 |  | 0
1073 |  | 0
1083 |  | 0
1093 |  | 0
1103 |  | 0
1113 |  | 0
1123 |  | 0
1133 |  | 0
1143 |  | 0
1153 |  | 0
1163 |  | 0
1173 |  | 0
1183 |  | 0
1193 |  | 0
1203 |  | 0
1213 |  | 0
1223 |  | 0
1233 |  | 0
1243 |  | 0
1253 |  | 0
1263 |  | 0
1273 |  | 0
1283 |  | 0
1293 |  | 0
1303 |  | 0
1313 |  | 0
1323 |  | 0
1333 |  | 0
1343 |  | 0
1353 |  | 0
1363 |  | 0
1373 |  | 0
1383 |  | 0
1393 |  | 0
1403 |  | 0
1413 |  | 0
1423 |  | 0
1433 |  | 0
1443 |  | 0
1453 |  | 0
1463 |  | 0
1473 |  | 0
1483 |  | 0
1493 |  | 0
1503 |  | 0
1513 |  | 0
1523 |  | 0
1533 |  | 0
1543 |  | 0
1553 |  | 0
1563 |  | 0
1573 |  | 0
1583 |  | 0
1593 |  | 0
1603 |  | 0
1613 |  | 0
1623 |  | 0
1633 |  | 0
1643 |  | 0
1653 |  | 0
1663 |  | 0
1673 |  | 0
1683 |  | 0
1693 |  | 0
1703 |  | 0
1713 |  | 0
1723 |  | 0
1733 |  | 0
1743 |  | 0
1753 |  | 0
1763 |  | 0
1773 |  | 0
1783 |  | 0
1793 |  | 0
1803 |  | 0
1813 |  | 0
1823 |  | 0
1833 |  | 0
1843 |  | 0
1853 |  | 0
1863 |  | 0
1873 |  | 0
1883 |  | 0
1893 |  | 0
1903 |  | 0
1913 |  | 0
1923 |  | 0
1933 |  | 0
1943 |  | 0
1953 |  | 0
1963 |  | 0
1973 |  | 0
1983 |  | 0
1993 |  | 0
Line 14: CHI_A12
273
283
293
303
313
323
333
343
353
363
373
383
393
403
413
423
433
443
453
463
473
483
493
503
513
523
533
543
553
563
573
583
593
603
613
623
633
643
653
663
673
683
693
703
713
723
733
743
753
763
773
783
793
803
813
823
833
843
853
863
873
883
893
903
913
923
933
943
953
963
973
983
993
1003
1013
1023
1033
1043
1053
1063
1073
1083
1093
1103
1113
1123
1133
1143
1153
1163
1173
1183
1193
1203
1213
1223
1233
1243
1253
1263
1273
1283
1293
1303
1313
1323
1333
1343
1353
1363
1373
1383
1393
1403
1413
1423
1433
1443
1453
1463
1473
1483
1493
1503
1513
1523
1533
1543
1553
1563
1573
1583
1593
1603
1613
1623
1633
1643
1653
1663
1673
1683
1693
1703
1713
1723
1733
1743
1753
1763
1773
1783
1793
1803
1813
1823
1833
1843
1853
1863
1873
1883
1893
1903
1913
1923
1933
1943
1953
1963
1973
1983
1993
Line 15: P_PHASE
273
283
293
303
313
323
333
343
353
363
373
383
393
403
413
423
433
443
453
463
473
483
493
503
513
523
533
543
553
563
573
583
593
603
613
623
633
643
653
663
673
683
693
703
713
723
733
743
753
763
773
783
793
803
813
823
833
843
853
863
873
883
893
903
913
923
933
943
953
963
973
983
993
1003
1013
1023
1033
1043
1053
1063
1073
1083
1093
1103
1113
1123
1133
1143
1153
1163
1173
1183
1193
1203
1213
1223
1233
1243
1253
1263
1273
1283
1293
1303
1313
1323
1333
1343
1353
1363
1373
1383
1393
1403
1413
1423
1433
1443
1453
1463
1473
1483
1493
1503
1513
1523
1533
1543
1553
1563
1573
1583
1593
1603
1613
1623
1633
1643
1653
1663
1673
1683
1693
1703
1713
1723
1733
1743
1753
1763
1773
1783
1793
1803
1813
1823
1833
1843
1853
1863
1873
1883
1893
1903
1913
1923
1933
1943
1953
1963
1973
1983
1993
Line 16: ALNI_B2
273 |  | 0
283 |  | 0
293 |  | 0
303 |  | 0
313 |  | 0
323 |  | 0
333 |  | 0
343 |  | 0
353 |  | 0
363 |  | 0
373 |  | 0
383 |  | Undefined
393 |  | 0
403 |  | 0
413 |  | 0
423 |  | 0
433 |  | 0
443 |  | 0
453 |  | 0
463 |  | 0
473 |  | 0
483 |  | 0
493 |  | 0
503 |  | 0
513 |  | 0
523 |  | 0
533 |  | 0
543 |  | 0
553 |  | 0
563 |  | 0
573 |  | 0
583 |  | 0
593 |  | 0
603 |  | 0
613 |  | 0
623 |  | 0
633 |  | 0
643 |  | 0
653 |  | 0
663 |  | 0
673 |  | 0
683 |  | 0
693 |  | 0
703 |  | 0
713 |  | 0
723 |  | 0
733 |  | 0
743 |  | 0
753 |  | 0
763 |  | 0
773 |  | 0
783 |  | 0
793 |  | 0
803 |  | 0
813 |  | 0
823 |  | 0
833 |  | 0
843 |  | 0
853 |  | 0
863 |  | 0
873 |  | 0
883 |  | 0
893 |  | 0
903 |  | 0
913 |  | 0
923 |  | 0
933 |  | 0
943 |  | 0
953 |  | 0
963 |  | 0
973 |  | 0
983 |  | 0
993 |  | 0
1003 |  | 0
1013 |  | 0
1023 |  | 0
1033 |  | 0
1043 |  | 0
1053 |  | 0
1063 |  | 0
1073 |  | 0
1083 |  | 0
1093 |  | 0
1103 |  | 0
1113 |  | 0
1123 |  | 0
1133 |  | 0
1143 |  | 0
1153 |  | 0
1163 |  | 0
1173 |  | 0
1183 |  | 0
1193 |  | 0
1203 |  | 0
1213 |  | 0
1223 |  | 0
1233 |  | 0
1243 |  | 0
1253 |  | 0
1263 |  | 0
1273 |  | 0
1283 |  | 0
1293 |  | 0
1303 |  | 0
1313 |  | 0
1323 |  | 0
1333 |  | 0
1343 |  | 0
1353 |  | 0
1363 |  | 0
1373 |  | 0
1383 |  | 0
1393 |  | 0
1403 |  | 0
1413 |  | 0
1423 |  | 0
1433 |  | 0
1443 |  | 0
1453 |  | 0
1463 |  | 0
1473 |  | 0
1483 |  | 0
1493 |  | 0
1503 |  | 0
1513 |  | 0
1523 |  | 0
1533 |  | 0
1543 |  | 0
1553 |  | 0
1563 |  | 0
1573 |  | 0
1583 |  | 0
1593 |  | 0
1603 |  | 0
1613 |  | 0
1623 |  | 0
1633 |  | 0
1643 |  | 0
1653 |  | 0
1663 |  | 0
1673 |  | 0
1683 |  | 0
1693 |  | 0
1703 |  | 0
1713 |  | 0
1723 |  | 0
1733 |  | 0
1743 |  | 0
1753 |  | 0
1763 |  | 0
1773 |  | 0
1783 |  | 0
1793 |  | 0
1803 |  | 0
1813 |  | 0
1823 |  | 0
1833 |  | 0
1843 |  | 0
1853 |  | 0
1863 |  | 0
1873 |  | 0
1883 |  | 0
1893 |  | 0
1903 |  | 0
1913 |  | 0
1923 |  | 0
1933 |  | 0
1943 |  | 0
1953 |  | 0
1963 |  | 0
1973 |  | 0
1983 |  | 0
1993 |  | 0
Line 17: LAVES_PHASE
273
283
293
303
313
323
333
343
353
363
373
383
393
403
413
423
433
443
453
463
473
483
493
503
513
523
533
543
553
563
573
583
593
603
613
623
633
643
653
663
673
683
693
703
713
723
733
743
753
763
773
783
793
803
813
823
833
843
853
863
873
883
893
903
913
923
933
943
953
963
973
983
993
1003
1013
1023
1033
1043
1053
1063
1073
1083
1093
1103
1113
1123
1133
1143
1153
1163
1173
1183
1193
1203
1213
1223
1233
1243
1253
1263
1273
1283
1293
1303
1313
1323
1333
1343
1353
1363
1373
1383
1393
1403
1413
1423
1433
1443
1453
1463
1473
1483
1493
1503
1513
1523
1533
1543
1553
1563
1573
1583
1593
1603
1613
1623
1633
1643
1653
1663
1673
1683
1693
1703
1713
1723
1733
1743
1753
1763
1773
1783
1793
1803
1813
1823
1833
1843
1853
1863
1873
1883
1893
1903
1913
1923
1933
1943
1953
1963
1973
1983
1993
Line 18: FETI
273 |  | 0
283 |  | 0
293 |  | 0
303 |  | 0
313 |  | 0
323 |  | 0
333 |  | 0
343 |  | 0
353 |  | 0
363 |  | 0
373 |  | 0
383 |  | Undefined
393 |  | 0
403 |  | 0
413 |  | 0
423 |  | 0
433 |  | 0
443 |  | 0
453 |  | 0
463 |  | 0
473 |  | 0
483 |  | 0
493 |  | 0
503 |  | 0
513 |  | 0
523 |  | 0
533 |  | 0
543 |  | 0
553 |  | 0
563 |  | 0
573 |  | 0
583 |  | 0
593 |  | 0
603 |  | 0
613 |  | 0
623 |  | 0
633 |  | 0
643 |  | 0
653 |  | 0
663 |  | 0
673 |  | 0
683 |  | 0
693 |  | 0
703 |  | 0
713 |  | 0
723 |  | 0
733 |  | 0
743 |  | 0
753 |  | 0
763 |  | 0
773 |  | 0
783 |  | 0
793 |  | 0
803 |  | 0
813 |  | 0
823 |  | 0
833 |  | 0
843 |  | 0
853 |  | 0
863 |  | 0
873 |  | 0
883 |  | 0
893 |  | 0
903 |  | 0
913 |  | 0
923 |  | 0
933 |  | 0
943 |  | 0
953 |  | 0
963 |  | 0
973 |  | 0
983 |  | 0
993 |  | 0
1003 |  | 0
1013 |  | 0
1023 |  | 0
1033 |  | 0
1043 |  | 0
1053 |  | 0
1063 |  | 0
1073 |  | 0
1083 |  | 0
1093 |  | 0
1103 |  | 0
1113 |  | 0
1123 |  | 0
1133 |  | 0
1143 |  | 0
1153 |  | 0
1163 |  | 0
1173 |  | 0
1183 |  | 0
1193 |  | 0
1203 |  | 0
1213 |  | 0
1223 |  | 0
1233 |  | 0
1243 |  | 0
1253 |  | 0
1263 |  | 0
1273 |  | 0
1283 |  | 0
1293 |  | 0
1303 |  | 0
1313 |  | 0
1323 |  | 0
1333 |  | 0
1343 |  | 0
1353 |  | 0
1363 |  | 0
1373 |  | 0
1383 |  | 0
1393 |  | 0
1403 |  | 0
1413 |  | 0
1423 |  | 0
1433 |  | 0
1443 |  | 0
1453 |  | 0
1463 |  | 0
1473 |  | 0
1483 |  | 0
1493 |  | 0
1503 |  | 0
1513 |  | 0
1523 |  | 0
1533 |  | 0
1543 |  | 0
1553 |  | 0
1563 |  | 0
1573 |  | 0
1583 |  | 0
1593 |  | 0
1603 |  | 0
1613 |  | 0
1623 |  | 0
1633 |  | 0
1643 |  | 0
1653 |  | 0
1663 |  | 0
1673 |  | 0
1683 |  | 0
1693 |  | 0
1703 |  | 0
1713 |  | 0
1723 |  | 0
1733 |  | 0
1743 |  | 0
1753 |  | 0
1763 |  | 0
1773 |  | 0
1783 |  | 0
1793 |  | 0
1803 |  | 0
1813 |  | 0
1823 |  | 0
1833 |  | 0
1843 |  | 0
1853 |  | 0
1863 |  | 0
1873 |  | 0
1883 |  | 0
1893 |  | 0
1903 |  | 0
1913 |  | 0
1923 |  | 0
1933 |  | 0
1943 |  | 0
1953 |  | 0
1963 |  | 0
1973 |  | 0
1983 |  | 0
1993 |  | 0
Line 19: NI3TI
273
283
293
303
313
323
333
343
353
363
373
383
393
403
413
423
433
443
453
463
473
483
493
503
513
523
533
543
553
563
573
583
593
603
613
623
633
643
653
663
673
683
693
703
713
723
733
743
753
763
773
783
793
803
813
823
833
843
853
863
873
883
893
903
913
923
933
943
953
963
973
983
993
1003
1013
1023
1033
1043
1053
1063
1073
1083
1093
1103
1113
1123
1133
1143
1153
1163
1173
1183
1193
1203
1213
1223
1233
1243
1253
1263
1273
1283
1293
1303
1313
1323
1333
1343
1353
1363
1373
1383
1393
1403
1413
1423
1433
1443
1453
1463
1473
1483
1493
1503
1513
1523
1533
1543
1553
1563
1573
1583
1593
1603
1613
1623
1633
1643
1653
1663
1673
1683
1693
1703
1713
1723
1733
1743
1753
1763
1773
1783
1793
1803
1813
1823
1833
1843
1853
1863
1873
1883
1893
1903
1913
1923
1933
1943
1953
1963
1973
1983
1993