## Sheet1
Point 1
Element | Line | App. Conc | k ratio | Intensity corrn. | Weight% | Weight% sigma | Atomic% | Standard
Ti | K_SERIES | 0.01 | 0.00013 | 1.036 | 1.64 | 0.45 | 2.11 | Ti 1-Jun-1999 12:00 AM
Cr | K_SERIES | 0.07 | 0.00067 | 1.1062 | 7.99 | 0.75 | 9.46 | Cr 1-Jun-1999 12:00 AM
Fe | K_SERIES | 0.44 | 0.00435 | 1.0116 | 57.14 | 1.86 | 63.03 | Fe 1-Jun-1999 12:00 AM
Co | K_SERIES | 0.05 | 0.00053 | 0.9872 | 7.18 | 1.43 | 7.51 | Co 1-Jun-1999 12:00 AM
Ni | K_SERIES | 0.07 | 0.00067 | 0.9749 | 9.09 | 1.45 | 9.54 | Ni 1-Jun-1999 12:00 AM
Mo | L_SERIES | 0.05 | 0.0005 | 0.7702 | 8.67 | 1.1 | 5.57 | Mo 1-Jun-1999 12:00 AM
W | M_SERIES | 0.04 | 0.0004 | 0.6287 | 8.28 | 1.03 | 2.77 | W 1-Jun-1999 12:00 AM
Totals |  |  |  |  | 100
Processing option : | All elements analyzed (Normalised)
Number of iterations : | 1
Sample is unpolished X-ray corrections may be approximate.
Sample is uncoated
There is a mismatch between the kV used for optimization
and that of the current spectrumThe element used for optimization was Nickel
Detector efficiency : Calculation
Point 3
Element | Line | App. Conc | k ratio | Intensity corrn. | Weight% | Weight% sigma | Atomic% | Standard
Ti | K_SERIES | 0.01 | 6e-05 | 1.0274 | 0.82 | 0.43 | 1.13 | Ti 1-Jun-1999 12:00 AM
Cr | K_SERIES | 0.06 | 0.00064 | 1.096 | 7.67 | 0.74 | 9.7 | Cr 1-Jun-1999 12:00 AM
Fe | K_SERIES | 0.38 | 0.00383 | 1.0225 | 48.96 | 1.74 | 57.63 | Fe 1-Jun-1999 12:00 AM
Co | K_SERIES | 0.06 | 0.00061 | 1.0004 | 8.01 | 1.34 | 8.94 | Co 1-Jun-1999 12:00 AM
Ni | K_SERIES | 0.06 | 0.00058 | 0.9947 | 7.57 | 1.36 | 8.47 | Ni 1-Jun-1999 12:00 AM
Mo | L_SERIES | 0.08 | 0.00081 | 0.7676 | 13.71 | 1.23 | 9.39 | Mo 1-Jun-1999 12:00 AM
W | M_SERIES | 0.07 | 0.00067 | 0.6502 | 13.26 | 1.12 | 4.74 | W 1-Jun-1999 12:00 AM
Totals |  |  |  |  | 100
Processing option : | All elements analyzed (Normalised)
Number of iterations : | 1
Sample is unpolished X-ray corrections may be approximate.
Sample is uncoated
There is a mismatch between the kV used for optimization
and that of the current spectrumThe element used for optimization was Nickel
Detector efficiency : Calculation
Point 6
Element | Line | App. Conc | k ratio | Intensity corrn. | Weight% | Weight% sigma | Atomic% | Standard
Ti | K_SERIES | 0 | 5e-05 | 1.0345 | 0.56 | 0.42 | 0.74 | Ti 1-Jun-1999 12:00 AM
Cr | K_SERIES | 0.07 | 0.00074 | 1.1069 | 8.33 | 0.75 | 10.05 | Cr 1-Jun-1999 12:00 AM
Fe | K_SERIES | 0.47 | 0.00467 | 1.0142 | 57.08 | 1.79 | 64.14 | Fe 1-Jun-1999 12:00 AM
Co | K_SERIES | 0.05 | 0.00046 | 0.9908 | 5.71 | 1.4 | 6.08 | Co 1-Jun-1999 12:00 AM
Ni | K_SERIES | 0.07 | 0.00067 | 0.9783 | 8.44 | 1.35 | 9.02 | Ni 1-Jun-1999 12:00 AM
Mo | L_SERIES | 0.06 | 0.00063 | 0.7694 | 10.15 | 1.07 | 6.64 | Mo 1-Jun-1999 12:00 AM
W | M_SERIES | 0.05 | 0.0005 | 0.6346 | 9.72 | 1.02 | 3.32 | W 1-Jun-1999 12:00 AM
Totals |  |  |  |  | 100
Processing option : | All elements analyzed (Normalised)
Number of iterations : | 1
Sample is unpolished X-ray corrections may be approximate.
Sample is uncoated
There is a mismatch between the kV used for optimization
and that of the current spectrumThe element used for optimization was Nickel
Detector efficiency : Calculation
Point 7
Element | Line | App. Conc | k ratio | Intensity corrn. | Weight% | Weight% sigma | Atomic% | Standard
Ti | K_SERIES | 0 | 5e-05 | 1.0493 | 0.5 | 0.35 | 0.61 | Ti 1-Jun-1999 12:00 AM
Cr | K_SERIES | 0.08 | 0.00075 | 1.1352 | 7.65 | 0.71 | 8.58 | Cr 1-Jun-1999 12:00 AM
Fe | K_SERIES | 0.56 | 0.00561 | 1.0052 | 64.45 | 1.81 | 67.25 | Fe 1-Jun-1999 12:00 AM
Co | K_SERIES | 0.09 | 0.00087 | 0.9784 | 10.24 | 1.34 | 10.13 | Co 1-Jun-1999 12:00 AM
Ni | K_SERIES | 0.08 | 0.00084 | 0.9602 | 10.15 | 1.37 | 10.08 | Ni 1-Jun-1999 12:00 AM
Mo | L_SERIES | 0.03 | 0.00026 | 0.7707 | 3.94 | 0.88 | 2.39 | Mo 1-Jun-1999 12:00 AM
W | M_SERIES | 0.02 | 0.00016 | 0.6061 | 3.06 | 0.84 | 0.97 | W 1-Jun-1999 12:00 AM
Totals |  |  |  |  | 100
Processing option : | All elements analyzed (Normalised)
Number of iterations : | 1
Sample is unpolished X-ray corrections may be approximate.
Sample is uncoated
There is a mismatch between the kV used for optimization
and that of the current spectrumThe element used for optimization was Nickel
Detector efficiency : Calculation