## Sheet1
Element | Line | App. Conc | k ratio | Intensity corrn. | Weight% | Weight% sigma | Atomic% | Standard
Ti | K_SERIES | 0.01 | 0.00013 | 1.036 | 1.64 | 0.45 | 2.11 | Ti 1-Jun-1999 12:00 AM
Cr | K_SERIES | 0.07 | 0.00067 | 1.1062 | 7.99 | 0.75 | 9.46 | Cr 1-Jun-1999 12:00 AM
Fe | K_SERIES | 0.44 | 0.00435 | 1.0116 | 57.14 | 1.86 | 63.03 | Fe 1-Jun-1999 12:00 AM
Co | K_SERIES | 0.05 | 0.00053 | 0.9872 | 7.18 | 1.43 | 7.51 | Co 1-Jun-1999 12:00 AM
Ni | K_SERIES | 0.07 | 0.00067 | 0.9749 | 9.09 | 1.45 | 9.54 | Ni 1-Jun-1999 12:00 AM
Mo | L_SERIES | 0.05 | 0.0005 | 0.7702 | 8.67 | 1.1 | 5.57 | Mo 1-Jun-1999 12:00 AM
W | M_SERIES | 0.04 | 0.0004 | 0.6287 | 8.28 | 1.03 | 2.77 | W 1-Jun-1999 12:00 AM
Totals |  |  |  |  | 100
Processing option : | All elements analyzed (Normalised)
Number of iterations : | 1
Sample is unpolished X-ray corrections may be approximate.
Sample is uncoated
There is a mismatch between the kV used for optimization
and that of the current spectrumThe element used for optimization was Nickel
Detector efficiency : Calculation