## Sheet1
Project: Project 1
Owner: INCA
Site: Site of Interest 1
Sample: Sample 1
Type: Default
ID:
Processing option : All elements analysed (Normalised)
All results in weight%
Spectrum | In stats. | Al | Ti | Cr | Mn | Fe | Co | Ni | Mo | W | Total
Spectrum 1 | Yes | 0 | 70.27 | 3.53 | 0 | 20.81 | 2.96 | 1.76 | 0.68 | 0 | 100
Spectrum 2 | Yes | 0.12 | 0.92 | 8.41 | 0.3 | 67.42 | 8.76 | 9.25 | 2.98 | 1.85 | 100
Spectrum 3 | Yes | 0.22 | 1.66 | 8.37 | 0 | 65.22 | 8.54 | 9.58 | 3.5 | 2.91 | 100
Spectrum 4 | Yes | 0.22 | 0.94 | 8.47 | 0 | 65.37 | 8.62 | 9.34 | 3.89 | 3.15 | 100
Spectrum 5 | Yes | 0 | 0.42 | 9.26 | 0.61 | 72.83 | 10.05 | 4.85 | 1.1 | 0.88 | 100
Spectrum 6 | Yes | 0.26 | 0.47 | 8.6 | 0 | 65.85 | 8.51 | 9.62 | 3.55 | 3.14 | 100
Spectrum 7 | Yes | 0.18 | 0.39 | 8.31 | 0.23 | 67.59 | 8.84 | 9.12 | 2.94 | 2.4 | 100
Mean |  | 0.14 | 10.73 | 7.85 | 0.16 | 60.73 | 8.04 | 7.65 | 2.66 | 2.05 | 100
Std. deviation |  | 0.11 | 26.26 | 1.93 | 0.23 | 17.79 | 2.3 | 3.1 | 1.26 | 1.22
Max. |  | 0.26 | 70.27 | 9.26 | 0.61 | 72.83 | 10.05 | 9.62 | 3.89 | 3.15
Min. |  | 0 | 0.39 | 3.53 | 0 | 20.81 | 2.96 | 1.76 | 0.68 | 0
Spectrum 1
Element | Line | App. Conc | k ratio | Intensity corrn. | Weight% | Weight% sigma | Atomic% | Standard
Al | K_SERIES | 0 | 0 | 0.8262 | 0 | 0 | 0 | Al2O3 1-Jun-1999 12:00 AM
Ti | K_SERIES | 29.13 | 0.29129 | 1.0097 | 70.24 | 0.35 | 73.52 | Ti 1-Jun-1999 12:00 AM
Cr | K_SERIES | 1.33 | 0.0133 | 0.9142 | 3.54 | 0.15 | 3.42 | Cr 1-Jun-1999 12:00 AM
Fe | K_SERIES | 7.96 | 0.07959 | 0.9315 | 20.8 | 0.27 | 18.68 | Fe 1-Jun-1999 12:00 AM
Co | K_SERIES | 1.13 | 0.01127 | 0.9232 | 2.97 | 0.25 | 2.53 | Co 1-Jun-1999 12:00 AM
Ni | K_SERIES | 0.69 | 0.00687 | 0.9486 | 1.76 | 0.17 | 1.5 | Ni 1-Jun-1999 12:00 AM
Mo | L_SERIES | 0.24 | 0.00237 | 0.8526 | 0.68 | 0.07 | 0.35 | Mo 1-Jun-1999 12:00 AM
W | M_SERIES | 0 | 0 | 0.6943 | 0 | 0 | 0 | W 1-Jun-1999 12:00 AM
Totals |  | Mn: 100
Processing option : | All elements analyzed (Normalised)
Number of iterations : | 2
Sample is unpolished X-ray corrections may be approximate.
Sample is uncoated
The following elements have been identified but not quantified : Be
There is a mismatch between the kV used for optimization
and that of the current spectrumThe element used for optimization was Nickel
Thresholding has been selected : All quantitative results below 3 sigma have been set to zero
Detector efficiency : Calculation
Pulse pile up correction performed.
Spectrum 2
Element | Line | App. Conc | k ratio | Intensity corrn. | Weight% | Weight% sigma | Atomic% | Standard
Al | K_SERIES | 0.11 | 0.00084 | 0.6892 | 0.12 | 0.02 | 0.25 | Al2O3 1-Jun-1999 12:00 AM
Ti | K_SERIES | 1.38 | 0.01382 | 1.0494 | 0.92 | 0.05 | 1.1 | Ti 1-Jun-1999 12:00 AM
Cr | K_SERIES | 13.71 | 0.13715 | 1.1356 | 8.47 | 0.08 | 9.34 | Cr 1-Jun-1999 12:00 AM
Fe | K_SERIES | 96.76 | 0.96755 | 1.004 | 67.58 | 0.21 | 69.35 | Fe 1-Jun-1999 12:00 AM
Co | K_SERIES | 12.26 | 0.12263 | 0.9779 | 8.79 | 0.16 | 8.55 | Co 1-Jun-1999 12:00 AM
Ni | K_SERIES | 12.67 | 0.12665 | 0.9581 | 9.27 | 0.15 | 9.05 | Ni 1-Jun-1999 12:00 AM
Mo | L_SERIES | 3.28 | 0.03284 | 0.7712 | 2.99 | 0.1 | 1.78 | Mo 1-Jun-1999 12:00 AM
W | M_SERIES | 1.6 | 0.01603 | 0.6067 | 1.85 | 0.08 | 0.58 | W 1-Jun-1999 12:00 AM
Totals |  | Mn: 100
Processing option : | All elements analyzed (Normalised)
Number of iterations : | 3
Sample is unpolished X-ray corrections may be approximate.
Sample is uncoated
There is a mismatch between the kV used for optimization
and that of the current spectrumThe element used for optimization was Nickel
Thresholding has been selected : All quantitative results below 3 sigma have been set to zero
Detector efficiency : Calculation
Pulse pile up correction performed.
Spectrum3
Element | Line | App. Conc | k ratio | Intensity corrn. | Weight% | Weight% sigma | Atomic% | Standard
Al | K_SERIES | 0.23 | 0.00169 | 0.6976 | 0.21 | 0.03 | 0.46 | Al2O3 1-Jun-1999 12:00 AM
Ti | K_SERIES | 2.66 | 0.0266 | 1.0453 | 1.66 | 0.05 | 2 | Ti 1-Jun-1999 12:00 AM
Cr | K_SERIES | 14.47 | 0.14474 | 1.125 | 8.4 | 0.08 | 9.32 | Cr 1-Jun-1999 12:00 AM
Fe | K_SERIES | 100.49 | 1.005 | 1.0058 | 65.2 | 0.21 | 67.4 | Fe 1-Jun-1999 12:00 AM
Co | K_SERIES | 12.84 | 0.12837 | 0.9797 | 8.55 | 0.15 | 8.38 | Co 1-Jun-1999 12:00 AM
Ni | K_SERIES | 14.12 | 0.14123 | 0.9622 | 9.58 | 0.15 | 9.42 | Ni 1-Jun-1999 12:00 AM
Mo | L_SERIES | 4.12 | 0.04125 | 0.7695 | 3.5 | 0.11 | 2.1 | Mo 1-Jun-1999 12:00 AM
W | M_SERIES | 2.72 | 0.02723 | 0.6115 | 2.91 | 0.1 | 0.91 | W 1-Jun-1999 12:00 AM
Totals |  | Mn: 100
Processing option : | All elements analyzed (Normalised)
Number of iterations : | 3
Sample is unpolished X-ray corrections may be approximate.
Sample is uncoated
There is a mismatch between the kV used for optimization
and that of the current spectrumThe element used for optimization was Nickel
Thresholding has been selected : All quantitative results below 3 sigma have been set to zero
Detector efficiency : Calculation
Pulse pile up correction performed.
Spectrum4
Element | Line | App. Conc | k ratio | Intensity corrn. | Weight% | Weight% sigma | Atomic% | Standard
Al | K_SERIES | 0.23 | 0.0017 | 0.6991 | 0.22 | 0.03 | 0.46 | Al2O3 1-Jun-1999 12:00 AM
Ti | K_SERIES | 1.5 | 0.01503 | 1.0451 | 0.94 | 0.04 | 1.14 | Ti 1-Jun-1999 12:00 AM
Cr | K_SERIES | 14.7 | 0.14703 | 1.1275 | 8.5 | 0.08 | 9.48 | Cr 1-Jun-1999 12:00 AM
Fe | K_SERIES | 100.92 | 1.0092 | 1.0069 | 65.34 | 0.21 | 67.86 | Fe 1-Jun-1999 12:00 AM
Co | K_SERIES | 12.99 | 0.12994 | 0.9811 | 8.63 | 0.15 | 8.5 | Co 1-Jun-1999 12:00 AM
Ni | K_SERIES | 13.8 | 0.13797 | 0.9634 | 9.34 | 0.15 | 9.22 | Ni 1-Jun-1999 12:00 AM
Mo | L_SERIES | 4.59 | 0.04585 | 0.7691 | 3.89 | 0.11 | 2.35 | Mo 1-Jun-1999 12:00 AM
W | M_SERIES | 2.96 | 0.02955 | 0.6124 | 3.15 | 0.1 | 0.99 | W 1-Jun-1999 12:00 AM
Totals |  | Mn: 100
Processing option : | All elements analyzed (Normalised)
Number of iterations : | 3
Sample is unpolished X-ray corrections may be approximate.
Sample is uncoated
There is a mismatch between the kV used for optimization
and that of the current spectrumThe element used for optimization was Nickel
Thresholding has been selected : All quantitative results below 3 sigma have been set to zero
Detector efficiency : Calculation
Pulse pile up correction performed.
5
Element | Line | App. Conc | k ratio | Intensity corrn. | Weight% | Weight% sigma | Atomic% | Standard
Al | K_SERIES | 0 | 0 | 0.6827 | 0 | 0 | 0 | Al2O3 1-Jun-1999 12:00 AM
Ti | K_SERIES | 0.27 | 0.00266 | 1.0614 | 0.43 | 0.06 | 0.5 | Ti 1-Jun-1999 12:00 AM
Cr | K_SERIES | 6.36 | 0.06357 | 1.1558 | 9.37 | 0.13 | 10.18 | Cr 1-Jun-1999 12:00 AM
Fe | K_SERIES | 42.82 | 0.42821 | 0.9971 | 73.2 | 0.31 | 74 | Fe 1-Jun-1999 12:00 AM
Co | K_SERIES | 5.79 | 0.05794 | 0.9751 | 10.13 | 0.26 | 9.7 | Co 1-Jun-1999 12:00 AM
Ni | K_SERIES | 2.73 | 0.02725 | 0.9504 | 4.89 | 0.17 | 4.7 | Ni 1-Jun-1999 12:00 AM
Mo | L_SERIES | 0.5 | 0.00498 | 0.7737 | 1.1 | 0.1 | 0.65 | Mo 1-Jun-1999 12:00 AM
W | M_SERIES | 0.31 | 0.00313 | 0.6033 | 0.88 | 0.1 | 0.27 | W 1-Jun-1999 12:00 AM
Totals |  | Mn: 100
Processing option : | All elements analyzed (Normalised)
Number of iterations : | 3
Sample is unpolished X-ray corrections may be approximate.
Sample is uncoated
There is a mismatch between the kV used for optimization
and that of the current spectrumThe element used for optimization was Nickel
Thresholding has been selected : All quantitative results below 3 sigma have been set to zero
Detector efficiency : Calculation
Pulse pile up correction performed.
6
Element | Line | App. Conc | k ratio | Intensity corrn. | Weight% | Weight% sigma | Atomic% | Standard
Al | K_SERIES | 0.28 | 0.00208 | 0.6971 | 0.26 | 0.03 | 0.55 | Al2O3 1-Jun-1999 12:00 AM
Ti | K_SERIES | 0.77 | 0.0077 | 1.0462 | 0.47 | 0.04 | 0.57 | Ti 1-Jun-1999 12:00 AM
Cr | K_SERIES | 15.33 | 0.15331 | 1.1308 | 8.63 | 0.08 | 9.61 | Cr 1-Jun-1999 12:00 AM
Fe | K_SERIES | 104.2 | 1.042 | 1.0071 | 65.83 | 0.21 | 68.28 | Fe 1-Jun-1999 12:00 AM
Co | K_SERIES | 13.14 | 0.13143 | 0.9809 | 8.52 | 0.15 | 8.38 | Co 1-Jun-1999 12:00 AM
Ni | K_SERIES | 14.55 | 0.14548 | 0.9628 | 9.61 | 0.15 | 9.49 | Ni 1-Jun-1999 12:00 AM
Mo | L_SERIES | 4.28 | 0.0428 | 0.7678 | 3.55 | 0.11 | 2.14 | Mo 1-Jun-1999 12:00 AM
W | M_SERIES | 3.01 | 0.03011 | 0.6109 | 3.14 | 0.1 | 0.99 | W 1-Jun-1999 12:00 AM
Totals |  | Mn: 100
Processing option : | All elements analyzed (Normalised)
Number of iterations : | 3
Sample is unpolished X-ray corrections may be approximate.
Sample is uncoated
There is a mismatch between the kV used for optimization
and that of the current spectrumThe element used for optimization was Nickel
Thresholding has been selected : All quantitative results below 3 sigma have been set to zero
Detector efficiency : Calculation
Pulse pile up correction performed.
7
Element | Line | App. Conc | k ratio | Intensity corrn. | Weight% | Weight% sigma | Atomic% | Standard
Al | K_SERIES | 0.18 | 0.00134 | 0.6911 | 0.18 | 0.03 | 0.38 | Al2O3 1-Jun-1999 12:00 AM
Ti | K_SERIES | 0.61 | 0.0061 | 1.0493 | 0.39 | 0.04 | 0.47 | Ti 1-Jun-1999 12:00 AM
Cr | K_SERIES | 14.09 | 0.14094 | 1.1382 | 8.36 | 0.08 | 9.25 | Cr 1-Jun-1999 12:00 AM
Fe | K_SERIES | 100.89 | 1.0089 | 1.0055 | 67.72 | 0.21 | 69.77 | Fe 1-Jun-1999 12:00 AM
Co | K_SERIES | 12.87 | 0.12871 | 0.9795 | 8.87 | 0.15 | 8.66 | Co 1-Jun-1999 12:00 AM
Ni | K_SERIES | 12.99 | 0.12988 | 0.9595 | 9.14 | 0.15 | 8.95 | Ni 1-Jun-1999 12:00 AM
Mo | L_SERIES | 3.35 | 0.03354 | 0.769 | 2.94 | 0.1 | 1.77 | Mo 1-Jun-1999 12:00 AM
W | M_SERIES | 2.16 | 0.0216 | 0.6075 | 2.4 | 0.09 | 0.75 | W 1-Jun-1999 12:00 AM
Totals |  | Mn: 100
Processing option : | All elements analyzed (Normalised)
Number of iterations : | 3
Sample is unpolished X-ray corrections may be approximate.
Sample is uncoated
There is a mismatch between the kV used for optimization
and that of the current spectrumThe element used for optimization was Nickel
Thresholding has been selected : All quantitative results below 3 sigma have been set to zero
Detector efficiency : Calculation
Pulse pile up correction performed.
Spectrum3