## Sheet1
Project: Project 1
Owner: INCA
Site: Site of Interest 3
Sample: Sample 1
Type: Default
ID:
Processing option : All elements analysed (Normalised)
All results in weight%
Spectrum | In stats. | Al | Ti | Cr | Fe | Co | Ni | Mo | W | Total
Spectrum 1 | Yes | 0 | 0.35 | 8.55 | 68.29 | 8.67 | 9.65 | 2.63 | 1.87 | 100
Spectrum 2 | Yes | 0 | 0.42 | 9.23 | 68.68 | 9.56 | 8.67 | 1.98 | 1.46 | 100
Spectrum 3 | Yes | 0.21 | 0.43 | 8.66 | 64.64 | 8.21 | 10.12 | 4.06 | 3.67 | 100
Spectrum 4 | Yes | 0.32 | 0.48 | 8.78 | 65.67 | 8.49 | 9.5 | 3.65 | 3.11 | 100
Spectrum 5 | Yes | 0.32 | 0.42 | 8.49 | 65.05 | 8.55 | 9.24 | 4.12 | 3.8 | 100
Spectrum 6 | Yes | 0.31 | 0.47 | 8.48 | 64.93 | 8.44 | 9.96 | 3.87 | 3.54 | 100
Spectrum 7 | Yes | 0.34 | 0.47 | 8.71 | 66.06 | 8.3 | 9.51 | 3.53 | 3.09 | 100
Spectrum 8 | Yes | 0.27 | 0.39 | 8.45 | 64.38 | 8.29 | 9.57 | 4.45 | 4.19 | 100
Spectrum 9 | Yes | 0.22 | 0.45 | 8.38 | 65.05 | 8.98 | 9.29 | 4.02 | 3.61 | 100
Spectrum 10 | Yes | 0.27 | 0.41 | 8.58 | 64.85 | 8.66 | 9.81 | 3.79 | 3.62 | 100
Spectrum 11 | Yes | 0.29 | 0.36 | 8.82 | 66.82 | 8.59 | 9.63 | 2.99 | 2.51 | 100
Spectrum 12 | Yes | 0.34 | 0.37 | 8.82 | 65.7 | 8.71 | 9.77 | 3.4 | 2.91 | 100
Mean |  | 0.24 | 0.42 | 8.66 | 65.84 | 8.62 | 9.56 | 3.54 | 3.12 | 100
Std. deviation |  | 0.12 | 0.04 | 0.23 | 1.41 | 0.36 | 0.38 | 0.7 | 0.82
Max. |  | 0.34 | 0.48 | 9.23 | 68.68 | 9.56 | 10.12 | 4.45 | 4.19
Min. |  | 0 | 0.35 | 8.38 | 64.38 | 8.21 | 8.67 | 1.98 | 1.46
3
Element | Line | App. Conc | k ratio | Intensity corrn. | Weight% | Weight% sigma | Atomic% | Standard
Al | K_SERIES | 0.06 | 0.00043 | 0.7007 | 0.21 | 0.07 | 0.45 | Al2O3 1-Jun-1999 12:00 AM
Ti | K_SERIES | 0.18 | 0.00182 | 1.044 | 0.43 | 0.08 | 0.52 | Ti 1-Jun-1999 12:00 AM
Cr | K_SERIES | 3.95 | 0.03954 | 1.1269 | 8.66 | 0.16 | 9.72 | Cr 1-Jun-1999 12:00 AM
Fe | K_SERIES | 26.42 | 0.26417 | 1.0089 | 64.64 | 0.41 | 67.51 | Fe 1-Jun-1999 12:00 AM
Co | K_SERIES | 3.27 | 0.03267 | 0.9824 | 8.21 | 0.29 | 8.12 | Co 1-Jun-1999 12:00 AM
Ni | K_SERIES | 3.96 | 0.03957 | 0.9653 | 10.12 | 0.29 | 10.05 | Ni 1-Jun-1999 12:00 AM
Mo | L_SERIES | 1.26 | 0.01261 | 0.7671 | 4.06 | 0.23 | 2.47 | Mo 1-Jun-1999 12:00 AM
W | M_SERIES | 0.91 | 0.00912 | 0.6133 | 3.67 | 0.21 | 1.16 | W 1-Jun-1999 12:00 AM
Totals |  | Fe: 100
Processing option : | All elements analyzed (Normalised)
Number of iterations : | 3
Sample is unpolished X-ray corrections may be approximate.
Sample is uncoated
There is a mismatch between the kV used for optimization
and that of the current spectrumThe element used for optimization was Nickel
Thresholding has been selected : All quantitative results below 3 sigma have been set to zero
Detector efficiency : Calculation
Pulse pile up correction performed.
5
Element | Line | App. Conc | k ratio | Intensity corrn. | Weight% | Weight% sigma | Atomic% | Standard
Al | K_SERIES | 0.09 | 0.00064 | 0.7028 | 0.32 | 0.07 | 0.69 | Al2O3 1-Jun-1999 12:00 AM
Ti | K_SERIES | 0.17 | 0.0017 | 1.0442 | 0.42 | 0.08 | 0.51 | Ti 1-Jun-1999 12:00 AM
Cr | K_SERIES | 3.71 | 0.03712 | 1.128 | 8.49 | 0.16 | 9.53 | Cr 1-Jun-1999 12:00 AM
Fe | K_SERIES | 25.42 | 0.25419 | 1.0086 | 65.05 | 0.43 | 67.92 | Fe 1-Jun-1999 12:00 AM
Co | K_SERIES | 3.26 | 0.03256 | 0.9829 | 8.55 | 0.3 | 8.46 | Co 1-Jun-1999 12:00 AM
Ni | K_SERIES | 3.46 | 0.03457 | 0.9655 | 9.24 | 0.3 | 9.18 | Ni 1-Jun-1999 12:00 AM
Mo | L_SERIES | 1.23 | 0.01226 | 0.7671 | 4.12 | 0.24 | 2.51 | Mo 1-Jun-1999 12:00 AM
W | M_SERIES | 0.9 | 0.00904 | 0.6142 | 3.8 | 0.22 | 1.2 | W 1-Jun-1999 12:00 AM
Totals |  | Fe: 100
Processing option : | All elements analyzed (Normalised)
Number of iterations : | 3
Sample is unpolished X-ray corrections may be approximate.
Sample is uncoated
There is a mismatch between the kV used for optimization
and that of the current spectrumThe element used for optimization was Nickel
Thresholding has been selected : All quantitative results below 3 sigma have been set to zero
Detector efficiency : Calculation
Pulse pile up correction performed.
8
Element | Line | App. Conc | k ratio | Intensity corrn. | Weight% | Weight% sigma | Atomic% | Standard
Al | K_SERIES | 0.07 | 0.00054 | 0.7053 | 0.27 | 0.07 | 0.59 | Al2O3 1-Jun-1999 12:00 AM
Ti | K_SERIES | 0.16 | 0.00156 | 1.0428 | 0.39 | 0.09 | 0.48 | Ti 1-Jun-1999 12:00 AM
Cr | K_SERIES | 3.61 | 0.03613 | 1.1257 | 8.45 | 0.17 | 9.53 | Cr 1-Jun-1999 12:00 AM
Fe | K_SERIES | 24.69 | 0.24689 | 1.0099 | 64.38 | 0.43 | 67.55 | Fe 1-Jun-1999 12:00 AM
Co | K_SERIES | 3.1 | 0.03096 | 0.984 | 8.29 | 0.3 | 8.24 | Co 1-Jun-1999 12:00 AM
Ni | K_SERIES | 3.52 | 0.03515 | 0.9672 | 9.57 | 0.3 | 9.55 | Ni 1-Jun-1999 12:00 AM
Mo | L_SERIES | 1.3 | 0.01296 | 0.7665 | 4.45 | 0.24 | 2.72 | Mo 1-Jun-1999 12:00 AM
W | M_SERIES | 0.98 | 0.0098 | 0.616 | 4.19 | 0.22 | 1.34 | W 1-Jun-1999 12:00 AM
Totals |  | Fe: 100
Processing option : | All elements analyzed (Normalised)
Number of iterations : | 3
Sample is unpolished X-ray corrections may be approximate.
Sample is uncoated
There is a mismatch between the kV used for optimization
and that of the current spectrumThe element used for optimization was Nickel
Thresholding has been selected : All quantitative results below 3 sigma have been set to zero
Detector efficiency : Calculation
Pulse pile up correction performed.
9
Element | Line | App. Conc | k ratio | Intensity corrn. | Weight% | Weight% sigma | Atomic% | Standard
Al | K_SERIES | 0.06 | 0.00045 | 0.7009 | 0.22 | 0.06 | 0.48 | Al2O3 1-Jun-1999 12:00 AM
Ti | K_SERIES | 0.18 | 0.00181 | 1.0448 | 0.45 | 0.08 | 0.54 | Ti 1-Jun-1999 12:00 AM
Cr | K_SERIES | 3.67 | 0.0367 | 1.1293 | 8.38 | 0.16 | 9.39 | Cr 1-Jun-1999 12:00 AM
Fe | K_SERIES | 25.45 | 0.25454 | 1.0085 | 65.05 | 0.42 | 67.9 | Fe 1-Jun-1999 12:00 AM
Co | K_SERIES | 3.42 | 0.03424 | 0.9827 | 8.98 | 0.3 | 8.88 | Co 1-Jun-1999 12:00 AM
Ni | K_SERIES | 3.48 | 0.03477 | 0.9653 | 9.29 | 0.3 | 9.22 | Ni 1-Jun-1999 12:00 AM
Mo | L_SERIES | 1.2 | 0.01198 | 0.7675 | 4.02 | 0.23 | 2.44 | Mo 1-Jun-1999 12:00 AM
W | M_SERIES | 0.86 | 0.00859 | 0.6134 | 3.61 | 0.21 | 1.14 | W 1-Jun-1999 12:00 AM
Totals |  | Fe: 100
Processing option : | All elements analyzed (Normalised)
Number of iterations : | 3
Sample is unpolished X-ray corrections may be approximate.
Sample is uncoated
There is a mismatch between the kV used for optimization
and that of the current spectrumThe element used for optimization was Nickel
Thresholding has been selected : All quantitative results below 3 sigma have been set to zero
Detector efficiency : Calculation
Pulse pile up correction performed.
10
Element | Line | App. Conc | k ratio | Intensity corrn. | Weight% | Weight% sigma | Atomic% | Standard
Al | K_SERIES | 0.07 | 0.00055 | 0.7 | 0.27 | 0.07 | 0.59 | Al2O3 1-Jun-1999 12:00 AM
Ti | K_SERIES | 0.17 | 0.00167 | 1.0448 | 0.41 | 0.08 | 0.5 | Ti 1-Jun-1999 12:00 AM
Cr | K_SERIES | 3.77 | 0.03769 | 1.1286 | 8.58 | 0.16 | 9.6 | Cr 1-Jun-1999 12:00 AM
Fe | K_SERIES | 25.46 | 0.25459 | 1.0085 | 64.85 | 0.42 | 67.58 | Fe 1-Jun-1999 12:00 AM
Co | K_SERIES | 3.31 | 0.0331 | 0.9822 | 8.66 | 0.3 | 8.55 | Co 1-Jun-1999 12:00 AM
Ni | K_SERIES | 3.68 | 0.03684 | 0.9649 | 9.81 | 0.3 | 9.72 | Ni 1-Jun-1999 12:00 AM
Mo | L_SERIES | 1.13 | 0.01131 | 0.7667 | 3.79 | 0.23 | 2.3 | Mo 1-Jun-1999 12:00 AM
W | M_SERIES | 0.86 | 0.00864 | 0.6126 | 3.62 | 0.22 | 1.15 | W 1-Jun-1999 12:00 AM
Totals |  | Fe: 100
Processing option : | All elements analyzed (Normalised)
Number of iterations : | 3
Sample is unpolished X-ray corrections may be approximate.
Sample is uncoated
There is a mismatch between the kV used for optimization
and that of the current spectrumThe element used for optimization was Nickel
Thresholding has been selected : All quantitative results below 3 sigma have been set to zero
Detector efficiency : Calculation
Pulse pile up correction performed.
11
Element | Line | App. Conc | k ratio | Intensity corrn. | Weight% | Weight% sigma | Atomic% | Standard
Al | K_SERIES | 0.07 | 0.00055 | 0.692 | 0.29 | 0.07 | 0.61 | Al2O3 1-Jun-1999 12:00 AM
Ti | K_SERIES | 0.14 | 0.00141 | 1.0485 | 0.36 | 0.09 | 0.43 | Ti 1-Jun-1999 12:00 AM
Cr | K_SERIES | 3.77 | 0.03765 | 1.1351 | 8.82 | 0.17 | 9.76 | Cr 1-Jun-1999 12:00 AM
Fe | K_SERIES | 25.26 | 0.25262 | 1.0055 | 66.82 | 0.43 | 68.81 | Fe 1-Jun-1999 12:00 AM
Co | K_SERIES | 3.16 | 0.03161 | 0.979 | 8.59 | 0.31 | 8.38 | Co 1-Jun-1999 12:00 AM
Ni | K_SERIES | 3.47 | 0.03474 | 0.9599 | 9.63 | 0.31 | 9.43 | Ni 1-Jun-1999 12:00 AM
Mo | L_SERIES | 0.86 | 0.00863 | 0.7684 | 2.99 | 0.22 | 1.79 | Mo 1-Jun-1999 12:00 AM
W | M_SERIES | 0.57 | 0.00574 | 0.6076 | 2.51 | 0.2 | 0.79 | W 1-Jun-1999 12:00 AM
Totals |  | Fe: 100
Processing option : | All elements analyzed (Normalised)
Number of iterations : | 2
Sample is unpolished X-ray corrections may be approximate.
Sample is uncoated
There is a mismatch between the kV used for optimization
and that of the current spectrumThe element used for optimization was Nickel
Thresholding has been selected : All quantitative results below 3 sigma have been set to zero
Detector efficiency : Calculation
Pulse pile up correction performed.

## Sheet2
| Al | Ti | Cr | Fe | Co | Ni | Mo | W
L6 | 0.2\pm0.1 | 0.43 | 8.66 | 64.64 | 8.21 | 10.12 | 4.06 | 3.67
| 0.07 | 0.08 | 0.16 | 0.41 | 0.29 | 0.29 | 0.23 | 0.21
L7 | 0.32 | 0.42 | 8.49 | 65.05 | 8.55 | 9.24 | 4.12 | 3.8
| 0.07 | 0.08 | 0.16 | 0.43 | 0.3 | 0.3 | 0.24 | 0.22
L5 | 0.27 | 0.39 | 8.45 | 64.38 | 8.29 | 9.57 | 4.45 | 4.19
| 0.07 | 0.09 | 0.17 | 0.43 | 0.3 | 0.3 | 0.24 | 0.22
M4 | 0.29 | 0.36 | 8.82 | 66.82 | 8.59 | 9.63 | 2.99 | 2.51
| 0.07 | 0.09 | 0.17 | 0.43 | 0.31 | 0.31 | 0.22 | 0.2
TiN | 0 | 70.24 | 3.54 | 20.8 | 2.97 | 1.76 | 0.68 | 0
| 0 | 0.35 | 0.15 | 0.27 | 0.25 | 0.17 | 0.07 | 0
M3 | 0.18 | 0.39 | 8.36 | 67.72 | 8.87 | 9.14 | 2.94 | 2.4
| 0.03 | 0.04 | 0.08 | 0.21 | 0.15 | 0.15 | 0.1 | 0.09

## Sheet3
| Al | Ti | Cr | Fe | Co | Ni | Mo | W
L6 | 0.2 | 0.43 | 8.66 | 64.64 | 8.21 | 10.12 | 4.06 | 3.67
| 0.07 | 0.08 | 0.16 | 0.41 | 0.29 | 0.29 | 0.23 | 0.21
L7 | 0.32 | 0.42 | 8.49 | 65.05 | 8.55 | 9.24 | 4.12 | 3.8
| 0.07 | 0.08 | 0.16 | 0.43 | 0.3 | 0.3 | 0.24 | 0.22
L5 | 0.27 | 0.39 | 8.45 | 64.38 | 8.29 | 9.57 | 4.45 | 4.19
| 0.07 | 0.09 | 0.17 | 0.43 | 0.3 | 0.3 | 0.24 | 0.22
M4 | 0.29 | 0.36 | 8.82 | 66.82 | 8.59 | 9.63 | 2.99 | 2.51
| 0.07 | 0.09 | 0.17 | 0.43 | 0.31 | 0.31 | 0.22 | 0.2
TiN | 0 | 70.24 | 3.54 | 20.8 | 2.97 | 1.76 | 0.68 | 0
| 0 | 0.35 | 0.15 | 0.27 | 0.25 | 0.17 | 0.07 | 0
M3 | 0.18 | 0.39 | 8.36 | 67.72 | 8.87 | 9.14 | 2.94 | 2.4
| 0.03 | 0.04 | 0.08 | 0.21 | 0.15 | 0.15 | 0.1 | 0.09