## Sheet1
Run No. | Title | Details | X | Y | Z | W | a1 | err_a1 | a2 | err_a2 | Microamps | Sample X | Sample Y | Sample Z
183759 | xscan | Calibration
183760 | xscan | Calibration
183761 | xscan | Calibration
183762 | xscan | Calibration
183763 | xscan | Calibration
183764 | xscan | Calibration
183765 | xscan | Calibration
183766 | xscan | Calibration
183767 | xscan | Calibration
183768 | xscan | Calibration
183769 | xscan | Calibration
183770 | xscan | Calibration
183771 | xscan | Calibration
183772 | xscan | Calibration
183773 | xscan | Calibration
183774 | xscan | Calibration
183775 | xscan | Calibration
183776 | xscan | Calibration
183777 | xscan | Calibration
183778 | xscan | Calibration
183779 | xscan | Calibration
183780 | xscan | Calibration
183781 | xscan | Calibration
183782 | xscan | Calibration
183783 | xscan | Calibration
183784 | xscan | Calibration
183785 | xscan | Calibration
183786 | xscan | Calibration
183787 | xscan | Calibration
183788 | xscan | Calibration
183789 | xscan | Calibration
183790 | xscan | Calibration
183791 | xscan | Calibration
183792 | xscan | Calibration
183793 | xscan | Calibration
183794 | xscan | Calibration
183795 | xscan | Calibration
183796 | xscan | Calibration
183797 | xscan | Calibration
183798 | xscan | Calibration
183799 | xscan | Calibration
183800 | xscan | Calibration
183801 | xscan | Calibration
183802 | xscan | Calibration
183803 | xscan | Calibration
183804 | xscan | Calibration
183805 | xscan | Calibration
183806 | xscan | Calibration
183807 | xscan | Calibration
183808 | xscan | Calibration
183809 | xscan | Calibration
183810 | xscan | Calibration
183811 | xscan | Calibration
183812 | xscan | Calibration
183813 | xscan | Calibration
183814 | xscan | Calibration
183815 | xscan | Calibration
183816 | xscan | Calibration
183817 | not in journal | Calibration
183818 | xscan | Calibration
183819 | xscan | Calibration
183820 | xscan | Calibration
183821 | xscan | Calibration
183822 | xscan | Calibration
183823 | xscan | Calibration
183824 | xscan | Calibration
183825 | xscan | Calibration
183826 | xscan | Calibration
183827 | xscan | Calibration
183828 | not in journal | Calibration
183829 | xscan | Calibration
183830 | xscan | Calibration
183831 | xscan | Calibration
183832 | xscan | Calibration
183833 | not in journal | Calibration
183834 | yscan | Calibration
183835 | yscan | Calibration
183836 | yscan | Calibration
183837 | yscan | Calibration
183838 | yscan | Calibration
183839 | yscan | Calibration
183840 | yscan | Calibration
183841 | not in journal | Calibration
183842 | yscan | Calibration
183843 | yscan | Calibration
183844 | yscan | Calibration
183845 | yscan | Calibration
183846 | yscan | Calibration
183847 | yscan | Calibration
183848 | yscan | Calibration
183849 | yscan | Calibration
183850 | yscan | Calibration
183851 | yscan | Calibration
183852 | yscan | Calibration
183853 | yscan | Calibration
183854 | yscan | Calibration
183855 | yscan | Calibration
183856 | yscan | Calibration
183857 | yscan | Calibration
183858 | yscan | Calibration
183859 | yscan | Calibration
183860 | yscan | Calibration
183861 | yscan | Calibration
183862 | yscan | Calibration
183863 | yscan | Calibration
183864 | yscan | Calibration
183865 | yscan | Calibration
183866 | yscan | Calibration
183867 | yscan | Calibration
183868 | yscan | Calibration
183869 | yscan | Calibration
183870 | yscan | Calibration
183871 | yscan | Calibration
183872 | yscan | Calibration
183873 | yscan | Calibration
183874 | yscan | Calibration
183875 | yscan | Calibration
183876 | yscan | Calibration
183877 | yscan | Calibration
183878 | yscan | Calibration
183879 | yscan | Calibration
183880 | yscan | Calibration
183881 | yscan | Calibration
183882 | yscan | Calibration
183883 | yscan | Calibration
183884 | CeO2 | Calibration
183885 | yscan | Calibration
183886 | yscan | Calibration
183887 | yscan | Calibration
183888 | yscan | Calibration
183889 | yscan | Calibration
183890 | yscan | Calibration
183891 | yscan | Calibration
183892 | yscan | Calibration
183893 | yscan | Calibration
183894 | yscan | Calibration
183895 | yscan | Calibration
183896 | yscan | Calibration
183897 | yscan | Calibration
183898 | yscan | Calibration
183899 | yscan | Calibration
183900 | yscan | Calibration
183901 | yscan | Calibration
183902 | yscan | Calibration
183903 | yscan | Calibration
183904 | yscan | Calibration
183905 | yscan | Calibration
183906 | yscan | Calibration
183907 | yscan | Calibration
183908 | yscan | Calibration
183909 | yscan | Calibration
183910 | yscan | Calibration
183911 | yscan | Calibration
183912 | yscan | Calibration
183913 | yscan | Calibration
183914 | yscan | Calibration
183915 | yscan | Calibration
183916 | yscan | Calibration
183917 | yscan | Calibration
183918 | yscan | Calibration
183919 | yscan | Calibration
183920 | yscan | Calibration
183921 | yscan | Calibration
183922 | yscan | Calibration
183923 | yscan | Calibration
183924 | yscan | Calibration
183925 | yscan | Calibration
183926 | yscan | Calibration
183927 | yscan | Calibration
183928 | yscan | Calibration
183929 | yscan | Calibration
183930 | yscan | Calibration
183931 | yscan | Calibration
183932 | yscan | Calibration
183933 | yscan | Calibration
183934 | yscan | Calibration
183935 | yscan | Calibration
183936 | yscan | Calibration
183937 | yscan | Calibration
183938 | yscan | Calibration
183939 | yscan | Calibration
183940 | yscan | Calibration
183941 | yscan | Calibration
183942 | yscan | Calibration
183943 | yscan | Calibration
183944 | yscan | Calibration
183945 | yscan | Calibration
183946 | yscan | Calibration
183947 | yscan | Calibration
183948 | yscan | Calibration
183949 | yscan | Calibration
183950 | yscan | Calibration
183951 | yscan | Calibration
183952 | yscan | Calibration
183953 | yscan | Calibration
183954 | yscan | Calibration
183955 | yscan | Calibration
183956 | yscan | Calibration
183957 | yscan | Calibration
183958 | yscan | Calibration
183959 | yscan | Calibration
183960 | CombC3Pass | Comb C_1st data set | 285.097 | -311.599 | 361.58 | 45 | 2.87073 | 0.000154 | 2.87058 | 0.00012 | 4.02
183961 | CombC3Pass | Comb C_1st data set | 287.597 | -311.599 | 361.58 | 45 | 2.8687 | 0.000114 | 2.86808 | 9.1e-05 | 4
183962 | CombC3Pass | Comb C_1st data set | 290.097 | -311.599 | 361.58 | 45 | 2.86774 | 7.3e-05 | 2.86704 | 6.2e-05 | 4.02
183963 | CombC3Pass | Comb C_1st data set | 292.597 | -311.599 | 361.58 | 45 | 2.86822 | 0.000151 | 2.86697 | 6.3e-05 | 4
183964 | CombC3Pass | Comb C_1st data set | 295.097 | -311.599 | 361.58 | 45 | 2.86731 | 7.3e-05 | 2.86715 | 6.4e-05 | 4
183965 | CombC3Pass | Comb C_1st data set | 285.206 | -311.618 | 364.977 | 45 | 2.86777 | 9.3e-05 | 2.86723 | 7.5e-05 | 4.02
183966 | CombC3Pass | Comb C_1st data set | 287.706 | -311.618 | 364.977 | 45 | 2.86786 | 7.6e-05 | 2.86704 | 6.7e-05 | 4
183967 | CombC3Pass | Comb C_1st data set | 290.206 | -311.618 | 364.977 | 45 | 2.8666 | 7e-05 | 2.86714 | 6.8e-05 | 4.01
183968 | CombC3Pass | Comb C_1st data set | 292.706 | -311.618 | 364.977 | 45 | 2.86754 | 6.3e-05 | 2.86725 | 7.1e-05 | 4.01
183969 | CombC3Pass | Comb C_1st data set | 295.206 | -311.618 | 364.977 | 45 | 2.86743 | 6.9e-05 | 2.86697 | 7e-05 | 4.01
183970 | CombC3Pass | Comb C_1st data set | 285.324 | -311.636 | 368.276 | 45 | 2.8675 | 7.5e-05 | 2.86727 | 6.5e-05 | 4.01
183971 | CombC3Pass | Comb C_1st data set | 287.824 | -311.636 | 368.276 | 45 | 2.86771 | 6.5e-05 | 2.8673 | 5.9e-05 | 4.02
183972 | CombC3Pass | Comb C_1st data set | 290.324 | -311.636 | 368.276 | 45 | 2.86756 | 8.3e-05 | 2.8672 | 6.3e-05 | 4
183973 | CombC3Pass | Comb C_1st data set | 292.824 | -311.636 | 368.276 | 45 | 2.86757 | 7.1e-05 | 2.86707 | 7e-05 | 4.01
183974 | CombC3Pass | Comb C_1st data set | 295.324 | -311.636 | 368.276 | 45 | 2.86759 | 6.5e-05 | 2.86702 | 6.7e-05 | 4
183975 | CombC3Pass | Comb C_1st data set | 285.333 | -311.636 | 368.276 | 45 | 2.8676 | 7.2e-05 | 2.86727 | 6.6e-05 | 4.02
183976 | CombC3Pass | Comb C_1st data set | 287.833 | -311.636 | 368.276 | 45 | 2.86759 | 7.6e-05 | 2.86707 | 6.4e-05 | 4.01
183977 | CombC3Pass | Comb C_1st data set | 290.333 | -311.636 | 368.276 | 45 | 2.86757 | 8.4e-05 | 2.86718 | 5.9e-05 | 4.01
183978 | CombC3Pass | Comb C_1st data set | 292.833 | -311.636 | 368.276 | 45 | 2.86741 | 7.4e-05 | 2.86687 | 6.7e-05 | 4.01
183979 | CombC3Pass | Comb C_1st data set | 295.333 | -311.636 | 368.276 | 45 | 2.86733 | 6.2e-05 | 2.8672 | 7.1e-05 | 4.02
183980 | CombC3Pass | Comb C_1st data set | 285.226 | -311.655 | 371.522 | 45 | 2.86775 | 6.5e-05 | 2.86753 | 6.6e-05 | 4.02
183981 | CombC3Pass | Comb C_1st data set | 287.726 | -311.655 | 371.522 | 45 | 2.86753 | 6.8e-05 | 2.86727 | 6.6e-05 | 4.02
183982 | CombC3Pass | Comb C_1st data set | 290.226 | -311.655 | 371.522 | 45 | 2.86748 | 7.2e-05 | 2.86715 | 7.1e-05 | 4
183983 | CombC3Pass | Comb C_1st data set | 292.726 | -311.655 | 371.522 | 45 | 2.86751 | 7.3e-05 | 2.86724 | 6.4e-05 | 4.02
183984 | CombC3Pass | Comb C_1st data set | 295.226 | -311.655 | 371.522 | 45 | 2.8674 | 6.2e-05 | 2.86704 | 7.7e-05 | 4.02
183985 | CombC3Pass | Comb C_1st data set | 284.921 | -311.745 | 387.84 | 45 | 2.86791 | 6.6e-05 | 2.8674 | 7.2e-05 | 4.01
183986 | CombC3Pass | Comb C_1st data set | 287.421 | -311.745 | 387.84 | 45 | 2.86753 | 9.2e-05 | 2.86715 | 5.8e-05 | 4.02
183987 | CombC3Pass | Comb C_1st data set | 289.921 | -311.745 | 387.84 | 45 | 2.86756 | 8.1e-05 | 2.86693 | 6.1e-05 | 4.01
183988 | CombC3Pass | Comb C_1st data set | 292.421 | -311.745 | 387.84 | 45 | 2.86815 | 6.7e-05 | 2.86698 | 6.3e-05 | 4.01
183989 | CombC3Pass | Comb C_1st data set | 294.921 | -311.745 | 387.84 | 45 | 2.86729 | 6.7e-05 | 2.86715 | 7.4e-05 | 4.02
183990 | CombC3Pass | Comb C_1st data set | 284.509 | -311.819 | 401.105 | 45 | 2.86583 | 7.8e-05 | 2.86713 | 6.4e-05 | 4.01
183991 | CombC3Pass | Comb C_1st data set | 287.009 | -311.819 | 401.105 | 45 | 2.86757 | 6.5e-05 | 2.86695 | 6.7e-05 | 4.02
183992 | CombC3Pass | Comb C_1st data set | 289.509 | -311.819 | 401.105 | 45 | 2.86749 | 7.2e-05 | 2.86713 | 6.2e-05 | 4.01
183993 | CombC3Pass | Comb C_1st data set | 292.009 | -311.819 | 401.105 | 45 | 2.86757 | 7.5e-05 | 2.86714 | 6.1e-05 | 4
183994 | CombC3Pass | Comb C_1st data set | 294.509 | -311.819 | 401.105 | 45 | 2.86738 | 7.1e-05 | 2.8672 | 6.5e-05 | 4.02
183995 | CombC3Pass | Comb C_1st data set | 285.097 | -311.599 | 361.58 | -135 | 2.87158 | 0.000156 | 2.87004 | 0.000123 | 4.01
183996 | CombC3Pass | Comb C_1st data set | 287.597 | -311.599 | 361.58 | -135 | 2.86821 | 0.000107 | 2.86808 | 8.5e-05 | 4.01
183997 | CombC3Pass | Comb C_1st data set | 290.097 | -311.599 | 361.58 | -135 | 2.86784 | 7.6e-05 | 2.86694 | 6.1e-05 | 4
183998 | CombC3Pass | Comb C_1st data set | 292.597 | -311.599 | 361.58 | -135 | 2.86768 | 7e-05 | 2.86708 | 6.2e-05 | 4.01
183999 | CombC3Pass | Comb C_1st data set | 295.097 | -311.599 | 361.58 | -135 | 2.86785 | 7.1e-05 | 2.8673 | 6.6e-05 | 4.02
184000 | CombC3Pass | Comb C_1st data set | 285.206 | -311.618 | 364.977 | -135 | 2.86782 | 7.4e-05 | 2.8672 | 7.4e-05 | 4
184001 | CombC3Pass | Comb C_1st data set | 287.706 | -311.618 | 364.977 | -135 | 2.86767 | 7.5e-05 | 2.86778 | 8.2e-05 | 4.01
184002 | CombC3Pass | Comb C_1st data set | 290.206 | -311.618 | 364.977 | -135 | 2.86805 | 7.5e-05 | 2.86711 | 6.1e-05 | 4
184003 | CombC3Pass | Comb C_1st data set | 292.706 | -311.618 | 364.977 | -135 | 2.86775 | 7.5e-05 | 2.86727 | 6.2e-05 | 4.02
184004 | CombC3Pass | Comb C_1st data set | 295.206 | -311.618 | 364.977 | -135 | 2.86815 | 7.9e-05 | 2.86731 | 6.8e-05 | 4.02
184005 | CombC3Pass | Comb C_1st data set | 285.324 | -311.636 | 368.276 | -135 | 2.8674 | 6.4e-05 | 2.8672 | 7.2e-05 | 4
184006 | CombC3Pass | Comb C_1st data set | 287.824 | -311.636 | 368.276 | -135 | 2.86767 | 6.5e-05 | 2.86723 | 6.7e-05 | 4.02
184007 | CombC3Pass | Comb C_1st data set | 290.324 | -311.636 | 368.276 | -135 | 2.86757 | 8.9e-05 | 2.86726 | 6.3e-05 | 4.01
184008 | CombC3Pass | Comb C_1st data set | 292.824 | -311.636 | 368.276 | -135 | 2.86779 | 6.7e-05 | 2.86717 | 6.1e-05 | 4.02
184009 | CombC3Pass | Comb C_1st data set | 295.324 | -311.636 | 368.276 | -135 | 2.86667 | 6.9e-05 | 2.86724 | 6.5e-05 | 4
184010 | CombC3Pass | Comb C_1st data set | 285.333 | -311.636 | 368.276 | -135 | 2.8672 | 8e-05 | 2.86706 | 6.5e-05 | 4
184011 | CombC3Pass | Comb C_1st data set | 287.833 | -311.636 | 368.276 | -135 | 2.86755 | 7.5e-05 | 2.86701 | 6.2e-05 | 4
184012 | CombC3Pass | Comb C_1st data set | 290.333 | -311.636 | 368.276 | -135 | 2.86755 | 8.4e-05 | 2.8672 | 6e-05 | 4.01
184013 | CombC3Pass | Comb C_1st data set | 292.833 | -311.636 | 368.276 | -135 | 2.8676 | 7.8e-05 | 2.86729 | 5.7e-05 | 4.01
184014 | CombC3Pass | Comb C_1st data set | 295.333 | -311.636 | 368.276 | -135 | 2.86766 | 7.2e-05 | 2.86717 | 7.2e-05 | 4.03
184015 | CombC3Pass | Comb C_1st data set | 285.226 | -311.655 | 371.522 | -135 | 2.86743 | 6.9e-05 | 2.86727 | 6.2e-05 | 4
184016 | CombC3Pass | Comb C_1st data set | 287.726 | -311.655 | 371.522 | -135 | 2.86748 | 7.5e-05 | 2.86719 | 6.4e-05 | 4.01
184017 | CombC3Pass | Comb C_1st data set | 290.226 | -311.655 | 371.522 | -135 | 2.86755 | 8.2e-05 | 2.86723 | 6e-05 | 4.01
184018 | CombC3Pass | Comb C_1st data set | 292.726 | -311.655 | 371.522 | -135 | 2.86761 | 7.6e-05 | 2.86707 | 6.2e-05 | 4.02
184019 | CombC3Pass | Comb C_1st data set | 295.226 | -311.655 | 371.522 | -135 | 2.8678 | 8e-05 | 2.86729 | 6.5e-05 | 4.02
184020 | CombC3Pass | Comb C_1st data set | 284.921 | -311.745 | 387.84 | -135 | 2.86744 | 6.2e-05 | 2.86718 | 6.5e-05 | 4.01
184021 | CombC3Pass | Comb C_1st data set | 287.421 | -311.745 | 387.84 | -135 | 2.86755 | 7.2e-05 | 2.86739 | 6.6e-05 | 4.01
184022 | CombC3Pass | Comb C_1st data set | 289.921 | -311.745 | 387.84 | -135 | 2.86765 | 6.5e-05 | 2.86713 | 5.8e-05 | 4.02
184023 | CombC3Pass | Comb C_1st data set | 292.421 | -311.745 | 387.84 | -135 | 2.86755 | 7.8e-05 | 2.86727 | 5.7e-05 | 4.01
184024 | CombC3Pass | Comb C_1st data set | 294.921 | -311.745 | 387.84 | -135 | 2.86761 | 6.9e-05 | 2.86727 | 6.5e-05 | 4.01
184025 | CombC3Pass | Comb C_1st data set | 284.509 | -311.819 | 401.105 | -135 | 2.86746 | 6.8e-05 | 2.86719 | 7.2e-05 | 4.01
184026 | CombC3Pass | Comb C_1st data set | 287.009 | -311.819 | 401.105 | -135 | 2.86755 | 6.5e-05 | 2.86728 | 6.8e-05 | 4
184027 | CombC3Pass | Comb C_1st data set | 289.509 | -311.819 | 401.105 | -135 | 2.86762 | 7.1e-05 | 2.86731 | 6e-05 | 4.02
184028 | CombC3Pass | Comb C_1st data set | 292.009 | -311.819 | 401.105 | -135 | 2.86761 | 7.7e-05 | 2.86716 | 6.7e-05 | 4.02
184029 | CombC3Pass | Comb C_1st data set | 294.509 | -311.819 | 401.105 | -135 | 2.86775 | 6.9e-05 | 2.86731 | 6.5e-05 | 4.02
184030 | C2 Weld First point test
184031 | C2 | Normal and transverse | 209.947 | -240.187 | 386.238 | -134.309 | 2.86413 | 5.4e-05 | 2.86647 | 2e-05 | 8.02 | -75.6792755 | 225 | -501.1854553
184032 | C2 | Normal and transverse | 209.937 | -237.692 | 386.275 | -134.309 | 2.86983 | 6.8e-05 | 2.86562 | 3.3e-05 | 8.02 | -75.6588364 | 225 | -503.6801758
184033 | C2 | Normal and transverse | 209.928 | -235.198 | 386.31 | -134.309 | 2.87445 | 9.3e-05 | 2.86805 | 8.5e-05 | 8.01 | -75.6383972 | 225 | -506.1748657 |  | 209.928 | -235.198
184034 | C2 | Normal and transverse | 209.918 | -232.703 | 386.347 | -134.309 | 2.87105 | 0.000105 | 2.87242 | 0.000173 | 8.02 | -75.6179504 | 225 | -508.6695862 |  | 214.04 | -234.95
184035 | C2 | Normal and transverse | 209.909 | -230.209 | 386.383 | -134.309 | 2.87157 | 0.0001 | 2.87271 | 0.000272 | 8.01 | -75.5975113 | 225 | -511.1643066 |  | 218.014 | -234.803
184036 | C2 | Normal and transverse | 214.226 | -239.944 | 386.244 | -134.309 | 2.86417 | 5.5e-05 | 2.86556 | 2.1e-05 | 8.01 | -71.3981628 | 225 | -501.3770752 |  | 221.988 | -234.655
184037 | C2 | Normal and transverse | 214.133 | -237.447 | 386.28 | -134.309 | 2.86634 | 5.3e-05 | 2.86551 | 3.1e-05 | 8.01 | -71.4606628 | 225 | -503.875061 |  | 225.962 | -234.508
184038 | C2 | Normal and transverse | 214.04 | -234.95 | 386.316 | -134.309 | 2.87017 | 5.8e-05 | 2.86607 | 5.4e-05 | 8.02 | -71.5231705 | 225 | -506.3730164 |  | 234.017 | -234.209
184039 | C2 | Normal and transverse | 213.948 | -232.453 | 386.352 | -134.309 | 2.87111 | 9.2e-05 | 2.87016 | 0.000141 | 8.01 | -71.5856781 | 225 | -508.8709717 |  | 250.019 | -233.616
184040 | C2 | Normal and transverse | 213.854 | -229.957 | 386.389 | -134.309 | 2.87215 | 0.000102 | 2.87209 | 0.00028 | 8.02 | -71.6481781 | 225 | -511.3689575 |  | 206.013 | -235.047
184041 | C2 | Normal and transverse | 218.199 | -239.796 | 386.248 | -134.309 | 2.86707 | 5.2e-05 | 2.86672 | 2e-05 | 8.01 | -67.4228973 | 225 | -501.4765625 |  | 201.985 | -234.912
184042 | C2 | Normal and transverse | 218.107 | -237.299 | 386.284 | -134.309 | 2.86648 | 5.3e-05 | 2.866 | 3.1e-05 | 8.02 | -67.4853973 | 225 | -503.9745483 |  | 197.958 | -234.777
184043 | C2 | Normal and transverse | 218.014 | -234.803 | 386.32 | -134.309 | 2.86669 | 5.4e-05 | 2.86505 | 5.1e-05 | 8.01 | -67.547905 | 225 | -506.4725037 |  | 194.029 | -234.646
184044 | C2 | Normal and transverse | 217.921 | -232.306 | 386.356 | -134.309 | 2.86692 | 5.1e-05 | 2.86644 | 8e-05 | 8 | -67.6104126 | 225 | -508.970459 |  | 185.975 | -234.376
184045 | C2 | Normal and transverse | 217.829 | -229.809 | 386.392 | -134.309 | 2.8662 | 6.2e-05 | 2.86831 | 0.000159 | 8.02 | -67.6729126 | 225 | -511.4684448 |  | 169.964 | -233.84
184046 | C2 | Normal and transverse | 222.174 | -239.649 | 386.251 | -134.309 | 2.86818 | 5.1e-05 | 2.86731 | 2e-05 | 8.02 | -63.4476318 | 225 | -501.5760193 |  | 209.928 | -235.198
184047 | C2 | Normal and transverse | 222.081 | -237.152 | 386.288 | -134.309 | 2.86804 | 5.2e-05 | 2.86703 | 3e-05 | 8.02 | -63.5101357 | 225 | -504.0739746 |  | 214.04 | -234.95
184048 | C2 | Normal and transverse | 221.985 | -234.655 | 386.324 | -134.309 | 2.86807 | 4.9e-05 | 2.86639 | 4.8e-05 | 8.02 | -63.5726395 | 225 | -506.5719604 |  | 218.014 | -234.803
184049 | C2 | Normal and transverse | 221.895 | -232.158 | 386.36 | -134.309 | 2.86818 | 4.8e-05 | 2.86538 | 7.9e-05 | 8.02 | -63.6351433 | 225 | -509.0699463 |  | 221.988 | -234.655
184050 | C2 | Normal and transverse | 221.803 | -229.662 | 386.396 | -134.309 | 2.86737 | 4.7e-05 | 2.86514 | 0.000134 | 8.01 | -63.6976471 | 225 | -511.5679016 |  | 225.962 | -234.508
184051 | C2 | Normal and transverse | 226.147 | -239.501 | 386.256 | -134.309 | 2.86808 | 4.9e-05 | 2.86741 | 2e-05 | 8.01 | -59.4723663 | 225 | -501.6754761 |  | 234.017 | -234.209
184052 | C2 | Normal and transverse | 226.054 | -237.004 | 386.291 | -134.309 | 2.8681 | 4.6e-05 | 2.86721 | 3e-05 | 8 | -59.5348701 | 225 | -504.1734619 |  | 250.019 | -233.616
184053 | C2 | Normal and transverse | 225.962 | -234.508 | 386.328 | -134.309 | 2.86801 | 4.7e-05 | 2.86711 | 4.7e-05 | 8.03 | -59.597374 | 225 | -506.6714172 |  | 206.013 | -235.047
184054 | C2 | Normal and transverse | 225.869 | -232.011 | 386.364 | -134.309 | 2.86801 | 4.6e-05 | 2.86692 | 8.1e-05 | 8.02 | -59.659874 | 225 | -509.1693726 |  | 201.985 | -234.912
184055 | C2 | Normal and transverse | 225.776 | -229.514 | 386.4 | -134.309 | 2.86787 | 4.6e-05 | 2.86689 | 0.000164 | 8.02 | -59.7223778 | 225 | -511.6673584 |  | 197.958 | -234.777
184056 | C2 | Normal and transverse | 234.202 | -239.203 | 386.264 | -134.309 | 2.868 | 4.6e-05 | 2.86742 | 2e-05 | 8.02 | -51.4143944 | 225 | -501.8771057 |  | 194.029 | -234.646
184057 | C2 | Normal and transverse | 234.017 | -234.209 | 386.336 | -134.309 | 2.86806 | 4.5e-05 | 2.867 | 4.8e-05 | 8.01 | -51.5393982 | 225 | -506.8730469 |  | 185.975 | -234.376
184058 | C2 | Normal and transverse | 233.831 | -229.216 | 386.408 | -134.309 | 2.868 | 4.7e-05 | 2.86651 | 0.000134 | 8.01 | -51.6644058 | 225 | -511.868988 |  | 169.964 | -233.84
184059 | C2 | Normal and transverse | 250.204 | -238.609 | 386.28 | -134.309 | 2.86799 | 4.4e-05 | 2.86732 | 2e-05 | 8.01 | -35.4058876 | 225 | -502.2776794
184060 | C2 | Normal and transverse | 250.019 | -233.616 | 386.352 | -134.309 | 2.86819 | 4.6e-05 | 2.86699 | 4.8e-05 | 8.02 | -35.5308952 | 225 | -507.2736206
184061 | C2 | Normal and transverse | 249.834 | -228.622 | 386.425 | -134.309 | 2.86785 | 4.7e-05 | 2.86669 | 0.000143 | 8.01 | -35.6559029 | 225 | -512.2695313
184062 | C2 | Normal and transverse | 205.845 | -240.056 | 386.238 | -134.309 | 2.86428 | 5.3e-05 | 2.86553 | 2.1e-05 | 8.01 | -79.7795944 | 225 | -501.3659058
184063 | C2 | Normal and transverse | 205.929 | -237.551 | 386.274 | -134.309 | 2.86733 | 5.8e-05 | 2.86533 | 3.1e-05 | 8.01 | -79.6655273 | 225 | -503.8694458
184064 | C2 | Normal and transverse | 206.013 | -235.047 | 386.311 | -134.309 | 2.87071 | 7e-05 | 2.86544 | 5.9e-05 | 8.01 | -79.5514679 | 225 | -506.3729858
184065 | C2 | Normal and transverse | 206.096 | -232.542 | 386.347 | -134.309 | 2.87108 | 9.7e-05 | 2.86995 | 0.000148 | 8.01 | -79.4374084 | 225 | -508.8764954 | 184088 | 209.928 | 0 |  |  |  |  | 184101 | 209.928 | 0
184066 | C2 | Normal and transverse | 206.18 | -230.038 | 386.384 | -134.309 | 2.87187 | 9.7e-05 | 2.8723 | 0.000265 | 8 | -79.3233414 | 225 | -511.3800354 | 184089 | 214.04 | 4 |  |  |  |  | 184102 | 214.04 | 4
184067 | C2 | Normal and transverse | 201.818 | -239.921 | 386.238 | -134.309 | 2.86659 | 4.8e-05 | 2.86677 | 2e-05 | 8.01 | -83.8048859 | 225 | -501.5493164 | 184090 | 218.014 | 8 |  |  |  |  | 184103 | 218.014 | 8
184068 | C2 | Normal and transverse | 201.902 | -237.416 | 386.275 | -134.309 | 2.86634 | 4.7e-05 | 2.86617 | 3e-05 | 8.02 | -83.6908264 | 225 | -504.0528564 | 184091 | 221.988 | 12 |  |  |  |  | 184104 | 221.988 | 12
184069 | C2 | Normal and transverse | 201.985 | -234.912 | 386.311 | -134.309 | 2.86696 | 4.8e-05 | 2.86566 | 4.9e-05 | 8.02 | -83.5767593 | 225 | -506.5563965 | 184092 | 225.962 | 16 |  |  |  |  | 184105 | 225.962 | 16
184070 | C2 | Normal and transverse | 202.069 | -232.408 | 386.347 | -134.309 | 2.86688 | 5e-05 | 2.86668 | 8.4e-05 | 8.01 | -83.4626923 | 225 | -509.059906 | 184093 | 234.017 | 24 |  |  |  |  | 184106 | 234.017 | 24
184071 | C2 | Normal and transverse | 202.152 | -229.903 | 386.384 | -134.309 | 2.8668 | 7e-05 | 2.86863 | 0.000205 | 8.02 | -83.3486328 | 225 | -511.563446 | 184094 | 250.019 | 40 |  |  |  |  | 184107 | 250.019 | 40
184072 | C2 | Normal and transverse | 197.791 | -239.786 | 386.238 | -134.309 | 2.86799 | 4.8e-05 | 2.8673 | 2e-05 | 8.01 | -87.8301773 | 225 | -501.7326965 | 184095 | 206.013 | -4 | 184100 | 169.964 | -40 |  | 184108 | 206.013 | -4 | 184113 | 169.964 | -40
184073 | C2 | Normal and transverse | 197.874 | -237.282 | 386.275 | -134.309 | 2.86779 | 4.5e-05 | 2.86693 | 2.9e-05 | 8.01 | -87.7161102 | 225 | -504.2362366 | 184096 | 201.985 | -8 | 184099 | 185.975 | -24 |  | 184109 | 201.985 | -8 | 184112 | 185.975 | -24
184074 | C2 | Normal and transverse | 197.958 | -234.777 | 386.311 | -134.309 | 2.86772 | 4.6e-05 | 2.86603 | 4.7e-05 | 8.01 | -87.6020508 | 225 | -506.7397461 | 184097 | 197.958 | -12 | 184098 | 194.029 | -16 |  | 184110 | 197.958 | -12 | 184111 | 194.029 | -16
184075 | C2 | Normal and transverse | 198.042 | -232.273 | 386.347 | -134.309 | 2.86793 | 4.4e-05 | 2.86493 | 7.5e-05 | 8.01 | -87.4879913 | 225 | -509.2432861 | 184098 | 194.029 | -16 | 184097 | 197.958 | -12 |  | 184111 | 194.029 | -16 | 184110 | 197.958 | -12
184076 | C2 | Normal and transverse | 198.126 | -229.768 | 386.384 | -134.309 | 2.86684 | 4.5e-05 | 2.86411 | 0.000132 | 8.01 | -87.3739243 | 225 | -511.7468262 | 184099 | 185.975 | -24 | 184096 | 201.985 | -8 |  | 184112 | 185.975 | -24 | 184109 | 201.985 | -8
184077 | C2 | Normal and transverse | 193.862 | -239.655 | 386.238 | -134.309 | 2.86825 | 4.7e-05 | 2.86749 | 1.9e-05 | 8.01 | -91.7572861 | 225 | -501.9116211 | 184100 | 169.964 | -40 | 184095 | 206.013 | -4 |  | 184113 | 169.964 | -40 | 184108 | 206.013 | -4
184078 | C2 | Normal and transverse | 193.945 | -237.15 | 386.275 | -134.309 | 2.8682 | 4.9e-05 | 2.86721 | 3.1e-05 | 8.02 | -91.643219 | 225 | -504.4151611
184079 | C2 | Normal and transverse | 194.029 | -234.646 | 386.311 | -134.309 | 2.86806 | 4.4e-05 | 2.86695 | 4.6e-05 | 8.01 | -91.5291595 | 225 | -506.9187012
184080 | C2 | Normal and transverse | 194.113 | -232.141 | 386.347 | -134.309 | 2.86804 | 4.4e-05 | 2.86669 | 7.7e-05 | 8.01 | -91.4151001 | 225 | -509.4222107
184081 | C2 | Normal and transverse | 194.197 | -229.637 | 386.384 | -134.309 | 2.86778 | 4.4e-05 | 2.86643 | 0.000138 | 8.02 | -91.301033 | 225 | -511.9257507
184082 | C2 | Normal and transverse | 185.807 | -239.385 | 386.239 | -134.309 | 2.86805 | 4.8e-05 | 2.86756 | 2e-05 | 8.02 | -99.807869 | 225 | -502.2784119
184083 | C2 | Normal and transverse | 185.975 | -234.376 | 386.311 | -134.309 | 2.86831 | 4.6e-05 | 2.86708 | 4.7e-05 | 8 | -99.5797424 | 225 | -507.2854614
184084 | C2 | Normal and transverse | 186.143 | -229.367 | 386.384 | -134.309 | 2.86815 | 4.3e-05 | 2.86683 | 0.000125 | 8.02 | -99.3516159 | 225 | -512.2925415
184085 | C2 | Normal and transverse | 169.796 | -238.848 | 386.239 | -134.309 | 2.86815 | 4.9e-05 | 2.86765 | 2e-05 | 8.02 | -115.8108521 | 225 | -503.0075073
184086 | C2 | Normal and transverse | 169.964 | -233.84 | 386.312 | -134.309 | 2.8684 | 4.4e-05 | 2.86713 | 4.7e-05 | 8.01 | -115.5827332 | 225 | -508.0145874 | [6 empty] | 14.998
184087 | C2 | Normal and transverse | 170.132 | -228.831 | 386.384 | -134.309 | 2.8681 | 4.3e-05 | 2.86679 | 0.000122 | 8.01 | -115.3546066 | 225 | -513.0216675 | [6 empty] | -14.998
184088 | C2 | Off axis-1 | 209.928 | -235.198 | 386.31 | -149.307 | 2.87396 | 8e-05 | 2.86782 | 7.6e-05 | 12.51 | -75.6383972 | 225 | -506.1748657
184089 | C2 | Off axis-1 | 214.04 | -234.95 | 386.316 | -149.307 | 2.86815 | 5e-05 | 2.86789 | 5e-05 | 12.51 | -71.5231705 | 225 | -506.3730164
184090 | C2 | Off axis-1 | 218.014 | -234.803 | 386.32 | -149.307 | 2.86692 | 4.9e-05 | 2.86477 | 4.9e-05 | 12.51 | -67.547905 | 225 | -506.4725037
184091 | C2 | Off axis-1 | 221.988 | -234.655 | 386.324 | -149.307 | 2.86796 | 4.7e-05 | 2.86612 | 4.7e-05 | 12.51 | -63.5726395 | 225 | -506.5719604
184092 | C2 | Off axis-1 | 225.962 | -234.508 | 386.328 | -149.307 | 2.86786 | 4.5e-05 | 2.86709 | 4.8e-05 | 12.51 | -59.597374 | 225 | -506.6714172
184093 | C2 | Off axis-1 | 234.017 | -234.209 | 386.336 | -149.307 | 2.86791 | 4.5e-05 | 2.86704 | 4.5e-05 | 12.5 | -51.5393982 | 225 | -506.8730469
184094 | C2 | Off axis-1 | 250.019 | -233.616 | 386.352 | -149.307 | 2.86791 | 4.5e-05 | 2.86689 | 4.8e-05 | 12.52 | -35.5308952 | 225 | -507.2736206
184095 | C2 | Off axis-1 | 206.013 | -235.047 | 386.311 | -149.307 | 2.8715 | 5.7e-05 | 2.86437 | 5.5e-05 | 12.52 | -79.5514679 | 225 | -506.3729858
184096 | C2 | Off axis-1 | 201.985 | -234.912 | 386.311 | -149.307 | 2.86699 | 4.6e-05 | 2.86558 | 4.3e-05 | 12.52 | -83.5767593 | 225 | -506.5563965
184097 | C2 | Off axis-1 | 197.958 | -234.777 | 386.31 | -149.307 | 2.86713 | 3.9e-05 | 2.86651 | 4.2e-05 | 12.52 | -87.6020508 | 225 | -506.7397461
184098 | C2 | Off axis-1 | 194.029 | -234.646 | 386.311 | -149.307 | 2.86784 | 4e-05 | 2.86701 | 4.1e-05 | 12.52 | -91.5291595 | 225 | -506.9187012
184099 | C2 | Off axis-1 | 185.975 | -234.376 | 386.311 | -149.307 | 2.86805 | 3.9e-05 | 2.86719 | 4e-05 | 12.5 | -99.5797424 | 225 | -507.2854614
184100 | C2 | Off axis-1 | 169.964 | -233.84 | 386.312 | -149.307 | 2.86812 | 4e-05 | 2.86706 | 4e-05 | 12.5 | -115.5827332 | 225 | -508.0145874
184101 | C2 | Off-axis 2 | 209.928 | -235.198 | 386.31 | -119.311 | 2.87389 | 9.3e-05 | 2.86763 | 7.8e-05 | 12.52 | -75.6383972 | 225 | -506.1748657
184102 | C2 | Off-axis 2 | 214.04 | -234.95 | 386.316 | -119.311 | 2.87173 | 5.7e-05 | 2.86456 | 4.9e-05 | 12.52 | -71.5231705 | 225 | -506.3730164
184103 | C2 | Off-axis 2 | 218.014 | -234.803 | 386.32 | -119.311 | 2.86686 | 5e-05 | 2.86534 | 4.5e-05 | 12.52 | -67.547905 | 225 | -506.4725037
184104 | C2 | Off-axis 2 | 221.988 | -234.655 | 386.324 | -119.311 | 2.86795 | 5e-05 | 2.86647 | 4.4e-05 | 12.52 | -63.5726395 | 225 | -506.5719604
184105 | C2 | Off-axis 2 | 225.962 | -234.508 | 386.328 | -119.311 | 2.86824 | 4.6e-05 | 2.86697 | 4.2e-05 | 12.51 | -59.597374 | 225 | -506.6714172
184106 | C2 | Off-axis 2 | 234.017 | -234.209 | 386.336 | -119.311 | 2.86837 | 4.2e-05 | 2.86696 | 4.3e-05 | 12.51 | -51.5393982 | 225 | -506.8730469
184107 | C2 | Off-axis 2 | 250.019 | -233.616 | 386.352 | -119.311 | 2.86832 | 4.1e-05 | 2.86688 | 4.3e-05 | 12.52 | -35.5308952 | 225 | -507.2736206
184108 | C2 | Off-axis 2 | 206.013 | -235.047 | 386.311 | -119.311 | 2.86977 | 7.6e-05 | 2.86664 | 5.3e-05 | 12.52 | -79.5514679 | 225 | -506.3729858
184109 | C2 | Off-axis 2 | 201.985 | -234.912 | 386.311 | -119.311 | 2.86658 | 4.8e-05 | 2.86541 | 5e-05 | 12.53 | -83.5767593 | 225 | -506.5563965
184110 | C2 | Off-axis 2 | 197.958 | -234.777 | 386.311 | -119.311 | 2.86844 | 4.7e-05 | 2.86581 | 4.5e-05 | 12.52 | -87.6020508 | 225 | -506.7397461
184111 | C2 | Off-axis 2 | 194.029 | -234.646 | 386.311 | -119.311 | 2.86836 | 4.3e-05 | 2.86684 | 4.6e-05 | 12.52 | -91.5291595 | 225 | -506.9187012
184112 | C2 | Off-axis 2 | 185.975 | -234.376 | 386.311 | -119.311 | 2.86858 | 4.7e-05 | 2.86697 | 4.5e-05 | 12.51 | -99.5797424 | 225 | -507.2854614
184113 | C2 | Off-axis 2 | 169.964 | -233.84 | 386.312 | -119.311 | 2.86857 | 4.7e-05 | 2.86695 | 4.4e-05 | 12.52 | -115.5827332 | 225 | -508.0145874
184114 | xscan
184115 | xscan
184116 | xscan
184117 | xscan
184118 | xscan
184119 | xscan
184120 | xscan
184121 | xscan
184122 | xscan
184123 | xscan
184124 | xscan
184125 | xscan
184126 | xscan
184127 | xscan
184128 | xscan
184129 | xscan
184130 | xscan
184131 | xscan
184132 | xscan
184133 | xscan
184134 | xscan
184135 | xscan
184136 | xscan
184137 | xscan
184138 | xscan
184139 | xscan
184140 | xscan
184141 | xscan
184142 | xscan
184143 | xscan
184144 | xscan
184145 | xscan
184146 | xscan
184147 | xscan
184148 | xscan
184149 | xscan
184150 | xscan
184151 | xscan
184152 | xscan
184153 | xscan
184154 | xscan
184155 | xscan
184156 | xscan
184157 | xscan
184158 | xscan
184159 | xscan
184160 | xscan
184161 | xscan
184162 | xscan
184163 | xscan
184164 | C2Comb2nd | Comb C_2nd data set | 203.687 | -241.3735 | 351.821 | -45 | 2.87097 | 0.000129 | 2.8711 | 0.00013 | 4.02
184165 | C2Comb2nd | Comb C_2nd data set | 203.687 | -238.8735 | 351.821 | -45 | 2.87172 | 0.000141 | 2.87115 | 0.000131 | 4.01
184166 | C2Comb2nd | Comb C_2nd data set | 203.687 | -236.3735 | 351.821 | -45 | 2.87117 | 0.000141 | 2.87027 | 0.000138 | 4.02
184167 | C2Comb2nd | Comb C_2nd data set | 203.687 | -233.8735 | 351.821 | -45 | 2.86877 | 7.6e-05 | 2.86807 | 8.2e-05 | 4.01
184168 | C2Comb2nd | Comb C_2nd data set | 203.687 | -231.3735 | 351.821 | -45 | 2.87046 | 0.000125 | 2.86687 | 6.4e-05 | 4.01
184169 | C2Comb2nd | Comb C_2nd data set | 203.7 | -240.792 | 355.107 | -45 | 2.87142 | 0.000159 | 2.87081 | 0.00013 | 4.02
184170 | C2Comb2nd | Comb C_2nd data set | 203.7 | -238.292 | 355.107 | -45 | 2.86916 | 0.000102 | 2.86897 | 9.9e-05 | 4.02
184171 | C2Comb2nd | Comb C_2nd data set | 203.7 | -235.792 | 355.107 | -45 | 2.86801 | 7.4e-05 | 2.8673 | 6.6e-05 | 4.02
184172 | C2Comb2nd | Comb C_2nd data set | 203.7 | -233.292 | 355.107 | -45 | 2.86761 | 6.5e-05 | 2.86704 | 6e-05 | 4.01
184173 | C2Comb2nd | Comb C_2nd data set | 203.7 | -230.792 | 355.107 | -45 | 2.86764 | 7.1e-05 | 2.8671 | 7.3e-05 | 4.02
184174 | C2Comb2nd | Comb C_2nd data set | 203.713 | -240.5535 | 358.405 | -45 | 2.86795 | 9e-05 | 2.86648 | 0.00012 | 4.01
184175 | C2Comb2nd | Comb C_2nd data set | 203.713 | -238.0535 | 358.405 | -45 | 2.86766 | 9e-05 | 2.86704 | 6.3e-05 | 4.01
184176 | C2Comb2nd | Comb C_2nd data set | 203.713 | -235.5535 | 358.405 | -45 | 2.86753 | 7e-05 | 2.86711 | 6.4e-05 | 4.01
184177 | C2Comb2nd | Comb C_2nd data set | 203.713 | -233.0535 | 358.405 | -45 | 2.86774 | 7e-05 | 2.86724 | 7.5e-05 | 4.02
184178 | C2Comb2nd | Comb C_2nd data set | 203.713 | -230.5535 | 358.405 | -45 | 2.868 | 6.9e-05 | 2.86731 | 6.9e-05 | 4.01
184179 | C2Comb2nd | Comb C_2nd data set | 203.726 | -240.6355 | 361.711 | -45 | 2.86689 | 6.4e-05 | 2.86706 | 6.4e-05 | 4
184180 | C2Comb2nd | Comb C_2nd data set | 203.726 | -238.1355 | 361.711 | -45 | 2.86751 | 7.6e-05 | 2.86722 | 6.2e-05 | 4.01
184181 | C2Comb2nd | Comb C_2nd data set | 203.726 | -235.6355 | 361.711 | -45 | 2.8676 | 7e-05 | 2.86736 | 6.5e-05 | 4
184182 | C2Comb2nd | Comb C_2nd data set | 203.726 | -233.1355 | 361.711 | -45 | 2.86763 | 6.4e-05 | 2.8672 | 7.4e-05 | 4.02
184183 | C2Comb2nd | Comb C_2nd data set | 203.726 | -230.6355 | 361.711 | -45 | 2.86767 | 6.2e-05 | 2.86726 | 6.3e-05 | 4.02
184184 | C2Comb2nd | Comb C_2nd data set | 203.739 | -240.5855 | 364.999 | -45 | 2.86737 | 7.2e-05 | 2.867 | 7e-05 | 4.02
184185 | C2Comb2nd | Comb C_2nd data set | 203.739 | -238.0855 | 364.999 | -45 | 2.86767 | 7.4e-05 | 2.86703 | 6.1e-05 | 4.01
184186 | C2Comb2nd | Comb C_2nd data set | 203.739 | -235.5855 | 364.999 | -45 | 2.86747 | 7.3e-05 | 2.86691 | 6e-05 | 4.02
184187 | C2Comb2nd | Comb C_2nd data set | 203.739 | -233.0855 | 364.999 | -45 | 2.86755 | 8.3e-05 | 2.86692 | 6.7e-05 | 4.01
184188 | C2Comb2nd | Comb C_2nd data set | 203.739 | -230.5855 | 364.999 | -45 | 2.86738 | 0.00012 | 2.8672 | 6.9e-05 | 4.01
184189 | C2Comb2nd | Comb C_2nd data set | 203.791 | -240.952 | 378.243 | -45 | 2.86734 | 6.1e-05 | 2.86714 | 7.3e-05 | 4.02
184190 | C2Comb2nd | Comb C_2nd data set | 203.791 | -238.452 | 378.243 | -45 | 2.86749 | 7.1e-05 | 2.86708 | 6.5e-05 | 4.01
184191 | C2Comb2nd | Comb C_2nd data set | 203.791 | -235.952 | 378.243 | -45 | 2.86771 | 7e-05 | 2.86723 | 5.8e-05 | 4
184192 | C2Comb2nd | Comb C_2nd data set | 203.791 | -233.452 | 378.243 | -45 | 2.86758 | 8.3e-05 | 2.86699 | 6.2e-05 | 4.01
184193 | C2Comb2nd | Comb C_2nd data set | 203.791 | -230.952 | 378.243 | -45 | 2.86755 | 6.5e-05 | 2.86718 | 6.3e-05 | 4.01
184194 | C2Comb2nd | Comb C_2nd data set | 203.842 | -241.493 | 391.361 | -45 | 2.86731 | 6.7e-05 | 2.86716 | 7.5e-05 | 4.01
184195 | C2Comb2nd | Comb C_2nd data set | 203.842 | -238.993 | 391.361 | -45 | 2.86753 | 7.7e-05 | 2.86704 | 6.1e-05 | 4.01
184196 | C2Comb2nd | Comb C_2nd data set | 203.842 | -236.493 | 391.361 | -45 | 2.86746 | 6.8e-05 | 2.86705 | 6.5e-05 | 4.01
184197 | C2Comb2nd | Comb C_2nd data set | 203.842 | -233.993 | 391.361 | -45 | 2.86739 | 7.1e-05 | 2.86716 | 6.8e-05 | 4.01
184198 | C2Comb2nd | Comb C_2nd data set | 203.842 | -231.493 | 391.361 | -45 | 2.86775 | 8.1e-05 | 2.86714 | 6.1e-05 | 4
184199 | C2Comb2nd | Comb C_2nd data set | 203.687 | -241.3735 | 351.821 | 135 | 2.87125 | 0.00017 | 2.87106 | 0.000125 | 4.01
184200 | C2Comb2nd | Comb C_2nd data set | 203.687 | -238.8735 | 351.821 | 135 | 2.87148 | 0.000131 | 2.87143 | 0.000146 | 4
184201 | C2Comb2nd | Comb C_2nd data set | 203.687 | -236.3735 | 351.821 | 135 | 2.87088 | 0.000159 | 2.86967 | 0.000134 | 4.01
184202 | C2Comb2nd | Comb C_2nd data set | 203.687 | -233.8735 | 351.821 | 135 | 2.8681 | 8.3e-05 | 2.86776 | 7.8e-05 | 4
184203 | C2Comb2nd | Comb C_2nd data set | 203.687 | -231.3735 | 351.821 | 135 | 2.86791 | 6.1e-05 | 2.86676 | 6.8e-05 | 4
184204 | C2Comb2nd | Comb C_2nd data set | 203.7 | -240.792 | 355.107 | 135 | 2.8714 | 0.00013 | 2.87256 | 0.000271 | 4.01
184205 | C2Comb2nd | Comb C_2nd data set | 203.7 | -238.292 | 355.107 | 135 | 2.86763 | 0.000102 | 2.86859 | 0.0001 | 4.01
184206 | C2Comb2nd | Comb C_2nd data set | 203.7 | -235.792 | 355.107 | 135 | 2.86779 | 9.1e-05 | 2.86714 | 6.8e-05 | 4
184207 | C2Comb2nd | Comb C_2nd data set | 203.7 | -233.292 | 355.107 | 135 | 2.86756 | 7.3e-05 | 2.86678 | 6.8e-05 | 4.02
184208 | C2Comb2nd | Comb C_2nd data set | 203.7 | -230.792 | 355.107 | 135 | 2.86731 | 7.1e-05 | 2.86698 | 6.6e-05 | 4
184209 | C2Comb2nd | Comb C_2nd data set | 203.713 | -240.5535 | 358.405 | 135 | 2.86772 | 8.3e-05 | 2.86745 | 9.4e-05 | 4.02
184210 | C2Comb2nd | Comb C_2nd data set | 203.713 | -238.0535 | 358.405 | 135 | 2.8676 | 8.1e-05 | 2.86695 | 6.1e-05 | 4.01
184211 | C2Comb2nd | Comb C_2nd data set | 203.713 | -235.5535 | 358.405 | 135 | 2.86749 | 7.3e-05 | 2.86699 | 6.3e-05 | 4.02
184212 | C2Comb2nd | Comb C_2nd data set | 203.713 | -233.0535 | 358.405 | 135 | 2.86746 | 6.4e-05 | 2.86737 | 7.2e-05 | 4.01
184213 | C2Comb2nd | Comb C_2nd data set | 203.713 | -230.5535 | 358.405 | 135 | 2.86728 | 6.5e-05 | 2.86689 | 7.2e-05 | 4.01
184214 | C2Comb2nd | Comb C_2nd data set | 203.726 | -240.6355 | 361.711 | 135 | 2.86759 | 7.3e-05 | 2.86704 | 6.7e-05 | 4.02
184215 | C2Comb2nd | Comb C_2nd data set | 203.726 | -238.1355 | 361.711 | 135 | 2.86738 | 6.4e-05 | 2.86706 | 6.4e-05 | 4.02
184216 | C2Comb2nd | Comb C_2nd data set | 203.726 | -235.6355 | 361.711 | 135 | 2.86733 | 7.3e-05 | 2.86711 | 6.2e-05 | 4.01
184217 | C2Comb2nd | Comb C_2nd data set | 203.726 | -233.1355 | 361.711 | 135 | 2.86736 | 6.5e-05 | 2.86699 | 7.2e-05 | 4.01
184218 | C2Comb2nd | Comb C_2nd data set | 203.726 | -230.6355 | 361.711 | 135 | 2.86707 | 6.4e-05 | 2.86705 | 6.8e-05 | 4.02
184219 | C2Comb2nd | Comb C_2nd data set | 203.739 | -240.5855 | 364.999 | 135 | 2.86767 | 8.5e-05 | 2.86711 | 6.6e-05 | 4.01
184220 | C2Comb2nd | Comb C_2nd data set | 203.739 | -238.0855 | 364.999 | 135 | 2.86753 | 7.4e-05 | 2.86707 | 6.4e-05 | 4.01
184221 | C2Comb2nd | Comb C_2nd data set | 203.739 | -235.5855 | 364.999 | 135 | 2.86734 | 6.5e-05 | 2.86701 | 6.1e-05 | 4
184222 | C2Comb2nd | Comb C_2nd data set | 203.739 | -233.0855 | 364.999 | 135 | 2.86769 | 7.2e-05 | 2.86698 | 6.7e-05 | 4.01
184223 | C2Comb2nd | Comb C_2nd data set | 203.739 | -230.5855 | 364.999 | 135 | 2.86712 | 6.2e-05 | 2.86692 | 7.4e-05 | 4.01
184224 | C2Comb2nd | Comb C_2nd data set | 203.791 | -240.952 | 378.243 | 135 | 2.86761 | 8.6e-05 | 2.86705 | 7e-05 | 4.01
184225 | C2Comb2nd | Comb C_2nd data set | 203.791 | -238.452 | 378.243 | 135 | 2.86738 | 7.2e-05 | 2.86695 | 6.5e-05 | 4.01
184226 | C2Comb2nd | Comb C_2nd data set | 203.791 | -235.952 | 378.243 | 135 | 2.86746 | 7.6e-05 | 2.86701 | 6.3e-05 | 4.01
184227 | C2Comb2nd | Comb C_2nd data set | 203.791 | -233.452 | 378.243 | 135 | 2.86746 | 8e-05 | 2.86701 | 5.7e-05 | 4.01
184228 | C2Comb2nd | Comb C_2nd data set | 203.791 | -230.952 | 378.243 | 135 | 2.86728 | 7.2e-05 | 2.86698 | 6.8e-05 | 4.02
184229 | C2Comb2nd | Comb C_2nd data set | 203.842 | -241.493 | 391.361 | 135 | 2.86749 | 7.7e-05 | 2.86712 | 6.2e-05 | 4.02
184230 | C2Comb2nd | Comb C_2nd data set | 203.842 | -238.993 | 391.361 | 135 | 2.8674 | 6.4e-05 | 2.86714 | 6.3e-05 | 4
184231 | C2Comb2nd | Comb C_2nd data set | 203.842 | -236.493 | 391.361 | 135 | 2.86743 | 6.5e-05 | 2.86707 | 7.1e-05 | 4.03
184232 | C2Comb2nd | Comb C_2nd data set | 203.842 | -233.993 | 391.361 | 135 | 2.86744 | 7.6e-05 | 2.86691 | 6.2e-05 | 4.01
184233 | C2Comb2nd | Comb C_2nd data set | 203.842 | -231.493 | 391.361 | 135 | 2.86732 | 7.6e-05 | 2.86675 | 7.1e-05 | 4.02
184234 | C2 long | Longitudinal | 194.616 | -258.18 | 505.429 | 135.588 | 2.87488 | 7e-05
184235 | C2 long | Longitudinal | 197.111 | -258.154 | 505.46 | 135.588 | 2.87461 | 0.000105
184236 | C2 long | Longitudinal | 199.605 | -258.128 | 505.491 | 135.588 | 2.87049 | 0.000149
184237 | C2 long | Longitudinal | 202.1 | -258.103 | 505.522 | 135.588 | 2.86711 | 0.000163
184238 | C2 long | Longitudinal | 204.594 | -258.077 | 505.553 | 135.588 | 2.86741 | 0.000152
184239 | C2 long | Longitudinal | 194.789 | -258.179 | 509.711 | 135.588 | 2.87503 | 0.000105
184240 | C2 long | Longitudinal | 197.288 | -258.154 | 509.659 | 135.588 | 2.87481 | 8e-05
184241 | C2 long | Longitudinal | 199.786 | -258.128 | 509.607 | 135.588 | 2.87287 | 9.2e-05
184242 | C2 long | Longitudinal | 202.284 | -258.102 | 509.555 | 135.588 | 2.86879 | 0.000141
184243 | C2 long | Longitudinal | 204.782 | -258.077 | 509.504 | 135.588 | 2.86814 | 0.000146
184244 | C2 long | Longitudinal | 194.872 | -258.18 | 513.686 | 135.588 | 2.87011 | 8.4e-05
184245 | C2 long | Longitudinal | 197.37 | -258.155 | 513.635 | 135.588 | 2.8719 | 8.1e-05
184246 | C2 long | Longitudinal | 199.868 | -258.129 | 513.583 | 135.588 | 2.87442 | 8.2e-05
184247 | C2 long | Longitudinal | 202.366 | -258.103 | 513.531 | 135.588 | 2.87473 | 8.4e-05
184248 | C2 long | Longitudinal | 204.864 | -258.078 | 513.479 | 135.588 | 2.87269 | 0.000102
184249 | C2 long | Longitudinal | 194.954 | -258.181 | 517.662 | 135.588 | 2.86696 | 7.3e-05
184250 | C2 long | Longitudinal | 197.452 | -258.155 | 517.61 | 135.588 | 2.86745 | 7.3e-05
184251 | C2 long | Longitudinal | 199.951 | -258.13 | 517.558 | 135.588 | 2.86842 | 7e-05
184252 | C2 long | Longitudinal | 202.449 | -258.104 | 517.507 | 135.588 | 2.87003 | 7.8e-05
184253 | C2 long | Longitudinal | 204.947 | -258.078 | 517.455 | 135.588 | 2.87216 | 8.4e-05
184254 | C2 long | Longitudinal | 195.036 | -258.182 | 521.638 | 135.588 | 2.86686 | 7.3e-05
184255 | C2 long | Longitudinal | 197.535 | -258.156 | 521.586 | 135.588 | 2.86693 | 6.8e-05
184256 | C2 long | Longitudinal | 200.033 | -258.131 | 521.534 | 135.588 | 2.86731 | 6.5e-05
184257 | C2 long | Longitudinal | 202.531 | -258.105 | 521.482 | 135.588 | 2.86752 | 6.8e-05
184258 | C2 long | Longitudinal | 205.029 | -258.079 | 521.43 | 135.588 | 2.8679 | 9e-05
184259 | C2 long | Longitudinal | 195.204 | -258.183 | 529.696 | 135.588 | 2.8669 | 7.3e-05
184260 | C2 long | Longitudinal | 200.2 | -258.132 | 529.593 | 135.588 | 2.8672 | 6.9e-05
184261 | C2 long | Longitudinal | 205.195 | -258.084 | 529.485 | 135.588 | 2.8674 | 7.2e-05
184262 | C2 long | Longitudinal | 195.536 | -258.187 | 545.707 | 135.588 | 2.86708 | 7.6e-05
184263 | C2 long | Longitudinal | 200.532 | -258.135 | 545.603 | 135.588 | 2.86741 | 6.5e-05
184264 | C2 long | Longitudinal | 205.528 | -258.084 | 545.5 | 135.588 | 2.8676 | 7.1e-05
184265 | C2 long | Longitudinal | 194.814 | -258.176 | 501.329 | 135.588 | 2.87483 | 8.9e-05
184266 | C2 long | Longitudinal | 197.317 | -258.15 | 501.454 | 135.588 | 2.87478 | 7.6e-05
184267 | C2 long | Longitudinal | 199.82 | -258.125 | 501.578 | 135.588 | 2.87243 | 9.9e-05
184268 | C2 long | Longitudinal | 202.323 | -258.099 | 501.704 | 135.588 | 2.86808 | 0.000155
184269 | C2 long | Longitudinal | 204.826 | -258.073 | 501.828 | 135.588 | 2.86788 | 0.00016
184270 | C2 long | Longitudinal | 195.015 | -258.172 | 497.305 | 135.588 | 2.8697 | 8.6e-05
184271 | C2 long | Longitudinal | 197.518 | -258.146 | 497.43 | 135.588 | 2.87169 | 8.3e-05
184272 | C2 long | Longitudinal | 200.021 | -258.121 | 497.555 | 135.588 | 2.8742 | 8.1e-05
184273 | C2 long | Longitudinal | 202.524 | -258.095 | 497.679 | 135.588 | 2.87424 | 8.6e-05
184274 | C2 long | Longitudinal | 205.026 | -258.069 | 497.804 | 135.588 | 2.87152 | 0.000119
184275 | C2 long | Longitudinal | 195.216 | -258.168 | 493.28 | 135.588 | 2.8669 | 7.6e-05
184276 | C2 long | Longitudinal | 197.718 | -258.143 | 493.405 | 135.588 | 2.86736 | 7.2e-05
184277 | C2 long | Longitudinal | 200.221 | -258.117 | 493.53 | 135.588 | 2.86859 | 7.1e-05
184278 | C2 long | Longitudinal | 202.724 | -258.091 | 493.655 | 135.588 | 2.8711 | 7.9e-05
184279 | C2 long | Longitudinal | 205.227 | -258.066 | 493.78 | 135.588 | 2.87344 | 8.7e-05
184280 | C2 long | Longitudinal | 195.411 | -258.165 | 489.354 | 135.588 | 2.86652 | 7.8e-05
184281 | C2 long | Longitudinal | 197.914 | -258.139 | 489.479 | 135.588 | 2.8667 | 6.6e-05
184282 | C2 long | Longitudinal | 200.417 | -258.114 | 489.603 | 135.588 | 2.86712 | 8.1e-05
184283 | C2 long | Longitudinal | 202.92 | -258.088 | 489.729 | 135.588 | 2.86746 | 6.7e-05
184284 | C2 long | Longitudinal | 205.423 | -258.062 | 489.853 | 135.588 | 2.86814 | 7.5e-05
184285 | C2 long | Longitudinal | 195.813 | -258.157 | 481.305 | 135.588 | 2.8665 | 7.7e-05
184286 | C2 long | Longitudinal | 200.818 | -258.106 | 481.555 | 135.588 | 2.86686 | 6.6e-05
184287 | C2 long | Longitudinal | 205.824 | -258.055 | 481.804 | 135.588 | 2.86696 | 7.3e-05
184288 | C2 long | Longitudinal | 196.61 | -258.142 | 465.305 | 135.588 | 2.86639 | 8.1e-05
184289 | C2 long | Longitudinal | 201.616 | -258.091 | 465.555 | 135.588 | 2.86661 | 7e-05
184290 | C2 long | Longitudinal | 206.622 | -258.04 | 465.805 | 135.588 | 2.86673 | 7.2e-05
184291 | xscan
184292 | xscan
184293 | xscan
184294 | xscan
184295 | xscan
184296 | xscan
184297 | xscan
184298 | xscan
184299 | xscan
184300 | xscan
184301 | xscan
184302 | xscan
184303 | xscan
184304 | xscan
184305 | xscan
184306 | xscan
184307 | xscan
184308 | xscan
184309 | xscan
184310 | xscan
184311 | xscan
184312 | xscan
184313 | xscan
184314 | xscan
184315 | xscan
184316 | xscan
184317 | xscan
184318 | xscan
184319 | xscan
184320 | xscan
184321 | xscan
184322 | xscan
184323 | xscan
184324 | xscan
184325 | xscan
184326 | xscan
184327 | xscan
184328 | xscan
184329 | xscan
184330 | xscan
184331 | xscan
184332 | xscan
184333 | xscan
184334 | xscan
184335 | xscan
184336 | xscan
184337 | xscan
184338 | xscan
184339 | xscan
184340 | xscan
184341 | xscan
184342 | xscan
184343 | xscan
184344 | xscan
184345 | xscan
184346 | xscan
184347 | xscan
184348 | xscan
184349 | xscan
184350 | xscan
184351 | xscan
184352 | xscan
184353 | xscan
184354 | xscan
184355 | xscan
184356 | xscan
184357 | xscan
184358 | xscan
184359 | xscan
184360 | xscan
184361 | xscan
184362 | xscan
184363 | xscan
184364 | xscan
184365 | xscan
184366 | xscan
184367 | xscan
184368 | xscan
184369 | xscan
184370 | xscan
184371 | xscan
184372 | xscan
184373 | xscan
184374 | xscan
184375 | xscan
184376 | xscan
184377 | xscan
184378 | xscan
184379 | xscan
184380 | xscan
184381 | xscan
184382 | xscan
184383 | xscan
184384 | xscan
184385 | xscan
184386 | xscan
184387 | xscan
184388 | xscan
184389 | xscan
184390 | xscan
184391 | Comb A2 | Comb A full data set | 209.789 | -226.4925 | 312.038 | 135 | 2.86716 | 6.9e-05 | 2.86688 | 7.7e-05 | 4.02
184392 | Comb A2 | Comb A full data set | 209.789 | -228.9925 | 312.038 | 135 | 2.8674 | 6.7e-05 | 2.86698 | 6.3e-05 | 4.02
184393 | Comb A2 | Comb A full data set | 209.789 | -231.4925 | 312.038 | 135 | 2.86743 | 6.6e-05 | 2.86757 | 6.1e-05 | 4.01
184394 | Comb A2 | Comb A full data set | 209.789 | -233.9925 | 312.038 | 135 | 2.86741 | 7e-05 | 2.86696 | 6.4e-05 | 4
184395 | Comb A2 | Comb A full data set | 209.789 | -236.4925 | 312.038 | 135 | 2.86733 | 6.9e-05 | 2.86707 | 6.5e-05 | 4.01
184396 | Comb A2 | Comb A full data set | 209.776 | -227.0675 | 325.286 | 135 | 2.86748 | 6.3e-05 | 2.86701 | 7.2e-05 | 4.02
184397 | Comb A2 | Comb A full data set | 209.776 | -229.5675 | 325.286 | 135 | 2.86758 | 6.3e-05 | 2.86707 | 6.1e-05 | 4.02
184398 | Comb A2 | Comb A full data set | 209.776 | -232.0675 | 325.286 | 135 | 2.8675 | 6.4e-05 | 2.86704 | 5.8e-05 | 4.01
184399 | Comb A2 | Comb A full data set | 209.776 | -234.5675 | 325.286 | 135 | 2.86755 | 6.2e-05 | 2.86707 | 6.7e-05 | 4.01
184400 | Comb A2 | Comb A full data set | 209.776 | -237.0675 | 325.286 | 135 | 2.86792 | 5.9e-05 | 2.86715 | 6.3e-05 | 4.01
184401 | Comb A2 | Comb A full data set | 209.764 | -227.459 | 338.366 | 135 | 2.86739 | 7.5e-05 | 2.86711 | 7.1e-05 | 4.02
184402 | Comb A2 | Comb A full data set | 209.764 | -229.959 | 338.366 | 135 | 2.86857 | 8.1e-05 | 2.86714 | 7.3e-05 | 4.02
184403 | Comb A2 | Comb A full data set | 209.764 | -232.459 | 338.366 | 135 | 2.86765 | 7.5e-05 | 2.86706 | 6.2e-05 | 4.02
184404 | Comb A2 | Comb A full data set | 209.764 | -234.959 | 338.366 | 135 | 2.8675 | 7.2e-05 | 2.86704 | 6.7e-05 | 4.01
184405 | Comb A2 | Comb A full data set | 209.764 | -237.459 | 338.366 | 135 | 2.86734 | 6.7e-05 | 2.86718 | 6.7e-05 | 4.01
184406 | Comb A2 | Comb A full data set | 209.761 | -227.588 | 341.698 | 135 | 2.8681 | 6.6e-05 | 2.86734 | 6.6e-05 | 4.01
184407 | Comb A2 | Comb A full data set | 209.761 | -230.088 | 341.698 | 135 | 2.86766 | 6.9e-05 | 2.86734 | 7.3e-05 | 4.01
184408 | Comb A2 | Comb A full data set | 209.761 | -232.588 | 341.698 | 135 | 2.86787 | 9.3e-05 | 2.8675 | 7.2e-05 | 4.02
184409 | Comb A2 | Comb A full data set | 209.761 | -235.088 | 341.698 | 135 | 2.86754 | 8e-05 | 2.86707 | 6.5e-05 | 4.01
184410 | Comb A2 | Comb A full data set | 209.761 | -237.588 | 341.698 | 135 | 2.86755 | 8.6e-05 | 2.86755 | 6.9e-05 | 4.02
184411 | Comb A2 | Comb A full data set | 209.758 | -230.189 | 344.943 | 135 | 2.86731 | 7.9e-05 | 2.8675 | 6.5e-05 | 4.01
184412 | Comb A2 | Comb A full data set | 209.758 | -232.689 | 344.943 | 135 | 2.86745 | 8e-05 | 2.86723 | 6.3e-05 | 4.01
184413 | Comb A2 | Comb A full data set | 209.758 | -235.189 | 344.943 | 135 | 2.86755 | 7.3e-05 | 2.86716 | 6.4e-05 | 4.01
184414 | Comb A2 | Comb A full data set | 209.758 | -237.689 | 344.943 | 135 | 2.86795 | 7.1e-05 | 2.86732 | 7.9e-05 | 4.02
184415 | Comb A2 | Comb A full data set | 209.755 | -232.689 | 348.222 | 135 | 2.86921 | 0.000127 | 2.86816 | 0.000105 | 4.01
184416 | Comb A2 | Comb A full data set | 209.755 | -235.189 | 348.222 | 135 | 2.86786 | 7.8e-05 | 2.86716 | 7.1e-05 | 4.01
184417 | Comb A2 | Comb A full data set | 209.755 | -237.689 | 348.222 | 135 | 2.86762 | 6.8e-05 | 2.86721 | 6.7e-05 | 4.01
184418 | Comb A2 | Comb A full data set | 209.752 | -232.689 | 351.573 | 135 | 2.871538 | 0.000133 | 2.87069 | 0.000146 | 4.01
184419 | Comb A2 | Comb A full data set | 209.752 | -235.189 | 351.573 | 135 | 2.86885 | 0.00011 | 2.86586 | 0.000111 | 4.01
184420 | Comb A2 | Comb A full data set | 209.752 | -237.689 | 351.573 | 135 | 2.86786 | 6.7e-05 | 2.86674 | 7e-05 | 4.01
184421 | Comb A2 | Comb A full data set | 209.749 | -232.689 | 354.871 | 135 | 2.8711 | 0.000138 | 2.87078 | 0.000122 | 4.02
184422 | Comb A2 | Comb A full data set | 209.749 | -235.189 | 354.871 | 135 | 2.86878 | 0.000126 | 2.86785 | 0.0001 | 4.01
184423 | Comb A2 | Comb A full data set | 209.749 | -237.689 | 354.871 | 135 | 2.86798 | 7.2e-05 | 2.86738 | 6.9e-05 | 4.02
184424 | Comb A2 | Comb A full data set | 209.745 | -232.689 | 358.158 | 135 | 2.8682 | 9.9e-05 | 2.86763 | 8.7e-05 | 4.01
184425 | Comb A2 | Comb A full data set | 209.745 | -235.189 | 358.158 | 135 | 2.86789 | 0.000106 | 2.86719 | 7.3e-05 | 4.01
184426 | Comb A2 | Comb A full data set | 209.745 | -237.689 | 358.158 | 135 | 2.86787 | 7e-05 | 2.86715 | 7e-05 | 4.01
184427 | Comb A2 | Comb A full data set | 209.742 | -230.189 | 361.446 | 135 | 2.86771 | 8e-05 | 2.86734 | 6.7e-05 | 4.01
184428 | Comb A2 | Comb A full data set | 209.742 | -232.689 | 361.446 | 135 | 2.86739 | 6.9e-05 | 2.86737 | 6.3e-05 | 4.01
184429 | Comb A2 | Comb A full data set | 209.742 | -235.189 | 361.446 | 135 | 2.86766 | 7.1e-05 | 2.86734 | 7e-05 | 4.02
184430 | Comb A2 | Comb A full data set | 209.742 | -237.689 | 361.446 | 135 | 2.8674 | 6.4e-05 | 2.86754 | 6.6e-05 | 4.01
184431 | Comb A2 | Comb A full data set | 209.739 | -227.685 | 364.746 | 135 | 2.86743 | 7.2e-05 | 2.86722 | 6.1e-05 | 4.03
184432 | Comb A2 | Comb A full data set | 209.739 | -230.185 | 364.746 | 135 | 2.86753 | 7.3e-05 | 2.86713 | 6.4e-05 | 4.01
184433 | Comb A2 | Comb A full data set | 209.739 | -232.685 | 364.746 | 135 | 2.86763 | 8.1e-05 | 2.86706 | 7e-05 | 4.02
184434 | Comb A2 | Comb A full data set | 209.739 | -235.185 | 364.746 | 135 | 2.86758 | 7.5e-05 | 2.86715 | 6.3e-05 | 4.02
184435 | Comb A2 | Comb A full data set | 209.739 | -237.685 | 364.746 | 135 | 2.86758 | 6.3e-05 | 2.86715 | 6.4e-05 | 4
184436 | Comb A2 | Comb A full data set | 209.736 | -227.5825 | 368.033 | 135 | 2.86738 | 7.5e-05 | 2.86726 | 7.5e-05 | 4.01
184437 | Comb A2 | Comb A full data set | 209.736 | -230.0825 | 368.033 | 135 | 2.8676 | 6.7e-05 | 2.86727 | 6.2e-05 | 4.02
184438 | Comb A2 | Comb A full data set | 209.736 | -232.5825 | 368.033 | 135 | 2.86744 | 6.9e-05 | 2.86712 | 6.2e-05 | 4.02
184439 | Comb A2 | Comb A full data set | 209.736 | -235.0825 | 368.033 | 135 | 2.86763 | 7.1e-05 | 2.86714 | 7.3e-05 | 4
184440 | Comb A2 | Comb A full data set | 209.736 | -237.5825 | 368.033 | 135 | 2.86768 | 8.1e-05 | 2.86718 | 6.5e-05 | 4.02
184441 | Comb A2 | Comb A full data set | 209.724 | -227.176 | 381.23 | 135 | 2.86709 | 7.2e-05 | 2.86738 | 7.3e-05 | 4.01
184442 | Comb A2 | Comb A full data set | 209.724 | -229.676 | 381.23 | 135 | 2.86744 | 6.7e-05 | 2.86733 | 6.8e-05 | 4.02
184443 | Comb A2 | Comb A full data set | 209.724 | -232.176 | 381.23 | 135 | 2.86757 | 7.1e-05 | 2.86723 | 6.2e-05 | 4
184444 | Comb A2 | Comb A full data set | 209.724 | -234.676 | 381.23 | 135 | 2.86763 | 7.5e-05 | 2.86723 | 6.7e-05 | 4
184445 | Comb A2 | Comb A full data set | 209.724 | -237.176 | 381.23 | 135 | 2.86754 | 7e-05 | 2.86706 | 6.8e-05 | 4
184446 | Comb A2 | Comb A full data set | 209.711 | -226.8665 | 394.665 | 135 | 2.86725 | 6.4e-05 | 2.86711 | 6.4e-05 | 4.02
184447 | Comb A2 | Comb A full data set | 209.711 | -229.3665 | 394.665 | 135 | 2.86761 | 8.6e-05 | 2.86709 | 6.4e-05 | 4.01
184448 | Comb A2 | Comb A full data set | 209.711 | -231.8665 | 394.665 | 135 | 2.8676 | 6.9e-05 | 2.86704 | 7.1e-05 | 4.01
184449 | Comb A2 | Comb A full data set | 209.711 | -234.3665 | 394.665 | 135 | 2.86761 | 7.7e-05 | 2.86698 | 6.1e-05 | 4.01
184450 | Comb A2 | Comb A full data set | 209.711 | -236.8665 | 394.665 | 135 | 2.86763 | 6.7e-05 | 2.86719 | 6.4e-05 | 4.01
184451 | Comb A2 | Comb A full data set | 209.789 | -226.4925 | 312.038 | -45 | 2.86763 | 7.1e-05 | 2.86605 | 7.3e-05 | 4.02
184452 | Comb A2 | Comb A full data set | 209.789 | -228.9925 | 312.038 | -45 | 2.86734 | 6.6e-05 | 2.86703 | 7e-05 | 4.03
184453 | Comb A2 | Comb A full data set | 209.789 | -231.4925 | 312.038 | -45 | 2.86733 | 8e-05 | 2.86874 | 8.2e-05 | 4.01
184454 | Comb A2 | Comb A full data set | 209.789 | -233.9925 | 312.038 | -45 | 2.86748 | 6.5e-05 | 2.86699 | 6.8e-05 | 4.02
184455 | Comb A2 | Comb A full data set | 209.789 | -236.4925 | 312.038 | -45 | 2.8673 | 6e-05 | 2.86734 | 7.3e-05 | 4.02
184456 | Comb A2 | Comb A full data set | 209.776 | -227.0675 | 325.286 | -45 | 2.86951 | 0.000151 | 2.86704 | 6.5e-05 | 4.02
184457 | Comb A2 | Comb A full data set | 209.776 | -229.5675 | 325.286 | -45 | 2.86759 | 7e-05 | 2.86704 | 6.6e-05 | 4.01
184458 | Comb A2 | Comb A full data set | 209.776 | -232.0675 | 325.286 | -45 | 2.86762 | 7.4e-05 | 2.86723 | 7.1e-05 | 4.01
184459 | Comb A2 | Comb A full data set | 209.776 | -234.5675 | 325.286 | -45 | 2.86764 | 7.7e-05 | 2.86715 | 7e-05 | 4.03
184460 | Comb A2 | Comb A full data set | 209.776 | -237.0675 | 325.286 | -45 | 2.86761 | 7.3e-05 | 2.86689 | 7.3e-05 | 4.02
184461 | Comb A2 | Comb A full data set | 209.764 | -227.459 | 338.366 | -45 | 2.86752 | 7.5e-05 | 2.86704 | 7.1e-05 | 4.02
184462 | Comb A2 | Comb A full data set | 209.764 | -229.959 | 338.366 | -45 | 2.86732 | 6.9e-05 | 2.86739 | 6.6e-05 | 4.02
184463 | Comb A2 | Comb A full data set | 209.764 | -232.459 | 338.366 | -45 | 2.86745 | 7e-05 | 2.867 | 6.9e-05 | 4.02
184464 | Comb A2 | Comb A full data set | 209.764 | -234.959 | 338.366 | -45 | 2.86742 | 8.4e-05 | 2.86687 | 6.6e-05 | 4.01
184465 | Comb A2 | Comb A full data set | 209.764 | -237.459 | 338.366 | -45 | 2.8672 | 6.5e-05 | 2.86699 | 7.1e-05 | 4.02
184466 | Comb A2 | Comb A full data set | 209.761 | -227.588 | 341.698 | -45 | 2.86774 | 6.8e-05 | 2.86683 | 7.2e-05 | 4.02
184467 | Comb A2 | Comb A full data set | 209.761 | -230.088 | 341.698 | -45 | 2.86754 | 8.1e-05 | 2.86685 | 7.3e-05 | 4.01
184468 | Comb A2 | Comb A full data set | 209.761 | -232.588 | 341.698 | -45 | 2.86725 | 6.9e-05 | 2.86707 | 6.6e-05 | 4.02
184469 | Comb A2 | Comb A full data set | 209.761 | -235.088 | 341.698 | -45 | 2.86739 | 7.5e-05 | 2.86703 | 7.3e-05 | 4.02
184470 | Comb A2 | Comb A full data set | 209.761 | -237.588 | 341.698 | -45 | 2.86729 | 7.8e-05 | 2.86697 | 8.6e-05 | 4
184471 | Comb A2 | Comb A full data set | 209.758 | -230.189 | 344.943 | -45 | 2.8674 | 8.8e-05 | 2.86725 | 7.1e-05 | 4.01
184472 | Comb A2 | Comb A full data set | 209.758 | -232.689 | 344.943 | -45 | 2.86753 | 6.6e-05 | 2.86705 | 6.7e-05 | 4.02
184473 | Comb A2 | Comb A full data set | 209.758 | -235.189 | 344.943 | -45 | 2.86742 | 8.2e-05 | 2.86727 | 6.8e-05 | 4.01
184474 | Comb A2 | Comb A full data set | 209.758 | -237.689 | 344.943 | -45 | 2.86729 | 8.2e-05 | 2.867 | 8.1e-05 | 4.01
184475 | Comb A2 | Comb A full data set | 209.755 | -232.689 | 348.222 | -45 | 2.86882 | 0.000125 | 2.86821 | 0.000114 | 4.02
184476 | Comb A2 | Comb A full data set | 209.755 | -235.189 | 348.222 | -45 | 2.86738 | 7.5e-05 | 2.8668 | 8.2e-05 | 4.01
184477 | Comb A2 | Comb A full data set | 209.755 | -237.689 | 348.222 | -45 | 2.8674 | 6.4e-05 | 2.86666 | 8.1e-05 | 4.02
184478 | Comb A2 | Comb A full data set | 209.752 | -232.689 | 351.573 | -45 | 2.87121 | 0.000133 | 2.87099 | 0.000135 | 4.02
184479 | Comb A2 | Comb A full data set | 209.752 | -235.189 | 351.573 | -45 | 2.86854 | 0.000117 | 2.86765 | 0.00011 | 4.01
184480 | Comb A2 | Comb A full data set | 209.752 | -237.689 | 351.573 | -45 | 2.8672 | 6.3e-05 | 2.86691 | 7.5e-05 | 4.01
184481 | Comb A2 | Comb A full data set | 209.749 | -232.689 | 354.871 | -45 | 2.87123 | 0.000135 | 2.86987 | 0.000134 | 4.01
184482 | Comb A2 | Comb A full data set | 209.749 | -235.189 | 354.871 | -45 | 2.86805 | 0.000109 | 2.86771 | 0.000103 | 4.02
184483 | Comb A2 | Comb A full data set | 209.749 | -237.689 | 354.871 | -45 | 2.86715 | 6.7e-05 | 2.86676 | 8e-05 | 4.02
184484 | Comb A2 | Comb A full data set | 209.745 | -232.689 | 358.158 | -45 | 2.86787 | 9e-05 | 2.86726 | 9.7e-05 | 4.02
184485 | Comb A2 | Comb A full data set | 209.745 | -235.189 | 358.158 | -45 | 2.86748 | 9.4e-05 | 2.86693 | 7.1e-05 | 4.02
184486 | Comb A2 | Comb A full data set | 209.745 | -237.689 | 358.158 | -45 | 2.86739 | 7.3e-05 | 2.86705 | 7.6e-05 | 4.01
184487 | Comb A2 | Comb A full data set | 209.742 | -230.189 | 361.446 | -45 | 2.86752 | 8.1e-05 | 2.86721 | 7e-05 | 4.02
184488 | Comb A2 | Comb A full data set | 209.742 | -232.689 | 361.446 | -45 | 2.86742 | 7.5e-05 | 2.86713 | 7.6e-05 | 4.02
184489 | Comb A2 | Comb A full data set | 209.742 | -235.189 | 361.446 | -45 | 2.86738 | 8.4e-05 | 2.86698 | 7.2e-05 | 4.01
184490 | Comb A2 | Comb A full data set | 209.742 | -237.689 | 361.446 | -45 | 2.8674 | 7.1e-05 | 2.867 | 6.8e-05 | 4.02
184491 | Comb A2 | Comb A full data set | 209.739 | -227.685 | 364.746 | -45 | 2.86754 | 7.9e-05 | 2.86704 | 7.3e-05 | 4.01
184492 | Comb A2 | Comb A full data set | 209.739 | -230.185 | 364.746 | -45 | 2.86739 | 8.1e-05 | 2.86788 | 6.6e-05 | 4.01
184493 | Comb A2 | Comb A full data set | 209.739 | -232.685 | 364.746 | -45 | 2.86751 | 6.7e-05 | 2.86683 | 6.5e-05 | 4.01
184494 | Comb A2 | Comb A full data set | 209.739 | -235.185 | 364.746 | -45 | 2.86739 | 7.9e-05 | 2.86689 | 6.5e-05 | 4.02
184495 | Comb A2 | Comb A full data set | 209.739 | -237.685 | 364.746 | -45 | 2.86723 | 6.5e-05 | 2.86704 | 6.7e-05 | 4.01
184496 | Comb A2 | Comb A full data set | 209.736 | -227.5825 | 368.033 | -45 | 2.86753 | 8.4e-05 | 2.86714 | 6.5e-05 | 4.01
184497 | Comb A2 | Comb A full data set | 209.736 | -230.0825 | 368.033 | -45 | 2.86747 | 7e-05 | 2.86698 | 7.8e-05 | 4.01
184498 | Comb A2 | Comb A full data set | 209.736 | -232.5825 | 368.033 | -45 | 2.86747 | 6.7e-05 | 2.8671 | 6.4e-05 | 4.02
184499 | Comb A2 | Comb A full data set | 209.736 | -235.0825 | 368.033 | -45 | 2.86749 | 8.4e-05 | 2.86703 | 5.8e-05 | 4.02
184500 | Comb A2 | Comb A full data set | 209.736 | -237.5825 | 368.033 | -45 | 2.86744 | 7.6e-05 | 2.86696 | 7e-05 | 4.01
184501 | Comb A2 | Comb A full data set | 209.724 | -227.176 | 381.23 | -45 | 2.86722 | 7.3e-05 | 2.86686 | 7.1e-05 | 4.01
184502 | Comb A2 | Comb A full data set | 209.724 | -229.676 | 381.23 | -45 | 2.86781 | 7.7e-05 | 2.86686 | 7.1e-05 | 4.01
184503 | Comb A2 | Comb A full data set | 209.724 | -232.176 | 381.23 | -45 | 2.86774 | 7e-05 | 2.86689 | 7.5e-05 | 4.02
184504 | Comb A2 | Comb A full data set | 209.724 | -234.676 | 381.23 | -45 | 2.86749 | 8.2e-05 | 2.86698 | 7.3e-05 | 4
184505 | Comb A2 | Comb A full data set | 209.724 | -237.176 | 381.23 | -45 | 2.86728 | 7.8e-05 | 2.86675 | 7.1e-05 | 4
184506 | Comb A2 | Comb A full data set | 209.711 | -226.8665 | 394.665 | -45 | 2.86757 | 6.8e-05 | 2.8668 | 7.8e-05 | 4.01
184507 | Comb A2 | Comb A full data set | 209.711 | -229.3665 | 394.665 | -45 | 2.86751 | 6.8e-05 | 2.86666 | 7e-05 | 4.01
184508 | Comb A2 | Comb A full data set | 209.711 | -231.8665 | 394.665 | -45 | 2.86751 | 6.6e-05 | 2.86712 | 7e-05 | 4
184509 | Comb A2 | Comb A full data set | 209.711 | -234.3665 | 394.665 | -45 | 2.86763 | 8.3e-05 | 2.86693 | 6.8e-05 | 4
184510 | Comb A2 | Comb A full data set | 209.711 | -236.8665 | 394.665 | -45 | 2.86721 | 5.9e-05 | 2.86686 | 7.6e-05 | 4.02
184511 | WABtn | Weld A normal and transverse | 188.281 | -157.687 | 431.237 | -44.302 | 2.87192 | 6.8e-05 | 2.87173 | 0.000101 | 8.02
184512 | WABtn | Weld A normal and transverse | 190.772 | -157.692 | 431.274 | -44.302 | 2.87198 | 6e-05 | 2.8642 | 5.2e-05 | 8.02
184513 | WABtn | Weld A normal and transverse | 193.263 | -157.698 | 431.312 | -44.302 | 2.86825 | 5.1e-05 | 2.86478 | 2.1e-05 | 8
184514 | WABtn | Weld A normal and transverse | 188.289 | -153.701 | 431.26 | -44.302 | 2.86809 | 4.8e-05 | 2.8676 | 7.9e-05 | 8.01
184515 | WABtn | Weld A normal and transverse | 190.78 | -153.706 | 431.298 | -44.302 | 2.86798 | 3.7e-05 | 2.86493 | 3.4e-05 | 8.01
184516 | WABtn | Weld A normal and transverse | 193.271 | -153.712 | 431.335 | -44.302 | 2.86606 | 4e-05 | 2.8654 | 2.2e-05 | 8.02
184517 | WABtn | Weld A normal and transverse | 185.756 | -149.801 | 431.244 | -44.302 | 2.86582 | 3.7e-05 | 2.86597 | 8.4e-05 | 8.01
184518 | WABtn | Weld A normal and transverse | 188.263 | -149.787 | 431.282 | -44.302 | 2.86739 | 3.2e-05 | 2.86505 | 5.1e-05 | 8.01
184519 | WABtn | Weld A normal and transverse | 190.77 | -149.773 | 431.32 | -44.302 | 2.86848 | 3.2e-05 | 2.86543 | 3.2e-05 | 8.02
184520 | WABtn | Weld A normal and transverse | 193.277 | -149.759 | 431.358 | -44.302 | 2.86786 | 3.4e-05 | 2.86668 | 2e-05 | 8.02
184521 | WABtn | Weld A normal and transverse | 183.226 | -145.771 | 431.23 | -44.302 | 2.86762 | 4.4e-05 | 2.86673 | 0.00013 | 8.01
184522 | WABtn | Weld A normal and transverse | 185.733 | -145.757 | 431.268 | -44.302 | 2.8676 | 4e-05 | 2.8669 | 8e-05 | 8.01
184523 | WABtn | Weld A normal and transverse | 188.24 | -145.743 | 431.306 | -44.302 | 2.86774 | 3.5e-05 | 2.86685 | 4.7e-05 | 8.01
184524 | WABtn | Weld A normal and transverse | 190.747 | -145.729 | 431.344 | -44.302 | 2.86815 | 3.2e-05 | 2.86675 | 3e-05 | 8.02
184525 | WABtn | Weld A normal and transverse | 193.254 | -145.715 | 431.382 | -44.302 | 2.86791 | 3.2e-05 | 2.86722 | 1.9e-05 | 8.01
184526 | WABtn | Weld A normal and transverse | 183.204 | -141.809 | 431.252 | -44.302 | 2.86792 | 4.4e-05 | 2.86687 | 0.000134 | 8.01
184527 | WABtn | Weld A normal and transverse | 185.711 | -141.795 | 431.29 | -44.302 | 2.8679 | 4.4e-05 | 2.86682 | 7.9e-05 | 8.02
184528 | WABtn | Weld A normal and transverse | 188.217 | -141.781 | 431.328 | -44.302 | 2.86778 | 4.1e-05 | 2.867 | 4.8e-05 | 8.01
184529 | WABtn | Weld A normal and transverse | 190.724 | -141.767 | 431.366 | -44.302 | 2.86774 | 3.9e-05 | 2.86703 | 3e-05 | 8.02
184530 | WABtn | Weld A normal and transverse | 193.231 | -141.752 | 431.404 | -44.302 | 2.86765 | 3.5e-05 | 2.86734 | 2e-05 | 8.01
184531 | WABtn | Weld A normal and transverse | 183.158 | -133.802 | 431.298 | -44.302 | 2.8679 | 4.4e-05 | 2.86651 | 0.000154 | 8.01
184532 | WABtn | Weld A normal and transverse | 188.172 | -133.774 | 431.374 | -44.302 | 2.86815 | 4.5e-05 | 2.86709 | 4.9e-05 | 8.01
184533 | WABtn | Weld A normal and transverse | 193.186 | -133.746 | 431.45 | -44.302 | 2.86805 | 4.5e-05 | 2.86732 | 2e-05 | 8.02
184534 | WABtn | Weld A normal and transverse | 183.124 | -117.882 | 431.391 | -44.302 | 2.86772 | 4.5e-05 | 2.86658 | 0.000136 | 8.01
184535 | WABtn | Weld A normal and transverse | 188.138 | -117.854 | 431.467 | -44.302 | 2.86808 | 4.3e-05 | 2.86683 | 4.9e-05 | 8.02
184536 | WABtn | Weld A normal and transverse | 193.151 | -117.826 | 431.542 | -44.302 | 2.8682 | 4.6e-05 | 2.86731 | 2e-05 | 8.02
184537 | WABtn | Weld A normal and transverse | 188.25 | -161.722 | 431.213 | -44.302 | 2.87002 | 8.2e-05 | 2.86776 | 8.7e-05 | 8.01
184538 | WABtn | Weld A normal and transverse | 190.753 | -161.722 | 431.25 | -44.302 | 2.86854 | 6.2e-05 | 2.86483 | 3.6e-05 | 8.02
184539 | WABtn | Weld A normal and transverse | 193.256 | -161.723 | 431.288 | -44.302 | 2.86604 | 5.5e-05 | 2.86517 | 2.2e-05 | 8.02
184540 | WABtn | Weld A normal and transverse | 185.681 | -165.685 | 431.151 | -44.302 | 2.86514 | 4.8e-05 | 2.86575 | 8.8e-05 | 8.02
184541 | WABtn | Weld A normal and transverse | 188.183 | -165.727 | 431.188 | -44.302 | 2.86698 | 4.7e-05 | 2.86525 | 5.3e-05 | 8.01
184542 | WABtn | Weld A normal and transverse | 190.686 | -165.769 | 431.226 | -44.302 | 2.86783 | 4.6e-05 | 2.86545 | 3.1e-05 | 8.01
184543 | WABtn | Weld A normal and transverse | 193.188 | -165.811 | 431.263 | -44.302 | 2.86703 | 4.6e-05 | 2.8665 | 2e-05 | 8.01
184544 | WABtn | Weld A normal and transverse | 183.111 | -169.648 | 431.089 | -44.302 | 2.8677 | 4.3e-05 | 2.86705 | 0.000142 | 8.02
184545 | WABtn | Weld A normal and transverse | 185.614 | -169.689 | 431.126 | -44.302 | 2.86765 | 4.4e-05 | 2.86673 | 7.9e-05 | 8.02
184546 | WABtn | Weld A normal and transverse | 188.117 | -169.731 | 431.164 | -44.302 | 2.86826 | 4.5e-05 | 2.86652 | 4.8e-05 | 8.01
184547 | WABtn | Weld A normal and transverse | 190.619 | -169.773 | 431.201 | -44.302 | 2.8685 | 4.5e-05 | 2.86665 | 3e-05 | 8.02
184548 | WABtn | Weld A normal and transverse | 193.122 | -169.815 | 431.239 | -44.302 | 2.86812 | 4.6e-05 | 2.86721 | 2e-05 | 8.01
184549 | WABtn | Weld A normal and transverse | 183.045 | -173.652 | 431.065 | -44.302 | 2.86799 | 4.4e-05 | 2.86657 | 0.000129 | 8.02
184550 | WABtn | Weld A normal and transverse | 185.547 | -173.694 | 431.102 | -44.302 | 2.86794 | 4.4e-05 | 2.86693 | 7.7e-05 | 8.02
184551 | WABtn | Weld A normal and transverse | 188.05 | -173.736 | 431.14 | -44.302 | 2.86821 | 4.6e-05 | 2.86695 | 4.7e-05 | 8.01
184552 | WABtn | Weld A normal and transverse | 190.553 | -173.778 | 431.177 | -44.302 | 2.86831 | 4.7e-05 | 2.86698 | 2.9e-05 | 8.01
184553 | WABtn | Weld A normal and transverse | 193.055 | -173.82 | 431.215 | -44.302 | 2.86818 | 4.7e-05 | 2.86736 | 2e-05 | 8.01
184554 | WABtn | Weld A normal and transverse | 182.912 | -181.661 | 431.016 | -44.302 | 2.86795 | 4.3e-05 | 2.86684 | 0.000135 | 8.01
184555 | WABtn | Weld A normal and transverse | 187.917 | -181.745 | 431.091 | -44.302 | 2.86813 | 4.5e-05 | 2.86698 | 4.7e-05 | 8.02
184556 | WABtn | Weld A normal and transverse | 192.922 | -181.829 | 431.166 | -44.302 | 2.86821 | 4.8e-05 | 2.8674 | 2e-05 | 8.01
184557 | WABtn | Weld A normal and transverse | 182.669 | -197.715 | 430.919 | -44.302 | 2.86799 | 4.3e-05 | 2.86701 | 0.000127 | 8.02
184558 | WABtn | Weld A normal and transverse | 187.675 | -197.799 | 430.994 | -44.302 | 2.86826 | 4.4e-05 | 2.86703 | 4.6e-05 | 8
184559 | WABtn | Weld A normal and transverse | 192.68 | -197.883 | 431.069 | -44.302 | 2.86828 | 4.7e-05 | 2.86746 | 2e-05 | 8.02
184560 | WABtn | Weld B normal and transverse | 185.883 | -332.057 | 428.741 | -44.416 | 2.87159 | 8.1e-05 | 2.8729 | 0.000169 | 8.01
184561 | WABtn | Weld B normal and transverse | 188.384 | -332.069 | 428.774 | -44.416 | 2.87303 | 8.3e-05 | 2.8704 | 0.000106 | 8.01
184562 | WABtn | Weld B normal and transverse | 190.885 | -332.08 | 428.807 | -44.416 | 2.87169 | 5.4e-05 | 2.86423 | 3.5e-05 | 8.01
184563 | WABtn | Weld B normal and transverse | 193.386 | -332.091 | 428.84 | -44.416 | 2.86521 | 5.4e-05 | 2.86587 | 2e-05 | 8
184564 | WABtn | Weld B normal and transverse | 185.902 | -328.095 | 428.733 | -44.416 | 2.87042 | 7.4e-05 | 2.87058 | 0.00015 | 8.02
184565 | WABtn | Weld B normal and transverse | 188.402 | -328.106 | 428.766 | -44.416 | 2.86954 | 4.7e-05 | 2.86598 | 5.9e-05 | 8.01
184566 | WABtn | Weld B normal and transverse | 190.903 | -328.117 | 428.8 | -44.416 | 2.86735 | 4.2e-05 | 2.8649 | 3.1e-05 | 8.01
184567 | WABtn | Weld B normal and transverse | 193.404 | -328.129 | 428.833 | -44.416 | 2.8648 | 4.6e-05 | 2.86568 | 2.1e-05 | 8.02
184568 | WABtn | Weld B normal and transverse | 185.92 | -324.132 | 428.726 | -44.416 | 2.86667 | 4.2e-05 | 2.86573 | 8.2e-05 | 8.01
184569 | WABtn | Weld B normal and transverse | 188.421 | -324.144 | 428.759 | -44.416 | 2.86759 | 4e-05 | 2.86518 | 4.9e-05 | 8.03
184570 | WABtn | Weld B normal and transverse | 190.922 | -324.155 | 428.792 | -44.416 | 2.86763 | 4e-05 | 2.8661 | 3.1e-05 | 8.02
184571 | WABtn | Weld B normal and transverse | 193.422 | -324.166 | 428.825 | -44.416 | 2.86736 | 4.2e-05 | 2.86702 | 2e-05 | 8.02
184572 | WABtn | Weld B normal and transverse | 183.352 | -320.322 | 428.684 | -44.416 | 2.86755 | 4.5e-05 | 2.86634 | 0.00015 | 8.03
184573 | WABtn | Weld B normal and transverse | 185.825 | -320.259 | 428.717 | -44.416 | 2.86794 | 4.1e-05 | 2.86615 | 7.4e-05 | 8.02
184574 | WABtn | Weld B normal and transverse | 188.298 | -320.196 | 428.749 | -44.416 | 2.86804 | 4e-05 | 2.86645 | 4.7e-05 | 8
184575 | WABtn | Weld B normal and transverse | 190.771 | -320.133 | 428.782 | -44.416 | 2.86809 | 3.8e-05 | 2.86689 | 3e-05 | 8
184576 | WABtn | Weld B normal and transverse | 193.243 | -320.071 | 428.815 | -44.416 | 2.868 | 3.9e-05 | 2.86739 | 2e-05 | 8.01
184577 | WABtn | Weld B normal and transverse | 183.156 | -316.387 | 428.674 | -44.416 | 2.86802 | 4.6e-05 | 2.86685 | 0.000126 | 8
184578 | WABtn | Weld B normal and transverse | 185.653 | -316.323 | 428.707 | -44.416 | 2.86794 | 4.5e-05 | 2.86702 | 7.7e-05 | 8.01
184579 | WABtn | Weld B normal and transverse | 188.15 | -316.26 | 428.74 | -44.416 | 2.86802 | 4.3e-05 | 2.86706 | 4.7e-05 | 8.02
184580 | WABtn | Weld B normal and transverse | 190.647 | -316.197 | 428.773 | -44.416 | 2.86796 | 4e-05 | 2.86718 | 3.1e-05 | 8.02
184581 | WABtn | Weld B normal and transverse | 193.144 | -316.133 | 428.806 | -44.416 | 2.86787 | 4.1e-05 | 2.86747 | 2e-05 | 8
184582 | WABtn | Weld B normal and transverse | 182.952 | -308.32 | 428.655 | -44.416 | 2.86812 | 4.4e-05 | 2.86689 | 0.000141 | 8.01
184583 | WABtn | Weld B normal and transverse | 187.945 | -308.193 | 428.721 | -44.416 | 2.86814 | 4.5e-05 | 2.86708 | 4.8e-05 | 8.02
184584 | WABtn | Weld B normal and transverse | 192.939 | -308.066 | 428.787 | -44.416 | 2.86786 | 4.5e-05 | 2.86753 | 2e-05 | 8.02
184585 | WABtn | Weld B normal and transverse | 182.593 | -292.415 | 428.619 | -44.416 | 2.86795 | 4.6e-05 | 2.86691 | 0.000139 | 8.01
184586 | WABtn | Weld B normal and transverse | 187.587 | -292.288 | 428.685 | -44.416 | 2.86822 | 4.5e-05 | 2.86712 | 4.6e-05 | 8.02
184587 | WABtn | Weld B normal and transverse | 192.58 | -292.161 | 428.751 | -44.416 | 2.86805 | 4.6e-05 | 2.86753 | 2e-05 | 8
184588 | WABtn | Weld B normal and transverse | 185.748 | -335.815 | 428.746 | -44.416 | 2.87215 | 9e-05 | 2.87152 | 0.000162 | 8.01
184589 | WABtn | Weld B normal and transverse | 188.265 | -335.897 | 428.78 | -44.416 | 2.87046 | 7.7e-05 | 2.86629 | 7.4e-05 | 8.01
184590 | WABtn | Weld B normal and transverse | 190.783 | -335.979 | 428.813 | -44.416 | 2.86867 | 5.6e-05 | 2.86479 | 3.2e-05 | 8.01
184591 | WABtn | Weld B normal and transverse | 193.301 | -336.061 | 428.847 | -44.416 | 2.86482 | 5.3e-05 | 2.86563 | 2.1e-05 | 8.01
184592 | WABtn | Weld B normal and transverse | 185.616 | -339.87 | 428.753 | -44.416 | 2.86642 | 5.6e-05 | 2.86662 | 9.5e-05 | 8.01
184593 | WABtn | Weld B normal and transverse | 188.134 | -339.952 | 428.786 | -44.416 | 2.86721 | 4.6e-05 | 2.86548 | 5.3e-05 | 8.02
184594 | WABtn | Weld B normal and transverse | 190.651 | -340.034 | 428.82 | -44.416 | 2.86666 | 4.7e-05 | 2.86543 | 3.2e-05 | 8
184595 | WABtn | Weld B normal and transverse | 193.169 | -340.116 | 428.853 | -44.416 | 2.86603 | 4.7e-05 | 2.86624 | 2.1e-05 | 8
184596 | WABtn | Weld B normal and transverse | 183.022 | -343.766 | 428.726 | -44.416 | 2.8667 | 4.3e-05 | 2.86536 | 0.000162 | 8.02
184597 | WABtn | Weld B normal and transverse | 185.526 | -343.847 | 428.759 | -44.416 | 2.86794 | 4.4e-05 | 2.86529 | 7.8e-05 | 8.01
184598 | WABtn | Weld B normal and transverse | 188.031 | -343.928 | 428.793 | -44.416 | 2.86845 | 4.3e-05 | 2.86586 | 4.9e-05 | 8.02
184599 | WABtn | Weld B normal and transverse | 190.535 | -344.01 | 428.826 | -44.416 | 2.86826 | 4.5e-05 | 2.86652 | 3e-05 | 8.03
184600 | WABtn | Weld B normal and transverse | 193.039 | -344.091 | 428.859 | -44.416 | 2.86797 | 4.9e-05 | 2.86721 | 2e-05 | 8.02
184601 | WABtn | Weld B normal and transverse | 182.893 | -347.741 | 428.732 | -44.416 | 2.86774 | 4.3e-05 | 2.86588 | 0.00017 | 8.01
184602 | WABtn | Weld B normal and transverse | 185.417 | -347.823 | 428.766 | -44.416 | 2.8681 | 4.4e-05 | 2.86659 | 7.9e-05 | 8.01
184603 | WABtn | Weld B normal and transverse | 187.941 | -347.905 | 428.799 | -44.416 | 2.86813 | 4.4e-05 | 2.8668 | 4.8e-05 | 8.01
184604 | WABtn | Weld B normal and transverse | 190.465 | -347.987 | 428.833 | -44.416 | 2.86828 | 4.6e-05 | 2.86697 | 3.1e-05 | 8.02
184605 | WABtn | Weld B normal and transverse | 192.99 | -348.069 | 428.866 | -44.416 | 2.86799 | 4.8e-05 | 2.86735 | 2e-05 | 8.01
184606 | WABtn | Weld B normal and transverse | 182.631 | -355.772 | 428.744 | -44.416 | 2.86787 | 4.5e-05 | 2.86674 | 0.000144 | 8
184607 | WABtn | Weld B normal and transverse | 187.64 | -355.934 | 428.811 | -44.416 | 2.86814 | 4.5e-05 | 2.867 | 4.9e-05 | 8.02
184608 | WABtn | Weld B normal and transverse | 192.649 | -356.097 | 428.878 | -44.416 | 2.86799 | 4.8e-05 | 2.86733 | 2.1e-05 | 8
184609 | WABtn | Weld B normal and transverse | 182.109 | -371.833 | 428.769 | -44.416 | 2.8677 | 4.2e-05 | 2.86708 | 0.000152 | 8.02
184610 | WABtn | Weld B normal and transverse | 187.118 | -371.995 | 428.835 | -44.416 | 2.86801 | 4.4e-05 | 2.86681 | 4.8e-05 | 8.02
184611 | WABtn | Weld B normal and transverse | 192.126 | -372.158 | 428.902 | -44.416 | 2.86795 | 4.5e-05 | 2.86719 | 2.1e-05 | 8.02
184612 | WABtn | Weld B normal and transverse | 183.721 | -323.036 | 428.694 | -44.416 | 2.86597 | 4.5e-05 | 2.86573 | 0.000129 | 8.01
184613 | WABtn | Weld B normal and transverse | 183.643 | -341.011 | 428.729 | -44.416 | 2.86505 | 5e-05 | 2.86603 | 0.000145 | 8.01
184614 | WABtn | weld A off-axis 1 | 188.281 | -157.687 | 431.237 | -59.4002 | 2.87189 | 7.6e-05 | 2.87159 | 0.000115 | 8.01
184615 | WABtn | weld A off-axis 1 | 188.289 | -153.701 | 431.26 | -59.4002 | 2.86777 | 5.7e-05 | 2.86799 | 8.1e-05 | 8.02
184616 | WABtn | weld A off-axis 1 | 188.263 | -149.787 | 431.282 | -59.4002 | 2.86685 | 4.1e-05 | 2.86531 | 5.8e-05 | 8.01
184617 | WABtn | weld A off-axis 1 | 188.24 | -145.743 | 431.306 | -59.4002 | 2.86758 | 4.7e-05 | 2.86693 | 5.5e-05 | 8
184618 | WABtn | weld A off-axis 1 | 188.217 | -141.781 | 431.328 | -59.4002 | 2.86784 | 5.3e-05 | 2.86693 | 5.6e-05 | 8.02
184619 | WABtn | weld A off-axis 1 | 188.172 | -133.774 | 431.374 | -59.4002 | 2.86784 | 5.3e-05 | 2.86689 | 5.6e-05 | 8.03
184620 | WABtn | weld A off-axis 1 | 188.138 | -117.854 | 431.467 | -59.4002 | 2.86786 | 5.2e-05 | 2.86683 | 5.6e-05 | 8.01
184621 | WABtn | weld A off-axis 1 | 188.25 | -161.722 | 431.213 | -59.4002 | 2.86926 | 7.5e-05 | 2.86744 | 0.000104 | 8.01
184622 | WABtn | weld A off-axis 1 | 188.183 | -165.727 | 431.188 | -59.4002 | 2.86728 | 5.3e-05 | 2.86494 | 5.7e-05 | 8.02
184623 | WABtn | weld A off-axis 1 | 188.117 | -169.731 | 431.164 | -59.4002 | 2.86801 | 5e-05 | 2.86638 | 5.3e-05 | 8.02
184624 | WABtn | weld A off-axis 1 | 188.05 | -173.736 | 431.14 | -59.4002 | 2.86794 | 5e-05 | 2.86685 | 5.3e-05 | 8.01
184625 | WABtn | weld A off-axis 1 | 187.917 | -181.745 | 431.091 | -59.4002 | 2.86797 | 5e-05 | 2.86699 | 5.5e-05 | 8.01
184626 | WABtn | weld A off-axis 1 | 187.675 | -197.799 | 430.994 | -59.4002 | 2.86806 | 5.1e-05 | 2.86701 | 5.5e-05 | 8.02
184627 | WABtn | weld A off-axis 2 | 188.281 | -157.687 | 431.237 | -29.2044 | 2.87235 | 8.5e-05 | 2.871 | 0.000121 | 8.02
184628 | WABtn | weld A off-axis 2 | 188.289 | -153.701 | 431.26 | -29.2044 | 2.86862 | 5.7e-05 | 2.8666 | 8.7e-05 | 8.01
184629 | WABtn | weld A off-axis 2 | 188.263 | -149.787 | 431.282 | -29.2044 | 2.86791 | 3.3e-05 | 2.86469 | 5.5e-05 | 8.01
184630 | WABtn | weld A off-axis 2 | 188.24 | -145.743 | 431.306 | -29.2044 | 2.86802 | 3.5e-05 | 2.86662 | 5.6e-05 | 8.02
184631 | WABtn | weld A off-axis 2 | 188.217 | -141.781 | 431.328 | -29.2044 | 2.86788 | 4.2e-05 | 2.86684 | 5.4e-05 | 8.01
184632 | WABtn | weld A off-axis 2 | 188.172 | -133.774 | 431.374 | -29.2044 | 2.86811 | 5.1e-05 | 2.86675 | 5.4e-05 | 8.02
184633 | WABtn | weld A off-axis 2 | 188.138 | -117.854 | 431.467 | -29.2044 | 2.86834 | 5.2e-05 | 2.86681 | 5.2e-05 | 8.01
184634 | WABtn | weld A off-axis 2 | 188.25 | -161.722 | 431.213 | -29.2044 | 2.87042 | 0.000109 | 2.86763 | 9e-05 | 8.01
184635 | WABtn | weld A off-axis 2 | 188.183 | -165.727 | 431.188 | -29.2044 | 2.86652 | 5.8e-05 | 2.86527 | 6.1e-05 | 8
184636 | WABtn | weld A off-axis 2 | 188.117 | -169.731 | 431.164 | -29.2044 | 2.86812 | 5.4e-05 | 2.86658 | 5.7e-05 | 8.02
184637 | WABtn | weld A off-axis 2 | 188.05 | -173.736 | 431.14 | -29.2044 | 2.86827 | 5.5e-05 | 2.86671 | 5.5e-05 | 8.01
184638 | WABtn | weld A off-axis 2 | 187.917 | -181.745 | 431.091 | -29.2044 | 2.86851 | 5.5e-05 | 2.86694 | 5.7e-05 | 8.02
184639 | WABtn | weld A off-axis 2 | 187.675 | -197.799 | 430.994 | -29.2044 | 2.86846 | 5.4e-05 | 2.86687 | 5.4e-05 | 8.01
184640 | xscan
184641 | xscan
184642 | xscan
184643 | xscan
184644 | xscan
184645 | xscan
184646 | xscan
184647 | xscan
184648 | xscan
184649 | xscan
184650 | xscan
184651 | xscan
184652 | xscan
184653 | xscan
184654 | xscan
184655 | xscan
184656 | xscan
184657 | xscan
184658 | xscan
184659 | xscan
184660 | xscan
184661 | xscan
184662 | xscan
184663 | xscan
184664 | xscan
184665 | xscan
184666 | xscan
184667 | xscan
184668 | xscan
184669 | xscan
184670 | xscan
184671 | xscan
184672 | xscan
184673 | xscan
184674 | xscan
184675 | xscan
184676 | xscan
184677 | xscan
184678 | xscan
184679 | xscan
184680 | xscan
184681 | xscan
184682 | xscan
184683 | xscan
184684 | xscan
184685 | xscan
184686 | xscan
184687 | xscan
184688 | xscan
184689 | xscan
184690 | xscan
184691 | xscan
184692 | xscan
184693 | xscan
184694 | xscan
184695 | xscan
184696 | xscan
184697 | xscan
184698 | xscan
184699 | xscan
184700 | xscan
184701 | xscan
184702 | xscan
184703 | xscan
184704 | xscan
184705 | xscan
184706 | xscan
184707 | xscan
184708 | xscan
184709 | xscan
184710 | xscan
184711 | xscan
184712 | xscan
184713 | xscan
184714 | xscan
184715 | cmb1 | Comb B_1st data set | 204.944 | -234.691 | 397.97 | 135.005 | 2.86738 | 6.7e-05 | 2.86673 | 6.7e-05 | 4.01
184716 | cmb1 | Comb B_1st data set | 204.944 | -232.204 | 397.97 | 135.005 | 2.86734 | 6.9e-05 | 2.86676 | 7e-05 | 4.02
184717 | cmb1 | Comb B_1st data set | 204.944 | -229.702 | 397.97 | 135.005 | 2.86721 | 8.4e-05 | 2.86683 | 7.1e-05 | 4.01
184718 | cmb1 | Comb B_1st data set | 204.944 | -227.201 | 397.97 | 135.005 | 2.86733 | 7.1e-05 | 2.86733 | 8.5e-05 | 4.01
184719 | cmb1 | Comb B_1st data set | 204.944 | -224.696 | 397.97 | 135.005 | 2.86707 | 6.5e-05 | 2.86676 | 7.8e-05 | 4.01
184720 | cmb1 | Comb B_1st data set | 204.969 | -234.23 | 384.759 | 135.005 | 2.86735 | 7.9e-05 | 2.86676 | 8.2e-05 | 4
184721 | cmb1 | Comb B_1st data set | 204.968 | -231.708 | 384.759 | 135.005 | 2.86746 | 8.2e-05 | 2.86691 | 7.4e-05 | 4.01
184722 | cmb1 | Comb B_1st data set | 204.969 | -229.225 | 384.759 | 135.005 | 2.86733 | 8.4e-05 | 2.86679 | 7.5e-05 | 4.01
184723 | cmb1 | Comb B_1st data set | 204.969 | -226.718 | 384.759 | 135.005 | 2.86727 | 6.8e-05 | 2.86478 | 8.2e-05 | 4.01
184724 | cmb1 | Comb B_1st data set | 204.969 | -224.22 | 384.759 | 135.005 | 2.86721 | 6.4e-05 | 2.867 | 7.8e-05 | 4.01
184725 | cmb1 | Comb B_1st data set | 204.999 | -234.039 | 371.62 | 135.005 | 2.8675 | 8.5e-05 | 2.867 | 7.2e-05 | 4.02
184726 | cmb1 | Comb B_1st data set | 204.998 | -231.519 | 371.619 | 135.005 | 2.86745 | 6.7e-05 | 2.86669 | 6.5e-05 | 4.02
184727 | cmb1 | Comb B_1st data set | 204.999 | -229.036 | 371.619 | 135.005 | 2.86739 | 6.7e-05 | 2.86679 | 6.9e-05 | 4.01
184728 | cmb1 | Comb B_1st data set | 204.999 | -226.528 | 371.619 | 135.005 | 2.8674 | 7.9e-05 | 2.86683 | 6.6e-05 | 4.01
184729 | cmb1 | Comb B_1st data set | 204.999 | -224.03 | 371.619 | 135.005 | 2.86719 | 7.5e-05 | 2.86744 | 7.1e-05 | 4.02
184730 | cmb1 | Comb B_1st data set | 204.998 | -234.008 | 368.36 | 135.005 | 2.86758 | 8.5e-05 | 2.86696 | 6.6e-05 | 4.01
184731 | cmb1 | Comb B_1st data set | 204.998 | -231.489 | 368.359 | 135.005 | 2.8674 | 7.4e-05 | 2.86642 | 7.4e-05 | 4.01
184732 | cmb1 | Comb B_1st data set | 204.999 | -229.005 | 368.359 | 135.005 | 2.86742 | 6.6e-05 | 2.86663 | 6.9e-05 | 4.02
184733 | cmb1 | Comb B_1st data set | 204.999 | -226.499 | 368.359 | 135.005 | 2.8677 | 8.2e-05 | 2.86687 | 7.1e-05 | 4.02
184734 | cmb1 | Comb B_1st data set | 204.999 | -223.999 | 368.36 | 135.005 | 2.86749 | 7e-05 | 2.86686 | 7.2e-05 | 4.02
184735 | cmb1 | Comb B_1st data set | 204.998 | -231.44 | 365.089 | 135.005 | 2.8674 | 7.3e-05 | 2.86681 | 7.6e-05 | 4.01
184736 | cmb1 | Comb B_1st data set | 204.999 | -228.917 | 365.089 | 135.005 | 2.86726 | 7e-05 | 2.86712 | 6.7e-05 | 4.02
184737 | cmb1 | Comb B_1st data set | 204.999 | -226.434 | 365.089 | 135.005 | 2.8674 | 7.8e-05 | 2.86699 | 6.8e-05 | 4.01
184738 | cmb1 | Comb B_1st data set | 204.999 | -223.929 | 365.089 | 135.005 | 2.86728 | 7e-05 | 2.86687 | 7.5e-05 | 4.01
184739 | cmb1 | Comb B_1st data set | 204.998 | -231.373 | 361.909 | 135.005 | 2.86852 | 0.000117 | 2.86782 | 0.000121 | 4.02
184740 | cmb1 | Comb B_1st data set | 204.999 | -228.844 | 361.909 | 135.005 | 2.86754 | 8.5e-05 | 2.86761 | 7e-05 | 4.01
184741 | cmb1 | Comb B_1st data set | 204.999 | -226.365 | 361.909 | 135.005 | 2.86747 | 6.9e-05 | 2.86675 | 7.5e-05 | 4
184742 | cmb1 | Comb B_1st data set | 204.999 | -223.859 | 361.909 | 135.005 | 2.86731 | 6.9e-05 | 2.86691 | 7.5e-05 | 4.02
184743 | cmb1 | Comb B_1st data set | 204.998 | -231.371 | 358.72 | 135.005 | 2.87217 | 0.00016 | 2.87127 | 0.000131 | 4
184744 | cmb1 | Comb B_1st data set | 204.999 | -228.846 | 358.72 | 135.005 | 2.86887 | 0.000126 | 2.86943 | 0.000117 | 4.01
184745 | cmb1 | Comb B_1st data set | 204.999 | -226.366 | 358.719 | 135.005 | 2.8677 | 8.4e-05 | 2.86686 | 7.1e-05 | 4.01
184746 | cmb1 | Comb B_1st data set | 204.999 | -223.858 | 358.719 | 135.005 | 2.86735 | 6.4e-05 | 2.86704 | 7.5e-05 | 4.02
184747 | cmb1 | Comb B_1st data set | 204.945 | -234.71 | 397.961 | -44.9915 | 2.8674 | 6.4e-05 | 2.86729 | 6.9e-05 | 4.02
184748 | cmb1 | Comb B_1st data set | 204.945 | -232.19 | 397.961 | -44.9915 | 2.86763 | 6.6e-05 | 2.86749 | 6.4e-05 | 4.02
184749 | cmb1 | Comb B_1st data set | 204.945 | -229.706 | 397.961 | -44.9915 | 2.86755 | 7.6e-05 | 2.86735 | 6.4e-05 | 4.01
184750 | cmb1 | Comb B_1st data set | 204.946 | -227.2 | 397.961 | -44.9916 | 2.86742 | 7.8e-05 | 2.86728 | 6.1e-05 | 4.02
184751 | cmb1 | Comb B_1st data set | 204.946 | -224.698 | 397.961 | -44.9916 | 2.86772 | 6.3e-05 | 2.86738 | 6.9e-05 | 4.01
184752 | cmb1 | Comb B_1st data set | 204.945 | -234.227 | 384.76 | -44.9917 | 2.86749 | 7.8e-05 | 2.86741 | 6.6e-05 | 4.02
184753 | cmb1 | Comb B_1st data set | 204.966 | -231.709 | 384.76 | -44.9917 | 2.8676 | 7.3e-05 | 2.86739 | 6e-05 | 4.03
184754 | cmb1 | Comb B_1st data set | 204.967 | -229.225 | 384.76 | -44.9917 | 2.86755 | 7.5e-05 | 2.86724 | 6.2e-05 | 4.02
184755 | cmb1 | Comb B_1st data set | 204.967 | -226.719 | 384.76 | -44.9917 | 2.86764 | 6.7e-05 | 2.86702 | 7.1e-05 | 4.01
184756 | cmb1 | Comb B_1st data set | 204.968 | -224.22 | 384.76 | -44.9917 | 2.8677 | 6.8e-05 | 2.86706 | 7.2e-05 | 4.01
184757 | cmb1 | Comb B_1st data set | 204.999 | -234.036 | 371.62 | -44.9917 | 2.8675 | 6.5e-05 | 2.86742 | 7e-05 | 4.01
184758 | cmb1 | Comb B_1st data set | 204.999 | -231.52 | 371.619 | -44.9917 | 2.8676 | 6.4e-05 | 2.86725 | 6.6e-05 | 4.02
184759 | cmb1 | Comb B_1st data set | 205 | -229.036 | 371.619 | -44.9917 | 2.86746 | 6.3e-05 | 2.86709 | 6.1e-05 | 4.01
184760 | cmb1 | Comb B_1st data set | 205 | -226.528 | 371.619 | -44.9917 | 2.86772 | 6.6e-05 | 2.8672 | 6.1e-05 | 4.02
184761 | cmb1 | Comb B_1st data set | 205 | -224.029 | 371.619 | -44.9917 | 2.86767 | 7e-05 | 2.86718 | 6.4e-05 | 4.02
184762 | cmb1 | Comb B_1st data set | 204 | -234.009 | 368.36 | -44.9919 | 2.86755 | 6.9e-05 | 2.86744 | 7.1e-05 | 4.02
184763 | cmb1 | Comb B_1st data set | 204.999 | -231.49 | 368.36 | -44.9919 | 2.86754 | 7.1e-05 | 2.86725 | 7.1e-05 | 4.01
184764 | cmb1 | Comb B_1st data set | 205 | -229.005 | 368.36 | -44.9919 | 2.86759 | 7.2e-05 | 2.86676 | 6.9e-05 | 4.01
184765 | cmb1 | Comb B_1st data set | 205 | -226.498 | 368.36 | -44.9919 | 2.86769 | 7e-05 | 2.86724 | 6.2e-05 | 4.01
184766 | cmb1 | Comb B_1st data set | 205 | -223.998 | 368.36 | -44.9919 | 2.86745 | 6.7e-05 | 2.86724 | 7.2e-05 | 4.01
184767 | cmb1 | Comb B_1st data set | 204 | -231.44 | 365.089 | -44.9919 | 2.86752 | 8.3e-05 | 2.86748 | 6.7e-05 | 4.01
184768 | cmb1 | Comb B_1st data set | 205 | -228.917 | 365.09 | -44.9919 | 2.86746 | 7.6e-05 | 2.86728 | 6.6e-05 | 4.01
184769 | cmb1 | Comb B_1st data set | 205 | -226.434 | 365.09 | -44.9919 | 2.86668 | 7.4e-05 | 2.86732 | 6.3e-05 | 4
184770 | cmb1 | Comb B_1st data set | 205 | -223.929 | 365.09 | -44.9919 | 2.86782 | 8e-05 | 2.86741 | 7e-05 | 4
184771 | cmb1 | Comb B_1st data set | 204 | -231.37 | 361.909 | -44.9919 | 2.86894 | 0.000111 | 2.86827 | 9.2e-05 | 4.02
184772 | cmb1 | Comb B_1st data set | 205 | -228.848 | 361.909 | -44.9919 | 2.86787 | 8.4e-05 | 2.86726 | 6.5e-05 | 4
184773 | cmb1 | Comb B_1st data set | 205 | -226.365 | 361.909 | -44.9919 | 2.86718 | 7.3e-05 | 2.86709 | 6.1e-05 | 4.01
184774 | cmb1 | Comb B_1st data set | 205 | -223.859 | 361.909 | -44.9919 | 2.86762 | 6.8e-05 | 2.86727 | 7.6e-05 | 4
184775 | cmb1 | Comb B_1st data set | 204 | -231.368 | 358.719 | -44.9919 | 2.87205 | 0.000142 | 2.86804 | 0.000145 | 4.02
184776 | cmb1 | Comb B_1st data set | 205 | -228.851 | 358.719 | -44.9919 | 2.87019 | 0.000143 | 2.86926 | 0.000107 | 4.01
184777 | cmb1 | Comb B_1st data set | 205 | -226.363 | 358.719 | -44.9919 | 2.86796 | 7.4e-05 | 2.86758 | 6.3e-05 | 4.01
184778 | cmb1 | Comb B_1st data set | 205 | -223.858 | 358.719 | -44.9919 | 2.86763 | 7.4e-05 | 2.86692 | 6.8e-05 | 4.01
184779 | wAlon | Weld_A2_long | 212 | -243.471 | 504.871 | -45.5622 | 2.86797 | 9.2e-05 |  |  | 18
184780 | wAlon | Weld_A2_long | 214.582 | -243.471 | 504.839 | -45.5624 | 2.87099 | 7.1e-05 |  |  | 18.01
184781 | wAlon | Weld_A2_long | 217.069 | -243.505 | 504.809 | -45.5624 | 2.87591 | 5.4e-05 |  |  | 18.01
184782 | wAlon | Weld_A2_long | 212.139 | -243.453 | 508.86 | -45.5626 | 2.87194 | 7.3e-05 |  |  | 18
184783 | wAlon | Weld_A2_long | 214.623 | -243.499 | 508.829 | -45.5626 | 2.87532 | 5.9e-05 |  |  | 18.01
184784 | wAlon | Weld_A2_long | 217.13 | -243.499 | 508.789 | -45.5626 | 2.87639 | 5.7e-05 |  |  | 18.02
184785 | wAlon | Weld_A2_long | 209.649 | -243.431 | 512.791 | -45.5626 | 2.87254 | 6.9e-05 |  |  | 18.02
184786 | wAlon | Weld_A2_long | 212.161 | -243.469 | 512.791 | -45.5626 | 2.87278 | 6.5e-05 |  |  | 18.02
184787 | wAlon | Weld_A2_long | 214.661 | -243.469 | 512.759 | -45.5626 | 2.87108 | 6.3e-05 |  |  | 18
184788 | wAlon | Weld_A2_long | 217.169 | -243.504 | 512.759 | -45.5626 | 2.86931 | 6.4e-05 |  |  | 18.01
184789 | wAlon | Weld_A2_long | 207.159 | -243.407 | 516.841 | -45.5626 | 2.86741 | 7.1e-05 |  |  | 18.01
184790 | wAlon | Weld_A2_long | 209.671 | -243.449 | 516.841 | -45.5626 | 2.86754 | 6.5e-05 |  |  | 18.02
184791 | wAlon | Weld_A2_long | 212.176 | -243.449 | 516.841 | -45.5626 | 2.86738 | 6.3e-05 |  |  | 18.02
184792 | wAlon | Weld_A2_long | 214.694 | -243.484 | 516.8 | -45.5626 | 2.86724 | 6.5e-05 |  |  | 18.02
184793 | wAlon | Weld_A2_long | 217.187 | -243.509 | 516.799 | -45.5626 | 2.86691 | 6.8e-05 |  |  | 18.01
184794 | wAlon | Weld_A2_long | 207.202 | -243.408 | 520.81 | -45.5626 | 2.86745 | 7.1e-05 |  |  | 18.01
184795 | wAlon | Weld_A2_long | 209.681 | -243.449 | 520.81 | -45.5626 | 2.86727 | 6.4e-05 |  |  | 18.01
184796 | wAlon | Weld_A2_long | 212.196 | -243.45 | 520.779 | -45.5626 | 2.86729 | 6.4e-05 |  |  | 18.01
184797 | wAlon | Weld_A2_long | 214.713 | -243.484 | 520.779 | -45.5626 | 2.86733 | 6.6e-05 |  |  | 18.02
184798 | wAlon | Weld_A2_long | 217.219 | -243.509 | 520.749 | -45.5626 | 2.86698 | 7.2e-05 |  |  | 18.01
184799 | wAlon | Weld_A2_long | 207.232 | -243.408 | 528.81 | -45.5626 | 2.86737 | 7.3e-05 |  |  | 18
184800 | wAlon | Weld_A2_long | 212.242 | -243.47 | 528.811 | -45.5626 | 2.86746 | 6.5e-05 |  |  | 18.02
184801 | wAlon | Weld_A2_long | 217.26 | -243.504 | 528.759 | -45.5626 | 2.86716 | 7.3e-05 |  |  | 18.01
184802 | wAlon | Weld_A2_long | 207.368 | -243.407 | 544.73 | -45.5626 | 2.86764 | 7.2e-05 |  |  | 18.02
184803 | wAlon | Weld_A2_long | 212.382 | -243.479 | 544.73 | -45.5626 | 2.86755 | 6.5e-05 |  |  | 18.01
184804 | wAlon | Weld_A2_long | 217.399 | -243.504 | 544.679 | -45.5626 | 2.8672 | 7.5e-05 |  |  | 18.01
184805 | wAlon | Weld_A2_long | 212.009 | -243.456 | 500.84 | -45.5626 | 2.87112 | 8.1e-05 |  |  | 18
184806 | wAlon | Weld_A2_long | 214.512 | -243.489 | 500.809 | -45.5624 | 2.8748 | 6.3e-05 |  |  | 18.01
184807 | wAlon | Weld_A2_long | 217.029 | -243.49 | 500.779 | -45.5624 | 2.87657 | 6e-05 |  |  | 18.01
184808 | wAlon | Weld_A2_long | 209.399 | -243.421 | 496.9 | -45.5625 | 2.87349 | 7e-05 |  |  | 18.03
184809 | wAlon | Weld_A2_long | 211.901 | -243.469 | 496.839 | -45.5624 | 2.87373 | 6.6e-05 |  |  | 18.01
184810 | wAlon | Weld_A2_long | 214.402 | -243.469 | 496.769 | -45.5624 | 2.87182 | 6.6e-05 |  |  | 18
184811 | wAlon | Weld_A2_long | 216.908 | -243.504 | 496.699 | -45.5626 | 2.87015 | 6.8e-05 |  |  | 18.01
184812 | wAlon | Weld_A2_long | 206.789 | -243.407 | 492.97 | -45.5624 | 2.8679 | 7e-05 |  |  | 18.02
184813 | wAlon | Weld_A2_long | 209.282 | -243.406 | 492.899 | -45.5624 | 2.86767 | 6.8e-05 |  |  | 18
184814 | wAlon | Weld_A2_long | 211.8 | -243.469 | 492.83 | -45.5624 | 2.86746 | 6.7e-05 |  |  | 18.01
184815 | wAlon | Weld_A2_long | 214.291 | -243.469 | 492.759 | -45.5624 | 2.86712 | 6.4e-05 |  |  | 18.02
184816 | wAlon | Weld_A2_long | 216.789 | -243.494 | 492.689 | -45.5624 | 2.86668 | 6.9e-05 |  |  | 18.02
184817 | wAlon | Weld_A2_long | 206.678 | -243.394 | 488.97 | -45.5624 | 2.86727 | 6.9e-05 |  |  | 18.02
184818 | wAlon | Weld_A2_long | 209.181 | -243.441 | 488.9 | -45.5624 | 2.86703 | 6.7e-05 |  |  | 18.01
184819 | wAlon | Weld_A2_long | 211.676 | -243.441 | 488.829 | -45.5624 | 2.86695 | 6.5e-05 |  |  | 18.01
184820 | wAlon | Weld_A2_long | 214.184 | -243.474 | 488.759 | -45.5626 | 2.86678 | 6.5e-05 |  |  | 18.02
184821 | wAlon | Weld_A2_long | 216.677 | -243.499 | 488.69 | -45.5626 | 2.86675 | 7.3e-05 |  |  | 18.01
184822 | wAlon | Weld_A2_long | 206.452 | -243.397 | 480.96 | -45.5624 | 2.86706 | 7.1e-05 |  |  | 18.02
184823 | wAlon | Weld_A2_long | 211.462 | -243.461 | 480.819 | -45.5624 | 2.86694 | 6.2e-05 |  |  | 18.01
184824 | wAlon | Weld_A2_long | 216.461 | -243.494 | 480.68 | -45.5624 | 2.86654 | 7.1e-05 |  |  | 18.02
184825 | wAlon | Weld_A2_long | 206.027 | -243.395 | 464.91 | -45.5626 | 2.86698 | 7.1e-05 |  |  | 18.02
184826 | wAlon | Weld_A2_long | 211.041 | -243.451 | 464.769 | -45.5626 | 2.86689 | 6.5e-05 |  |  | 18.02
184827 | wAlon | Weld_A2_long | 216.041 | -243.493 | 464.629 | -45.5626 | 2.86649 | 7.6e-05 |  |  | 18
184828 | x_scan
184829 | x_scan
184830 | x_scan
184831 | x_scan
184832 | x_scan
184833 | x_scan
184834 | x_scan
184835 | x_scan
184836 | x_scan
184837 | x_scan
184838 | x_scan
184839 | x_scan
184840 | x_scan
184841 | x_scan
184842 | x_scan
184843 | x_scan
184844 | x_scan
184845 | x_scan
184846 | x_scan
184847 | x_scan
184848 | x_scan
184849 | x_scan
184850 | x_scan
184851 | x_scan
184852 | x_scan
184853 | x_scan
184854 | x_scan
184855 | x_scan
184856 | x_scan
184857 | x_scan
184858 | x_scan
184859 | x_scan
184860 | x_scan
184861 | x_scan
184862 | x_scan
184863 | x_scan
184864 | x_scan
184865 | x_scan
184866 | x_scan
184867 | x_scan
184868 | x_scan
184869 | x_scan
184870 | x_scan
184871 | x_scan
184872 | x_scan
184873 | x_scan
184874 | x_scan
184875 | x_scan
184876 | x_scan
184877 | x_scan
184878 | x_scan
184879 | x_scan
184880 | x_scan
184881 | x_scan
184882 | x_scan
184883 | x_scan
184884 | x_scan
184885 | x_scan
184886 | x_scan
184887 | x_scan
184888 | x_scan
184889 | x_scan
184890 | x_scan
184891 | x_scan
184892 | x_scan
184893 | x_scan
184894 | x_scan
184895 | x_scan
184896 | x_scan
184897 | x_scan
184898 | x_scan
184899 | x_scan
184900 | x_scan
184901 | x_scan
184902 | x_scan
184903 | cmbB2 | Comb B_2nd data set | 204.785 | -229.966 | 392.431 | -44.9869 | 2.86742 | 6.8e-05 | 2.86686 | 6.6e-05 | 4.02
184904 | cmbB3 | Comb B_2nd data set | 204.785 | -232.494 | 392.431 | -44.987 | 2.86722 | 6.8e-05 | 2.86688 | 6.4e-05 | 4.02
184905 | cmbB4 | Comb B_2nd data set | 204.784 | -234.976 | 392.431 | -44.987 | 2.86732 | 7.3e-05 | 2.86688 | 5.8e-05 | 4
184906 | cmbB5 | Comb B_2nd data set | 204.785 | -237.479 | 392.431 | -44.987 | 2.86729 | 6.9e-05 | 2.86687 | 7.1e-05 | 4.01
184907 | cmbB6 | Comb B_2nd data set | 204.784 | -239.978 | 392.431 | -44.987 | 2.86731 | 5.9e-05 | 2.8671 | 6.8e-05 | 4.01
184908 | cmbB7 | Comb B_2nd data set | 204.785 | -229.983 | 379.319 | -44.987 | 2.86783 | 6.6e-05 | 2.86698 | 6.6e-05 | 4.01
184909 | cmbB8 | Comb B_2nd data set | 204.785 | -232.505 | 379.319 | -44.987 | 2.86747 | 7.4e-05 | 2.86691 | 7.1e-05 | 4.02
184910 | cmbB9 | Comb B_2nd data set | 204.784 | -234.986 | 379.319 | -44.987 | 2.86745 | 8.1e-05 | 2.86715 | 7.3e-05 | 4.02
184911 | cmbB10 | Comb B_2nd data set | 204.785 | -237.49 | 379.319 | -44.987 | 2.86734 | 6.6e-05 | 2.86687 | 6.6e-05 | 4.01
184912 | cmbB11 | Comb B_2nd data set | 204.784 | -239.987 | 379.319 | -44.987 | 2.86726 | 6.9e-05 | 2.86711 | 6.6e-05 | 4.02
184913 | cmbB12 | Comb B_2nd data set | 204.785 | -229.752 | 366.189 | -44.9868 | 2.86758 | 7.2e-05 | 2.86687 | 6.7e-05 | 4.02
184914 | cmbB13 | Comb B_2nd data set | 204.785 | -232.274 | 366.189 | -44.9868 | 2.86722 | 6.7e-05 | 2.86704 | 6.6e-05 | 4.02
184915 | cmbB14 | Comb B_2nd data set | 204.785 | -234.757 | 366.189 | -44.9868 | 2.86738 | 6.8e-05 | 2.86695 | 6.5e-05 | 4.01
184916 | cmbB15 | Comb B_2nd data set | 204.785 | -237.255 | 366.189 | -44.9868 | 2.86733 | 6.3e-05 | 2.8669 | 5.9e-05 | 4.01
184917 | cmbB16 | Comb B_2nd data set | 204.784 | -239.761 | 366.189 | -44.9868 | 2.86717 | 6.4e-05 | 2.86679 | 6.7e-05 | 4.02
184918 | cmbB17 | Comb B_2nd data set | 204.785 | -229.733 | 362.91 | -44.9868 | 2.86766 | 6.5e-05 | 2.86717 | 6.9e-05 | 4.01
184919 | cmbB18 | Comb B_2nd data set | 204.785 | -232.253 | 362.909 | -44.9868 | 2.86724 | 7.1e-05 | 2.86692 | 7.5e-05 | 4
184920 | cmbB19 | Comb B_2nd data set | 204.785 | -234.737 | 362.909 | -44.987 | 2.86733 | 6.8e-05 | 2.86726 | 6.6e-05 | 4
184921 | cmbB20 | Comb B_2nd data set | 204.785 | -237.234 | 362.909 | -44.987 | 2.8674 | 6.9e-05 | 2.86698 | 6.7e-05 | 4.02
184922 | cmbB21 | Comb B_2nd data set | 204.784 | -239.74 | 362.909 | -44.987 | 2.86728 | 6.7e-05 | 2.86695 | 6.7e-05 | 4
184923 | cmbB22 | Comb B_2nd data set | 204.785 | -232.373 | 359.579 | -44.9868 | 2.86767 | 7.4e-05 | 2.86687 | 7e-05 | 4.01
184924 | cmbB23 | Comb B_2nd data set | 204.785 | -234.895 | 359.579 | -44.9868 | 2.86756 | 7.4e-05 | 2.86695 | 6.3e-05 | 4.01
184925 | cmbB24 | Comb B_2nd data set | 204.785 | -237.371 | 359.579 | -44.9868 | 2.8673 | 6.8e-05 | 2.86694 | 6.4e-05 | 4.02
184926 | cmbB25 | Comb B_2nd data set | 204.784 | -239.879 | 359.579 | -44.9868 | 2.86728 | 6.7e-05 | 2.86708 | 7.4e-05 | 4.02
184927 | cmbB26 | Comb B_2nd data set | 204.785 | -232.386 | 356.31 | -44.9868 | 2.87048 | 0.000168 | 2.86934 | 0.000114 | 4.01
184928 | cmbB27 | Comb B_2nd data set | 204.785 | -234.905 | 356.309 | -44.9868 | 2.86736 | 8.8e-05 | 2.86727 | 7.2e-05 | 4.01
184929 | cmbB28 | Comb B_2nd data set | 204.785 | -237.384 | 356.309 | -44.9868 | 2.86745 | 6.7e-05 | 2.86606 | 6.7e-05 | 4.01
184930 | cmbB29 | Comb B_2nd data set | 204.784 | -239.886 | 356.309 | -44.9868 | 2.86735 | 6.2e-05 | 2.86723 | 6.6e-05 | 4
184931 | cmbB30 | Comb B_2nd data set | 204.785 | -232.246 | 353 | -44.9868 | 2.87113 | 0.000185 | 2.87342 | 0.000138 | 4.01
184932 | cmbB31 | Comb B_2nd data set | 204.785 | -234.763 | 352 | -44.9868 | 2.87068 | 0.000134 | 2.86946 | 0.00012 | 4.02
184933 | cmbB32 | Comb B_2nd data set | 204.785 | -237.241 | 352.999 | -44.9868 | 2.86772 | 7.8e-05 | 2.8664 | 7.6e-05 | 4.02
184934 | cmbB33 | Comb B_2nd data set | 204.784 | -239.748 | 352.999 | -44.9868 | 2.86735 | 7.3e-05 | 2.86644 | 7.4e-05 | 4.01
184935 | cmbB34 | Comb B_2nd data set | 204.777 | -229.977 | 392.439 | 135.005 | 2.86722 | 5.8e-05 | 2.86676 | 6.9e-05 | 4.02
184936 | cmbB35 | Comb B_2nd data set | 204.776 | -232.495 | 392.439 | 135.005 | 2.86718 | 6.5e-05 | 2.86677 | 6.6e-05 | 4
184937 | cmbB36 | Comb B_2nd data set | 204.775 | -234.976 | 392.439 | 135.005 | 2.86726 | 7e-05 | 2.86707 | 6.2e-05 | 4.01
184938 | cmbB37 | Comb B_2nd data set | 204.776 | -237.48 | 392.439 | 135.005 | 2.86728 | 7.2e-05 | 2.86683 | 6.3e-05 | 4.01
184939 | cmbB38 | Comb B_2nd data set | 204.775 | -239.977 | 392.439 | 135.005 | 2.8676 | 7.1e-05 | 2.86685 | 7.6e-05 | 4.01
184940 | cmbB39 | Comb B_2nd data set | 204.776 | -229.98 | 379.32 | 135.004 | 2.86733 | 6.6e-05 | 2.86701 | 7.3e-05 | 4.01
184941 | cmbB40 | Comb B_2nd data set | 204.776 | -232.506 | 379.32 | 135.004 | 2.86756 | 8e-05 | 2.86699 | 6.6e-05 | 4.02
184942 | cmbB41 | Comb B_2nd data set | 204.775 | -234.985 | 379.32 | 135.004 | 2.86742 | 6.9e-05 | 2.86672 | 6.5e-05 | 4.01
184943 | cmbB42 | Comb B_2nd data set | 204.776 | -237.49 | 379.32 | 135.004 | 2.8673 | 6.6e-05 | 2.86687 | 6.7e-05 | 4.03
184944 | cmbB43 | Comb B_2nd data set | 204.775 | -239.987 | 379.32 | 135.004 | 2.86747 | 7.1e-05 | 2.86693 | 6.7e-05 | 4.01
184945 | cmbB44 | Comb B_2nd data set | 204.776 | -229.752 | 366.189 | 135.004 | 2.86731 | 6.2e-05 | 2.86706 | 6.7e-05 | 4.01
184946 | cmbB45 | Comb B_2nd data set | 204.776 | -232.275 | 366.189 | 135.004 | 2.86727 | 7.4e-05 | 2.86717 | 6.4e-05 | 4.02
184947 | cmbB46 | Comb B_2nd data set | 204.776 | -234.755 | 366.189 | 135.004 | 2.86729 | 6.6e-05 | 2.86681 | 6.1e-05 | 4.02
184948 | cmbB47 | Comb B_2nd data set | 204.776 | -237.258 | 366.189 | 135.004 | 2.86747 | 6.3e-05 | 2.86694 | 6.6e-05 | 4.03
184949 | cmbB48 | Comb B_2nd data set | 204.775 | -239.759 | 366.189 | 135.004 | 2.8675 | 8.5e-05 | 2.86694 | 7e-05 | 4.02
184950 | cmbB49 | Comb B_2nd data set | 204.776 | -229.732 | 362.909 | 135.004 | 2.86735 | 6.8e-05 | 2.8671 | 6.8e-05 | 4.01
184951 | cmbB50 | Comb B_2nd data set | 204.776 | -232.255 | 362.909 | 135.004 | 2.86743 | 7.8e-05 | 2.86703 | 7.1e-05 | 4.01
184952 | cmbB51 | Comb B_2nd data set | 204.776 | -234.735 | 362.909 | 135.004 | 2.86752 | 7e-05 | 2.86717 | 6.5e-05 | 4.01
184953 | cmbB52 | Comb B_2nd data set | 204.776 | -237.237 | 362.909 | 135.004 | 2.86742 | 7.6e-05 | 2.8669 | 6.6e-05 | 4
184954 | cmbB53 | Comb B_2nd data set | 204.775 | -239.739 | 362.909 | 135.004 | 2.86709 | 8.2e-05 | 2.86681 | 6.5e-05 | 4.02
184955 | cmbB54 | Comb B_2nd data set | 204.776 | -232.372 | 359.579 | 135.004 | 2.86761 | 7.1e-05 | 2.86694 | 7e-05 | 4.01
184956 | cmbB55 | Comb B_2nd data set | 204.776 | -234.895 | 359.579 | 135.004 | 2.86758 | 8.1e-05 | 2.86688 | 7.4e-05 | 4
184957 | cmbB56 | Comb B_2nd data set | 204.776 | -237.372 | 359.579 | 135.004 | 2.86747 | 7.9e-05 | 2.86705 | 6.6e-05 | 4.02
184958 | cmbB57 | Comb B_2nd data set | 204.776 | -239.878 | 359.579 | 135.004 | 2.86732 | 7.5e-05 | 2.86701 | 7.2e-05 | 4.01
184959 | cmbB58 | Comb B_2nd data set | 204.776 | -232.385 | 356.31 | 135.004 | 2.87042 | 0.000113 | 2.87074 | 0.000128 | 4.02
184960 | cmbB59 | Comb B_2nd data set | 204.776 | -234.904 | 356.31 | 135.004 | 2.86812 | 8.2e-05 | 2.86744 | 7.1e-05 | 4.01
184961 | cmbB60 | Comb B_2nd data set | 204.776 | -237.381 | 356.31 | 135.004 | 2.86752 | 7.3e-05 | 2.86652 | 6.4e-05 | 4.03
184962 | cmbB61 | Comb B_2nd data set | 204.775 | -239.889 | 356.31 | 135.004 | 2.86734 | 8.3e-05 | 2.86671 | 7.4e-05 | 4.02
184963 | cmbB62 | Comb B_2nd data set | 204.776 | -232.245 | 353 | 135.004 | 2.87193 | 0.000138 | 2.86988 | 0.000131 | 4.02
184964 | cmbB63 | Comb B_2nd data set | 204.776 | -234.764 | 353 | 135.004 | 2.87042 | 0.000135 | 2.86886 | 0.000114 | 4.03
184965 | cmbB64 | Comb B_2nd data set | 204.776 | -237.241 | 353 | 135.004 | 2.86798 | 6.8e-05 | 2.86697 | 7.8e-05 | 4.01
184966 | cmbB65 | Comb B_2nd data set | 204.775 | -239.751 | 353 | 135.004 | 2.86746 | 7.3e-05 | 2.86684 | 7.2e-05 | 4.02
184967 | xscan
184968 | xscan
184969 | xscan
184970 | xscan
184971 | xscan
184972 | xscan
184973 | xscan
184974 | xscan
184975 | xscan
184976 | xscan
184977 | xscan
184978 | xscan
184979 | xscan
184980 | xscan
184981 | xscan
184982 | xscan
184983 | xscan
184984 | xscan
184985 | xscan
184986 | xscan
184987 | xscan
184988 | xscan
184989 | xscan
184990 | xscan
184991 | xscan
184992 | tooth | CombC_singleTooth | 208.15 | -229.689 | 348.321 | -44.9902 | 2.87097 | 0.000133 | 2.8708 | 0.000125 | 4.01
184993 | tooth | CombC_singleTooth | 208.15 | -232.199 | 348.321 | -44.9902 | 2.87164 | 0.000162 | 2.87112 | 0.000136 | 4.01
184994 | tooth | CombC_singleTooth | 208.15 | -234.686 | 348.321 | -44.9902 | 2.87114 | 0.000183 | 2.87054 | 0.000129 | 4.02
184995 | tooth | CombC_singleTooth | 208.149 | -237.187 | 348.321 | -44.9902 | 2.86852 | 9.5e-05 | 2.86782 | 9e-05 | 4.01
184996 | tooth | CombC_singleTooth | 208.149 | -239.689 | 348.321 | -44.9902 | 2.86739 | 7.7e-05 | 2.86684 | 6.8e-05 | 4.02
184997 | tooth | CombC_singleTooth | 208.149 | -229.683 | 348.322 | 135.005 | 2.871 | 0.000123 | 2.87133 | 0.000134 | 4.02
184998 | tooth | CombC_singleTooth | 208.149 | -232.204 | 348.322 | 135.005 | 2.87136 | 0.000137 | 2.87127 | 0.000144 | 4
184999 | tooth | CombC_singleTooth | 208.149 | -234.685 | 348.322 | 135.005 | 2.87127 | 0.000129 | 2.87037 | 0.000141 | 4.02
185000 | tooth | CombC_singleTooth | 208.149 | -237.188 | 348.322 | 135.005 | 2.8689 | 7.7e-05 | 2.86795 | 8.1e-05 | 4.02
185001 | tooth | CombC_singleTooth | 208.148 | -239.692 | 348.322 | 135.005 | 2.86749 | 7.6e-05 | 2.86668 | 6.3e-05 | 4.02
185002
185003
185004
185005
185006
185007
185008
185009
185010
185011
185012
185013
185014
185015
185016
185017
185018
185019
185020
185021
185022
185023
185024
185025
185026
185027
185028
185029
185030
185031
185032
185033
185034
185035
185036
185037
185038
185039
185040
185041
185042
185043
185044
185045
185046
185047
185048
185049
185050
185051
185052
185053
185054
185055
185056
185057
185058
185059
185060
185061
185062
185063
185064
185065
185066
185067
185068
185069
185070
185071
185072
185073
185074
185075
185076
185077
185078
185079
185080
185081
185082
185083
185084
185085
185086
185087
185088
185089
185090
185091
185092
185093
185094
185095
185096
185097
185098
185099
185100
185101
185102
185103
185104
185105
185106
185107
185108
185109
185110
185111
185112
185113
185114
185115
185116
185117
185118
185119
185120
185121
185122
185123
185124
185125
185126
185127
185128
185129
185130
185131
185132
185133
185134
185135
185136
185137
185138
185139
185140
185141
185142
185143
185144
185145
185146
185147
185148
185149
185150
185151
185152
185153
185154
185155
185156
185157
185158
185159
185160
185161
185162
185163
185164
185165
185166
185167
185168
185169
185170
185171
185172
185173
185174
185175
185176
185177
185178
185179
185180
185181
185182
185183
185184
185185
185186
185187
185188
185189
185190
185191
185192
185193
185194
185195
185196
185197
185198
185199
185200
185201
185202
185203
185204
185205
185206
185207
185208
185209
185210
185211
185212
185213
185214
185215
185216
185217
185218
185219
185220
185221
185222
185223
185224
185225
185226
185227
185228
185229
185230
185231
185232
185233
185234
185235
185236
185237
185238
185239
185240
185241
185242
185243
185244
185245
185246
185247
185248
185249
185250
185251
185252
185253
185254
185255
185256
185257
185258
185259
185260
185261
185262
185263
185264
185265
185266
185267
185268
185269
185270
185271
185272
185273
185274
185275
185276
185277
185278
185279
185280
185281
185282
185283
185284
185285
185286
185287
185288
185289
185290
185291
185292
185293
185294
185295
185296
185297
185298
185299
185300
185301
185302
185303
185304
185305
185306
185307
185308
185309
185310
185311
185312
185313
185314
185315
185316
185317
185318
185319
185320
185321
185322
185323
185324
185325
185326
185327
185328
185329
185330
185331
185332
185333
185334
185335
185336
185337
185338
185339
185340
185341
185342
185343
185344
185345
185346
185347
185348
185349
185350
185351
185352
185353
185354
185355
185356
185357
185358
185359
185360
185361

## 3passComb
Top (2.5mm below top surface)
Run1 | Run2 | X | Y | Z | a1 | a1err | a2 | a2err | depth | dist from cl | FROM IGOR
183960 | 183995 | 285.097 | -311.599 | 361.58 | 2.871155 | 0.0001096038 | 2.87031 | 8.592002e-05 | 2.5 | -5.14 | W_coef | Bank1 | Bank2
183965 | 184000 | 285.206 | -311.618 | 364.977 | 2.867795 | 5.942432e-05 | 2.867215 | 5.268064e-05 | 2.5 | -8.537 | Box width | 14.9677 | 12.3847
183970 | 184005 | 285.324 | -311.636 | 368.276 | 2.86745 | 4.929757e-05 | 2.867235 | 4.85e-05 | 2.5 | -11.836 | Gau width | 0.75 | 0.75
183975 | 184010 | 285.333 | -311.636 | 368.276 | 2.8674 | 5.38145e-05 | 2.867165 | 4.631684e-05 | 2.5 | -11.836 | x0 | -0.134695 | 0.512464
183980 | 184015 | 285.226 | -311.655 | 371.522 | 2.86759 | 4.739726e-05 | 2.8674 | 4.527693e-05 | 2.5 | -15.082 | C | 2.86738 | 2.86716
183985 | 184020 | 284.921 | -311.745 | 387.84 | 2.867675 | 4.527693e-05 | 2.86729 | 4.85e-05 | 2.5 | -31.4 | Amp | 0.0567121 | 0.051107
183990 | 184025 | 284.509 | -311.819 | 401.105 | 2.866645 | 5.173973e-05 | 2.86716 | 4.816638e-05 | 2.5 | -44.665
184992 | 184997 | 208.15 | -229.689 | 348.321 | 2.870985 | 9.05787e-05 | 2.871065 | 9.16256e-05 | 2.5 | -1.75
184164 | 184199 | 203.687 | -241.3735 | 351.821 | 2.87111 | 0.0001067017 | 2.87108 | 9.017344e-05 | 2.5 | 1.64
184169 | 184204 | 203.7 | -240.792 | 355.107 | 2.87141 | 0.0001026901 | 2.871685 | 0.0001502839 | 2.5 | 4.926
184174 | 184209 | 203.713 | -240.5535 | 358.405 | 2.867835 | 6.121479e-05 | 2.866965 | 7.62168e-05 | 2.5 | 8.224
184179 | 184214 | 203.726 | -240.6355 | 361.711 | 2.86724 | 4.854122e-05 | 2.86705 | 4.632764e-05 | 2.5 | 11.53
184184 | 184219 | 203.739 | -240.5855 | 364.999 | 2.86752 | 5.569785e-05 | 2.867055 | 4.810405e-05 | 2.5 | 14.818
184189 | 184224 | 203.791 | -240.952 | 378.243 | 2.867475 | 5.271859e-05 | 2.867095 | 5.056926e-05 | 2.5 | 28.062
184194 | 184229 | 203.842 | -241.493 | 391.361 | 2.8674 | 5.10343e-05 | 2.86714 | 4.865439e-05 | 2.5 | 41.18
5mm below top surface
Run1 | Run2 | X | Y | Z | a1 | a1err | a2 | a2err | depth | dist from cl | FROM IGOR
183961 | 183996 | 287.597 | -311.599 | 361.58 | 2.868455 | 7.817448e-05 | 2.86808 | 6.226155e-05 | 5 | -5.14 | W_coef | Bank1 | Bank2
183966 | 184001 | 287.706 | -311.618 | 364.977 | 2.867765 | 5.338773e-05 | 2.86741 | 5.294573e-05 | 5 | -8.537 | Box width | 8.88682 | 9.31355
183971 | 184006 | 287.824 | -311.636 | 368.276 | 2.86769 | 4.596194e-05 | 2.867265 | 4.463743e-05 | 5 | -11.836 | Gau width | 0.75 | 0.75
183976 | 184011 | 287.833 | -311.636 | 368.276 | 2.86757 | 5.338773e-05 | 2.86704 | 4.455334e-05 | 5 | -11.836 | x0 | -0.126174 | 0.0765647
183981 | 184016 | 287.726 | -311.655 | 371.522 | 2.867505 | 5.061867e-05 | 2.86723 | 4.596738e-05 | 5 | -15.082 | C | 2.86756 | 2.86715
183986 | 184021 | 287.421 | -311.745 | 387.84 | 2.86754 | 5.841233e-05 | 2.86727 | 4.393177e-05 | 5 | -31.4 | Amp | 0.0354264 | 0.0381433
183991 | 184026 | 287.009 | -311.819 | 401.105 | 2.86756 | 4.596194e-05 | 2.867115 | 4.773102e-05 | 5 | -44.665
184993 | 184998 | 208.15 | -232.199 | 348.321 | 2.8715 | 0.0001060813 | 2.871195 | 9.903535e-05 | 5 | -1.75 | MAX | 2.8715 | 2.8713
184165 | 184200 | 203.687 | -238.8735 | 351.821 | 2.8716 | 9.623149e-05 | 2.87129 | 9.807778e-05 | 5 | 1.64
184170 | 184205 | 203.7 | -238.292 | 355.107 | 2.868395 | 7.212489e-05 | 2.86878 | 7.035801e-05 | 5 | 4.926
184175 | 184210 | 203.713 | -238.0535 | 358.405 | 2.86763 | 6.054131e-05 | 2.866995 | 4.384632e-05 | 5 | 8.224
184180 | 184215 | 203.726 | -238.1355 | 361.711 | 2.867445 | 4.967897e-05 | 2.86714 | 4.455334e-05 | 5 | 11.53
184185 | 184220 | 203.739 | -238.0855 | 364.999 | 2.8676 | 5.23259e-05 | 2.86705 | 4.42069e-05 | 5 | 14.818
184190 | 184225 | 203.791 | -238.452 | 378.243 | 2.867435 | 5.055937e-05 | 2.867015 | 4.596194e-05 | 5 | 28.062
184195 | 184230 | 203.842 | -238.993 | 391.361 | 2.867465 | 5.006246e-05 | 2.86709 | 4.384632e-05 | 5 | 41.18
7.5mm below top surface
Run1 | Run2 | X | Y | Z | a1 | a1err | a2 | a2err | depth | dist from cl | FROM IGOR
183962 | 183997 | 290.097 | -311.599 | 361.58 | 2.86779 | 5.269013e-05 | 2.86699 | 4.34885e-05 | 7.5 | -5.14 | W_coef | Bank1 | Bank2
183967 | 184002 | 290.206 | -311.618 | 364.977 | 2.867325 | 5.129571e-05 | 2.867125 | 4.567549e-05 | 7.5 | -8.537 | Box width | 8.08921 | 4.96171
183972 | 184007 | 290.324 | -311.636 | 368.276 | 2.867565 | 6.084817e-05 | 2.86723 | 4.454773e-05 | 7.5 | -11.836 | Gau width | 0.75 | 0.75
183977 | 184012 | 290.333 | -311.636 | 368.276 | 2.86756 | 5.939697e-05 | 2.86719 | 4.207434e-05 | 7.5 | -11.836 | x0 | -0.0408237 | -0.270178
183982 | 184017 | 290.226 | -311.655 | 371.522 | 2.867515 | 5.456189e-05 | 2.86719 | 4.647849e-05 | 7.5 | -15.082 | C | 2.8675 | 2.86712
183987 | 184022 | 289.921 | -311.745 | 387.84 | 2.867605 | 5.192783e-05 | 2.86703 | 4.208622e-05 | 7.5 | -31.4 | Amp | 0.0292433 | 0.0181815
183992 | 184027 | 289.509 | -311.819 | 401.105 | 2.867555 | 5.055937e-05 | 2.86722 | 4.313931e-05 | 7.5 | -44.665
184994 | 184999 | 208.15 | -234.686 | 348.321 | 2.871205 | 0.0001119486 | 2.870455 | 9.555365e-05 | 7.5 | -1.75
184166 | 184201 | 203.687 | -236.3735 | 351.821 | 2.871025 | 0.0001062568 | 2.86997 | 9.617692e-05 | 7.5 | 1.64
184171 | 184206 | 203.7 | -235.792 | 355.107 | 2.8679 | 5.864512e-05 | 2.86722 | 4.738143e-05 | 7.5 | 4.926
184176 | 184211 | 203.713 | -235.5535 | 358.405 | 2.86751 | 5.056926e-05 | 2.86705 | 4.490267e-05 | 7.5 | 8.224
184181 | 184216 | 203.726 | -235.6355 | 361.711 | 2.867465 | 5.056926e-05 | 2.867235 | 4.491381e-05 | 7.5 | 11.53
184186 | 184221 | 203.739 | -235.5855 | 364.999 | 2.867405 | 4.887228e-05 | 2.86696 | 4.278142e-05 | 7.5 | 14.818
184191 | 184226 | 203.791 | -235.952 | 378.243 | 2.867585 | 5.166237e-05 | 2.86712 | 4.281647e-05 | 7.5 | 28.062
184196 | 184231 | 203.842 | -236.493 | 391.361 | 2.867445 | 4.703456e-05 | 2.86706 | 4.813003e-05 | 7.5 | 41.18
10mm below top surface
Run1 | Run2 | X | Y | Z | a1 | a1err | a2 | a2err | depth | dist from cl | FROM IGOR
183963 | 183998 | 292.597 | -311.599 | 361.58 | 2.86795 | 8.321809e-05 | 2.867025 | 4.419559e-05 | 10 | -5.14 | W_coef | Bank1 | Bank2
183968 | 184003 | 292.706 | -311.618 | 364.977 | 2.867645 | 4.897448e-05 | 2.86726 | 4.713014e-05 | 10 | -8.537 | Box width | 6.95049 | 5.37116
183973 | 184008 | 292.824 | -311.636 | 368.276 | 2.86768 | 4.881086e-05 | 2.86712 | 4.642467e-05 | 10 | -11.836 | Gau width | 0.75 | 0.75
183978 | 184013 | 292.833 | -311.636 | 368.276 | 2.867505 | 5.375872e-05 | 2.86708 | 4.398295e-05 | 10 | -11.836 | x0 | -1.31845 | -0.142562
183983 | 184018 | 292.726 | -311.655 | 371.522 | 2.86756 | 5.269013e-05 | 2.867155 | 4.455334e-05 | 10 | -15.082 | C | 2.86759 | 2.86709
183988 | 184023 | 292.421 | -311.745 | 387.84 | 2.86785 | 5.141255e-05 | 2.867125 | 4.247941e-05 | 10 | -31.4 | Amp | 0.00779373 | 0.00471312
183993 | 184028 | 292.009 | -311.819 | 401.105 | 2.86759 | 5.374477e-05 | 2.86715 | 4.530453e-05 | 10 | -44.665
184995 | 185000 | 208.149 | -237.187 | 348.321 | 2.86871 | 6.114327e-05 | 2.867885 | 6.054131e-05 | 10 | -1.75
184167 | 184202 | 203.687 | -233.8735 | 351.821 | 2.868435 | 5.626944e-05 | 2.867915 | 5.658622e-05 | 10 | 1.64
184172 | 184207 | 203.7 | -233.292 | 355.107 | 2.867585 | 4.887228e-05 | 2.86691 | 4.534314e-05 | 10 | 4.926
184177 | 184212 | 203.713 | -233.0535 | 358.405 | 2.8676 | 4.742362e-05 | 2.867305 | 5.198317e-05 | 10 | 8.224
184182 | 184217 | 203.726 | -233.1355 | 361.711 | 2.867495 | 4.560976e-05 | 2.867095 | 5.162364e-05 | 10 | 11.53
184187 | 184222 | 203.739 | -233.0855 | 364.999 | 2.86762 | 5.49386e-05 | 2.86695 | 4.737615e-05 | 10 | 14.818
184192 | 184227 | 203.791 | -233.452 | 378.243 | 2.86752 | 5.763896e-05 | 2.867 | 4.210998e-05 | 10 | 28.062
184197 | 184232 | 203.842 | -233.993 | 391.361 | 2.867415 | 5.20024e-05 | 2.867035 | 4.601087e-05 | 10 | 41.18
12.5mm below top surface
Run1 | Run2 | X | Y | Z | a1 | a1err | a2 | a2err | depth | dist from cl | FROM IGOR
183964 | 183999 | 295.097 | -311.599 | 361.58 | 2.86758 | 5.09166e-05 | 2.867225 | 4.596738e-05 | 12.5 | -5.14 | W_coef | Bank1 | Bank2
183969 | 184004 | 295.206 | -311.618 | 364.977 | 2.86779 | 5.244521e-05 | 2.86714 | 4.879549e-05 | 12.5 | -8.537 | Box width
183974 | 184009 | 295.324 | -311.636 | 368.276 | 2.86713 | 4.739726e-05 | 2.86713 | 4.66744e-05 | 12.5 | -11.836 | Gau width
183979 | 184014 | 295.333 | -311.636 | 368.276 | 2.867495 | 4.750789e-05 | 2.867185 | 5.055937e-05 | 12.5 | -11.836 | x0
183984 | 184019 | 295.226 | -311.655 | 371.522 | 2.8676 | 5.060632e-05 | 2.867165 | 5.038353e-05 | 12.5 | -15.082 | C | 2.86748 | 2.86713
183989 | 184024 | 294.921 | -311.745 | 387.84 | 2.86745 | 4.808846e-05 | 2.86721 | 4.924683e-05 | 12.5 | -31.4 | Amp
183994 | 184029 | 294.509 | -311.819 | 401.105 | 2.867565 | 4.950253e-05 | 2.867255 | 4.596194e-05 | 12.5 | -44.665
184996 | 185001 | 208.149 | -239.689 | 348.321 | 2.86744 | 5.409482e-05 | 2.86676 | 4.634922e-05 | 13.5 | -1.75
184168 | 184203 | 203.687 | -231.3735 | 351.821 | 2.869185 | 6.954495e-05 | 2.866815 | 4.669047e-05 | 12.5 | 1.64
184173 | 184208 | 203.7 | -230.792 | 355.107 | 2.867475 | 5.020458e-05 | 2.86704 | 4.92062e-05 | 12.5 | 4.926
184178 | 184213 | 203.713 | -230.5535 | 358.405 | 2.86764 | 4.739726e-05 | 2.8671 | 4.986231e-05 | 12.5 | 8.224
184183 | 184218 | 203.726 | -230.6355 | 361.711 | 2.86737 | 4.455334e-05 | 2.867155 | 4.634922e-05 | 12.5 | 11.53
184188 | 184223 | 203.739 | -230.5855 | 364.999 | 2.86725 | 6.753518e-05 | 2.86706 | 5.058903e-05 | 12.5 | 14.818
184193 | 184228 | 203.791 | -230.952 | 378.243 | 2.867415 | 4.85e-05 | 2.86708 | 4.634922e-05 | 12.5 | 28.062
184198 | 184233 | 203.842 | -231.493 | 391.361 | 2.867535 | 5.553602e-05 | 2.866945 | 4.680278e-05 | 12.5 | 41.18

## 3PassStrainStress
Tran/Norm Run | Long Run | depth | Dist from cl | Sample X | Sample Y | Sample Z | a Tran | aerr Tran | a Norm | aerr Norm | a Long | aerr Long | d0 Tran | d0err Tran | d0 Norm | d0err Norm | d0 Long | d0err Long | e Tran | e err Tran | e Norm | e err Norm | e Long | e err Long | σ Tran | σ err Tran | σ Norm | σ err Norm | σ Long | σ err Long
184087 | 184290 | 2.5 | -39.8546066 | -115.3546066 | 225 | -513.0216675 | 2.8681 | 4.3e-05 | 2.86679 | 0.000122 | 2.86673 | 7.2e-05 | 2.86738 | 0.0002 | 2.86716 | 0.0002 | 2.86738 | 0.0002 | 251.1003 | 71.34397 | -129.0476 | 81.7092 | -226.6878 | 74.13223 | 27.88542 | 24.19561 | -33.52308 | 26.2473 | -49.29573 | 24.19561
184084 | 184287 | 2.5 | -23.8516159 | -99.3516159 | 225 | -512.2925415 | 2.86815 | 4.3e-05 | 2.86683 | 0.000125 | 2.86696 | 7.3e-05 | 2.86738 | 0.0002 | 2.86716 | 0.0002 | 2.86738 | 0.0002 | 268.5378 | 71.34397 | -115.0965 | 82.25894 | -146.4752 | 74.25109 | 44.22317 | 24.22828 | -17.74853 | 26.38908 | -22.8174 | 24.22828
184081 | 184284 | 2.5 | -15.801033 | -91.301033 | 225 | -511.9257507 | 2.86778 | 4.4e-05 | 2.86643 | 0.000138 | 2.86814 | 7.5e-05 | 2.86738 | 0.0002 | 2.86716 | 0.0002 | 2.86738 | 0.0002 | 139.5002 | 71.41809 | -254.6073 | 84.74927 | 265.0503 | 74.49312 | 40.70083 | 24.38213 | -22.96269 | 27.02414 | 60.98201 | 24.38213
184076 | 184279 | 2.5 | -11.8739243 | -87.3739243 | 225 | -511.7468262 | 2.86684 | 4.5e-05 | 2.86411 | 0.000132 | 2.87344 | 8.7e-05 | 2.86738 | 0.0002 | 2.86716 | 0.0002 | 2.86738 | 0.0002 | -188.3252 | 71.49384 | -1063.77 | 83.57854 | 2113.428 | 76.06358 | 73.93191 | 24.4117 | -67.48616 | 26.79898 | 445.7535 | 24.4117
184071 | 184274 | 2.5 | -7.8486328 | -83.3486328 | 225 | -511.563446 | 2.8668 | 7e-05 | 2.86863 | 0.000205 | 2.87152 | 0.000119 | 2.868818 | 0.0002 | 2.867168 | 0.0002 | 2.868818 | 0.0002 | -703.4004 | 73.86185 | 509.9433 | 99.88954 | 941.8766 | 81.12232 | -22.9523 | 26.05831 | 173.0494 | 31.20991 | 242.8232 | 26.05831
184066 | 184269 | 2.5 | -3.8233414 | -79.3233414 | 225 | -511.3800354 | 2.87187 | 9.7e-05 | 2.8723 | 0.000265 | 2.86788 | 0.00016 | 2.871169 | 0.0002 | 2.871259 | 0.0002 | 2.871169 | 0.0002 | 244.1637 | 77.41842 | 362.5018 | 115.6292 | -1145.514 | 89.20582 | -25.84177 | 28.1431 | -6.725612 | 35.68267 | -250.3282 | 28.1431
184035 | 184238 | 2.5 | -0.0975113 | -75.5975113 | 225 | -511.1643066 | 2.87157 | 0.0001 | 2.87271 | 0.000272 | 2.86741 | 0.000152 | 2.871169 | 0.0002 | 2.871287 | 0.0002 | 2.871169 | 0.0002 | 139.6764 | 77.88006 | 495.7276 | 117.5832 | -1309.211 | 87.49227 | -59.07119 | 28.28441 | -1.555224 | 36.14247 | -293.1222 | 28.28441
184040 | 184243 | 2.5 | 3.8518219 | -71.6481781 | 225 | -511.3689575 | 2.87215 | 0.000102 | 2.87209 | 0.00028 | 2.86814 | 0.000146 | 2.871169 | 0.0002 | 2.871286 | 0.0002 | 2.871169 | 0.0002 | 341.6867 | 78.19406 | 279.8989 | 119.8393 | -1054.957 | 86.24385 | 2.690942 | 28.43594 | -7.290174 | 36.69632 | -222.9207 | 28.43594
184045 | 184248 | 2.5 | 7.8270874 | -67.6729126 | 225 | -511.4684448 | 2.8662 | 6.2e-05 | 2.86831 | 0.000159 | 2.87269 | 0.000102 | 2.868373 | 0.0002 | 2.867438 | 0.0002 | 2.868373 | 0.0002 | -757.4488 | 72.99944 | 304.231 | 89.10445 | 1505.158 | 78.27029 | 5.089513 | 25.14602 | 176.5916 | 28.33081 | 370.5876 | 25.14602
184050 | 184253 | 2.5 | 11.8023529 | -63.6976471 | 225 | -511.5679016 | 2.86737 | 4.7e-05 | 2.86514 | 0.000134 | 2.87216 | 8.4e-05 | 2.86738 | 0.0002 | 2.86716 | 0.0002 | 2.86738 | 0.0002 | -3.487506 | 71.65018 | -704.5299 | 83.9648 | 1667.027 | 75.65232 | 115.6243 | 24.449 | 2.379024 | 26.88437 | 385.4767 | 24.449
184055 | 184258 | 2.5 | 15.7776222 | -59.7223778 | 225 | -511.6673584 | 2.86787 | 4.6e-05 | 2.86689 | 0.000164 | 2.8679 | 9e-05 | 2.86738 | 0.0002 | 2.86716 | 0.0002 | 2.86738 | 0.0002 | 170.8877 | 71.5712 | -94.16984 | 90.20864 | 181.3502 | 76.48694 | 58.87088 | 24.79267 | 16.05389 | 28.48466 | 60.56098 | 24.79267
184058 | 184261 | 2.5 | 23.8355942 | -51.6644058 | 225 | -511.868988 | 2.868 | 4.7e-05 | 2.86651 | 0.000134 | 2.8674 | 7.2e-05 | 2.86738 | 0.0002 | 2.86716 | 0.0002 | 2.86738 | 0.0002 | 216.2253 | 71.65018 | -226.7052 | 83.9648 | 6.975009 | 74.13223 | 34.50406 | 24.38056 | -37.04624 | 26.82215 | 0.7021002 | 24.38056
184061 | 184264 | 2.5 | 39.8440971 | -35.6559029 | 225 | -512.2695313 | 2.86785 | 4.7e-05 | 2.86669 | 0.000143 | 2.8676 | 7.1e-05 | 2.86738 | 0.0002 | 2.86716 | 0.0002 | 2.86738 | 0.0002 | 163.9127 | 71.65018 | -163.9253 | 85.75168 | 76.72509 | 74.01483 | 35.77222 | 24.46646 | -17.18622 | 27.2655 | 21.68807 | 24.46646
184080 | 184283 | 5 | -15.9151001 | -91.4151001 | 225 | -509.4222107 | 2.86804 | 4.4e-05 | 2.86669 | 7.7e-05 | 2.86746 | 6.7e-05 | 2.86756 | 0.0002 | 2.86715 | 0.0002 | 2.86756 | 0.0002 | 167.3897 | 71.41361 | -160.4381 | 74.74688 | -34.87285 | 73.55527 | 23.65711 | 23.85335 | -29.29968 | 24.51051 | -9.016071 | 23.85335
184075 | 184278 | 5 | -11.9879913 | -87.4879913 | 225 | -509.2432861 | 2.86793 | 4.4e-05 | 2.86493 | 7.5e-05 | 2.8711 | 7.9e-05 | 2.86756 | 0.0002 | 2.86715 | 0.0002 | 2.86756 | 0.0002 | 129.0296 | 71.41361 | -774.2881 | 74.4991 | 1234.499 | 74.98961 | 92.23199 | 23.90746 | -53.68855 | 24.51402 | 270.8078 | 23.90746
184070 | 184273 | 5 | -7.9626923 | -83.4626923 | 225 | -509.059906 | 2.86688 | 5e-05 | 2.86668 | 8.4e-05 | 2.87424 | 8.6e-05 | 2.86756 | 0.0002 | 2.86715 | 0.0002 | 2.86756 | 0.0002 | -237.1396 | 71.89223 | -163.9305 | 75.65839 | 2329.502 | 75.92037 | 195.3298 | 24.11773 | 207.1559 | 24.85793 | 609.9412 | 24.11773
184065 | 184268 | 5 | -3.9374084 | -79.4374084 | 225 | -508.8764954 | 2.87108 | 9.7e-05 | 2.86995 | 0.000148 | 2.86808 | 0.000155 | 2.870751 | 0.0002 | 2.870444 | 0.0002 | 2.870751 | 0.0002 | 114.7625 | 77.4297 | -172.0874 | 86.67828 | -930.2604 | 88.14128 | -101.1112 | 26.52229 | -147.4485 | 28.32748 | -269.9226 | 26.52229
184034 | 184237 | 5 | -0.1179504 | -75.6179504 | 225 | -508.6695862 | 2.87105 | 0.000105 | 2.87242 | 0.000173 | 2.86711 | 0.000163 | 2.871546 | 0.0002 | 2.871245 | 0.0002 | 2.871546 | 0.0002 | -172.8678 | 78.66394 | 409.0688 | 92.09973 | -1544.951 | 89.85043 | -186.4849 | 27.15732 | -92.47972 | 29.78583 | -408.129 | 27.15732
184039 | 184242 | 5 | 3.9143219 | -71.5856781 | 225 | -508.8709717 | 2.87111 | 9.2e-05 | 2.87016 | 0.000141 | 2.86879 | 0.000141 | 2.870368 | 0.0002 | 2.870683 | 0.0002 | 2.870368 | 0.0002 | 258.4389 | 76.69588 | -182.0821 | 85.24312 | -549.8197 | 85.25246 | -15.61403 | 26.14229 | -86.77512 | 27.81574 | -146.1789 | 26.14229
184044 | 184247 | 5 | 7.8895874 | -67.6104126 | 225 | -508.970459 | 2.86692 | 5.1e-05 | 2.86644 | 8e-05 | 2.87473 | 8.4e-05 | 2.86756 | 0.0002 | 2.86715 | 0.0002 | 2.86756 | 0.0002 | -223.1876 | 71.9776 | -247.651 | 75.12917 | 2500.382 | 75.64757 | 209.8336 | 24.10121 | 205.8819 | 24.7207 | 649.7949 | 24.10121
184049 | 184252 | 5 | 11.8648567 | -63.6351433 | 225 | -509.0699463 | 2.86818 | 4.8e-05 | 2.86538 | 7.9e-05 | 2.87003 | 7.8e-05 | 2.86756 | 0.0002 | 2.86715 | 0.0002 | 2.86756 | 0.0002 | 216.2117 | 71.72626 | -617.3378 | 75.00033 | 861.3595 | 74.8622 | 90.68555 | 23.99923 | -43.96475 | 24.6435 | 194.9017 | 23.99923
184054 | 184257 | 5 | 15.840126 | -59.659874 | 225 | -509.1693726 | 2.86801 | 4.6e-05 | 2.86692 | 8.1e-05 | 2.86752 | 6.8e-05 | 2.86756 | 0.0002 | 2.86715 | 0.0002 | 2.86756 | 0.0002 | 156.9278 | 71.56671 | -80.21903 | 75.2594 | -13.94914 | 73.66679 | 32.95346 | 23.91863 | -5.354884 | 24.64693 | 5.350252 | 23.91863
184113 | 184289 | 7.5 | -40.0827332 | -115.5827332 | 225 | -508.0145874 | 2.86857 | 4.7e-05 | 2.86695 | 4.4e-05 | 2.86661 | 7e-05 | 2.8675 | 0.0002 | 2.86712 | 0.0002 | 2.8675 | 0.0002 | 373.1473 | 71.64718 | -59.29295 | 71.42457 | -310.3749 | 73.8958 | 60.6992 | 23.77523 | -9.156537 | 23.73149 | -49.71593 | 23.77523
184112 | 184286 | 7.5 | -24.0797424 | -99.5797424 | 225 | -507.2854614 | 2.86858 | 4.7e-05 | 2.86697 | 4.5e-05 | 2.86686 | 6.6e-05 | 2.8675 | 0.0002 | 2.86712 | 0.0002 | 2.8675 | 0.0002 | 376.6347 | 71.64718 | -52.31731 | 71.50032 | -223.1909 | 73.44678 | 73.09285 | 23.75814 | 3.800602 | 23.72926 | -23.80206 | 23.75814
184111 | 184282 | 7.5 | -16.0291595 | -91.5291595 | 225 | -506.9187012 | 2.86836 | 4.3e-05 | 2.86684 | 4.6e-05 | 2.86712 | 8.1e-05 | 2.8675 | 0.0002 | 2.86712 | 0.0002 | 2.8675 | 0.0002 | 299.9128 | 71.34099 | -97.65897 | 71.57769 | -132.5196 | 75.25021 | 56.89602 | 23.77076 | -7.327111 | 23.81714 | -12.95845 | 23.77076
184110 | 184277 | 7.5 | -12.1020508 | -87.6020508 | 225 | -506.7397461 | 2.86844 | 4.7e-05 | 2.86581 | 4.5e-05 | 2.86859 | 7.1e-05 | 2.8675 | 0.0002 | 2.86712 | 0.0002 | 2.8675 | 0.0002 | 327.8117 | 71.64718 | -456.9045 | 71.50032 | 380.1221 | 74.01174 | 83.36735 | 23.78386 | -43.39449 | 23.75501 | 91.81749 | 23.78386
184109 | 184272 | 7.5 | -8.0767593 | -83.5767593 | 225 | -506.5563965 | 2.86658 | 4.8e-05 | 2.86541 | 5e-05 | 2.8742 | 8.1e-05 | 2.8675 | 0.0002 | 2.86712 | 0.0002 | 2.8675 | 0.0002 | -320.837 | 71.72776 | -596.4173 | 71.90326 | 2336.53 | 75.25021 | 120.1232 | 23.87796 | 75.60637 | 23.91237 | 549.3902 | 23.87796
184108 | 184267 | 7.5 | -4.0514679 | -79.5514679 | 225 | -506.3729858 | 2.86977 | 7.6e-05 | 2.86664 | 5.3e-05 | 2.87243 | 9.9e-05 | 2.869373 | 0.0002 | 2.867272 | 0.0002 | 2.869373 | 0.0002 | 138.4161 | 74.56447 | -220.4008 | 72.16035 | 1065.448 | 77.77357 | 141.5099 | 24.6887 | 83.54714 | 24.21818 | 291.2612 | 24.6887
184101 | 184236 | 7.5 | -0.1383972 | -75.6383972 | 225 | -506.1748657 | 2.87389 | 9.3e-05 | 2.86763 | 7.8e-05 | 2.87049 | 0.000149 | 2.871115 | 0.0002 | 2.87078 | 0.0002 | 2.871115 | 0.0002 | 966.4888 | 76.82213 | -1097.358 | 74.77822 | -217.72 | 86.86565 | 113.8921 | 25.77719 | -219.4986 | 25.38207 | -77.40314 | 25.77719
184102 | 184241 | 7.5 | 3.9768295 | -71.5231705 | 225 | -506.3730164 | 2.87173 | 5.7e-05 | 2.86456 | 4.9e-05 | 2.87287 | 9.2e-05 | 2.869359 | 0.0002 | 2.867154 | 0.0002 | 2.869359 | 0.0002 | 826.1894 | 72.47748 | -904.7121 | 71.81862 | 1223.491 | 76.72284 | 272.1786 | 24.12267 | -7.428531 | 23.99377 | 336.3581 | 24.12267
184103 | 184246 | 7.5 | 7.952095 | -67.547905 | 225 | -506.4725037 | 2.86686 | 5e-05 | 2.86534 | 4.5e-05 | 2.87442 | 8.2e-05 | 2.8675 | 0.0002 | 2.86712 | 0.0002 | 2.8675 | 0.0002 | -223.191 | 71.89373 | -620.8321 | 71.50032 | 2413.252 | 75.38181 | 154.0642 | 23.90616 | 89.82985 | 23.82907 | 579.9511 | 23.90616
184104 | 184251 | 7.5 | 11.9273605 | -63.5726395 | 225 | -506.5719604 | 2.86795 | 5e-05 | 2.86647 | 4.4e-05 | 2.86842 | 7e-05 | 2.8675 | 0.0002 | 2.86712 | 0.0002 | 2.8675 | 0.0002 | 156.9311 | 71.89373 | -226.7083 | 71.42457 | 320.837 | 73.8958 | 55.76727 | 23.83463 | -6.20526 | 23.74243 | 82.24436 | 23.83463
184105 | 184256 | 7.5 | 15.902626 | -59.597374 | 225 | -506.6714172 | 2.86824 | 4.6e-05 | 2.86697 | 4.2e-05 | 2.86731 | 6.5e-05 | 2.8675 | 0.0002 | 2.86712 | 0.0002 | 2.8675 | 0.0002 | 258.0645 | 71.56821 | -52.31731 | 71.27795 | -66.25981 | 73.33824 | 58.58678 | 23.72436 | 8.448178 | 23.66729 | 6.195928 | 23.72436
184106 | 184260 | 7.5 | 23.9606018 | -51.5393982 | 225 | -506.8730469 | 2.86837 | 4.2e-05 | 2.86696 | 4.3e-05 | 2.8672 | 6.9e-05 | 2.8675 | 0.0002 | 2.86712 | 0.0002 | 2.8675 | 0.0002 | 303.4002 | 71.2685 | -55.80513 | 71.35044 | -104.6207 | 73.78133 | 66.33268 | 23.67558 | 8.307211 | 23.69167 | 0.4216109 | 23.67558
184107 | 184263 | 7.5 | 39.9691048 | -35.5308952 | 225 | -507.2736206 | 2.86832 | 4.1e-05 | 2.86688 | 4.3e-05 | 2.86741 | 6.5e-05 | 2.8675 | 0.0002 | 2.86712 | 0.0002 | 2.8675 | 0.0002 | 285.9634 | 71.19765 | -83.70769 | 71.35044 | -31.38622 | 73.33824 | 66.89558 | 23.63831 | 7.179481 | 23.66834 | 15.63141 | 23.63831
184078 | 184281 | 10 | -16.143219 | -91.643219 | 225 | -504.4151611 | 2.8682 | 4.9e-05 | 2.86721 | 3.1e-05 | 2.8667 | 6.6e-05 | 2.86759 | 0.0002 | 2.86709 | 0.0002 | 2.86759 | 0.0002 | 212.7222 | 71.8077 | 41.85428 | 70.59012 | -310.3651 | 73.44447 | 27.6038 | 23.75681 | 0.002063036 | 23.51756 | -56.89492 | 23.75681
184073 | 184276 | 10 | -12.2161102 | -87.7161102 | 225 | -504.2362366 | 2.86779 | 4.5e-05 | 2.86693 | 2.9e-05 | 2.86736 | 7.2e-05 | 2.86759 | 0.0002 | 2.86709 | 0.0002 | 2.86759 | 0.0002 | 69.74498 | 71.4886 | -55.80571 | 70.48665 | -80.20672 | 74.1268 | 3.237939 | 23.70645 | -17.04333 | 23.5099 | -20.98503 | 23.70645
184068 | 184271 | 10 | -8.1908264 | -83.6908264 | 225 | -504.0528564 | 2.86634 | 4.7e-05 | 2.86617 | 3e-05 | 2.87169 | 8.3e-05 | 2.86759 | 0.0002 | 2.86709 | 0.0002 | 2.86759 | 0.0002 | -435.9073 | 71.64493 | -320.8828 | 70.53754 | 1429.771 | 75.51243 | 11.11842 | 23.81035 | 29.69929 | 23.59367 | 312.4972 | 23.81035
184063 | 184266 | 10 | -4.1655273 | -79.6655273 | 225 | -503.8694458 | 2.86733 | 5.8e-05 | 2.86533 | 3.1e-05 | 2.87478 | 7.6e-05 | 2.868486 | 0.0002 | 2.867123 | 0.0002 | 2.868486 | 0.0002 | -402.9229 | 72.59588 | -625.265 | 70.58932 | 2194.266 | 74.58753 | 76.18732 | 23.99924 | 40.27053 | 23.60552 | 495.7333 | 23.99924
184032 | 184235 | 10 | -0.1588364 | -75.6588364 | 225 | -503.6801758 | 2.86983 | 6.8e-05 | 2.86562 | 3.3e-05 | 2.87461 | 0.000105 | 2.86871 | 0.0002 | 2.867967 | 0.0002 | 2.86871 | 0.0002 | 390.3534 | 73.63725 | -818.4141 | 70.67871 | 2056.607 | 78.74171 | 260.3618 | 24.44725 | 65.09934 | 23.87079 | 529.5259 | 24.44725
184037 | 184240 | 10 | 4.0393372 | -71.4606628 | 225 | -503.875061 | 2.86634 | 5.3e-05 | 2.86551 | 3.1e-05 | 2.87481 | 8e-05 | 2.867597 | 0.0002 | 2.86711 | 0.0002 | 2.867597 | 0.0002 | -438.2652 | 72.15218 | -558.1218 | 70.58963 | 2515.428 | 75.11746 | 113.2409 | 23.91645 | 93.87949 | 23.61029 | 590.3759 | 23.91645
184042 | 184245 | 10 | 8.0146027 | -67.4853973 | 225 | -503.9745483 | 2.86648 | 5.3e-05 | 2.866 | 3.1e-05 | 2.8719 | 8.1e-05 | 2.86759 | 0.0002 | 2.86709 | 0.0002 | 2.86759 | 0.0002 | -387.0846 | 72.15235 | -380.1764 | 70.59012 | 1503.004 | 75.24785 | 26.60907 | 23.92252 | 27.72501 | 23.61651 | 331.9311 | 23.92252
184047 | 184250 | 10 | 11.9898643 | -63.5101357 | 225 | -504.0739746 | 2.86804 | 5.2e-05 | 2.86703 | 3e-05 | 2.86745 | 7.3e-05 | 2.86759 | 0.0002 | 2.86709 | 0.0002 | 2.86759 | 0.0002 | 156.9262 | 72.06381 | -20.92714 | 70.53754 | -48.82148 | 74.24565 | 35.91152 | 23.85285 | 7.18136 | 23.55334 | 2.675351 | 23.85285
184052 | 184255 | 10 | 15.9651299 | -59.5348701 | 225 | -504.1734619 | 2.8681 | 4.6e-05 | 2.86721 | 3e-05 | 2.86693 | 6.8e-05 | 2.86759 | 0.0002 | 2.86709 | 0.0002 | 2.86759 | 0.0002 | 177.8497 | 71.56596 | 41.85428 | 70.53754 | -230.1584 | 73.66602 | 27.46297 | 23.70624 | 5.49448 | 23.5043 | -38.44603 | 23.70624
184112 | 184315 | 12.5 | -24.0797424 | -99.5797424 | 225 | -507.2854614 | 2.86858 | 4.7e-05 | 2.86697 | 4.5e-05 | 0 | 0 | 2.86748 | 0.0002 | 2.86713 | 0.0002 | 2.86748 | 0.0002 | 383.6121 | 71.64768 | -55.80493 | 71.50007 | -1000000 | 69.74765 | -121052.2 | 23.59406 | -121123.1 | 23.56483 | -282652.6 | 23.59406
184111 | 184314 | 12.5 | -16.0291595 | -91.5291595 | 225 | -506.9187012 | 2.86836 | 4.3e-05 | 2.86684 | 4.6e-05 | 0 | 0 | 2.86748 | 0.0002 | 2.86713 | 0.0002 | 2.86748 | 0.0002 | 306.8897 | 71.34148 | -101.1464 | 71.57744 | -1000000 | 69.74765 | -121079.3 | 23.52324 | -121145.3 | 23.56996 | -282667.4 | 23.52324
184109 | 184312 | 12.5 | -8.0767593 | -83.5767593 | 225 | -506.5563965 | 2.86658 | 4.8e-05 | 2.86541 | 5e-05 | 0 | 0 | 2.86748 | 0.0002 | 2.86713 | 0.0002 | 2.86748 | 0.0002 | -313.8644 | 71.72826 | -599.903 | 71.90301 | -1000000 | 69.74765 | -121315.3 | 23.63157 | -121361.5 | 23.66618 | -282803 | 23.63157
184108 | 184311 | 12.5 | -4.0514679 | -79.5514679 | 225 | -506.3729858 | 2.86977 | 7.6e-05 | 2.86664 | 5.3e-05 | 0 | 0 | 2.86748 | 0.0002 | 2.86713 | 0.0002 | 2.86748 | 0.0002 | 798.6106 | 74.61369 | -170.9026 | 72.16393 | -1000000 | 69.74765 | -120948.8 | 24.34641 | -121105.4 | 23.8598 | -282616.3 | 24.34641
184107 | 184310 | 12.5 | 39.9691048 | -35.5308952 | 225 | -507.2736206 | 2.86832 | 4.1e-05 | 2.86688 | 4.3e-05 | 0 | 0 | 2.86748 | 0.0002 | 2.86713 | 0.0002 | 2.86748 | 0.0002 | 292.9401 | 71.19814 | -87.19521 | 71.35019 | -1000000 | 69.74765 | -121081.6 | 23.47836 | -121143 | 23.50846 | -282667.4 | 23.47836
184106 | 184309 | 12.5 | 23.9606018 | -51.5393982 | 225 | -506.8730469 | 2.86837 | 4.2e-05 | 2.86696 | 4.3e-05 | 0 | 0 | 2.86748 | 0.0002 | 2.86713 | 0.0002 | 2.86748 | 0.0002 | 310.3771 | 71.269 | -59.29274 | 71.35019 | -1000000 | 69.74765 | -121073.3 | 23.49554 | -121133 | 23.51161 | -282661.9 | 23.49554
184099 | 184302 | 12.5 | -24.0797424 | -99.5797424 | 225 | -507.2854614 | 2.86805 | 3.9e-05 | 2.86719 | 4e-05 | 0 | 0 | 2.86748 | 0.0002 | 2.86713 | 0.0002 | 2.86748 | 0.0002 | 198.7808 | 71.06136 | 20.92685 | 71.13761 | -1000000 | 69.74765 | -121095.1 | 23.43574 | -121123.8 | 23.45082 | -282665.7 | 23.43574
184100 | 184303 | 12.5 | -40.0827332 | -115.5827332 | 225 | -508.0145874 | 2.86812 | 4e-05 | 2.86706 | 4e-05 | 0 | 0 | 2.86748 | 0.0002 | 2.86713 | 0.0002 | 2.86748 | 0.0002 | 223.1925 | 71.12893 | -24.41466 | 71.13761 | -1000000 | 69.74765 | -121093.7 | 23.45211 | -121133.7 | 23.45383 | -282668.2 | 23.45211
184101 | 184304 | 12.5 | -0.1383972 | -75.6383972 | 225 | -506.1748657 | 2.87389 | 9.3e-05 | 2.86763 | 7.8e-05 | 0 | 0 | 2.86748 | 0.0002 | 2.86713 | 0.0002 | 2.86748 | 0.0002 | 2235.412 | 76.91952 | 174.3904 | 74.87342 | -1000000 | 69.74765 | -120500.8 | 25.03035 | -120833.7 | 24.62228 | -282400.4 | 25.03035
184102 | 184305 | 12.5 | 3.9768295 | -71.5231705 | 225 | -506.3730164 | 2.87173 | 5.7e-05 | 2.86456 | 4.9e-05 | 0 | 0 | 2.86748 | 0.0002 | 2.86713 | 0.0002 | 2.86748 | 0.0002 | 1482.138 | 72.52498 | -896.3668 | 71.81922 | -1000000 | 69.74765 | -120843.5 | 23.82139 | -121227.7 | 23.68149 | -282621.3 | 23.82139
184103 | 184306 | 12.5 | 7.952095 | -67.547905 | 225 | -506.4725037 | 2.86686 | 5e-05 | 2.86534 | 4.5e-05 | 0 | 0 | 2.86748 | 0.0002 | 2.86713 | 0.0002 | 2.86748 | 0.0002 | -216.2177 | 71.89424 | -624.3177 | 71.50007 | -1000000 | 69.74765 | -121290.6 | 23.65392 | -121356.5 | 23.57585 | -282794.1 | 23.65392
184105 | 184308 | 12.5 | 15.902626 | -59.597374 | 225 | -506.6714172 | 2.86824 | 4.6e-05 | 2.86697 | 4.2e-05 | 0 | 0 | 2.86748 | 0.0002 | 2.86713 | 0.0002 | 2.86748 | 0.0002 | 265.0411 | 71.56871 | -55.80493 | 71.2777 | -1000000 | 69.74765 | -121085.7 | 23.56501 | -121137.5 | 23.5074 | -282667 | 23.56501
184106 | 184309 | 12.5 | 23.9606018 | -51.5393982 | 225 | -506.8730469 | 2.86837 | 4.2e-05 | 2.86696 | 4.3e-05 | 0 | 0 | 2.86748 | 0.0002 | 2.86713 | 0.0002 | 2.86748 | 0.0002 | 310.3771 | 71.269 | -59.29274 | 71.35019 | -1000000 | 69.74765 | -121073.3 | 23.49554 | -121133 | 23.51161 | -282661.9 | 23.49554
[25 empty] | 272.1786 | 28.43594 | 207.1559 | 36.69632 | 649.7949 | 28.43594
[25 empty] | -27560.61 | 24.40471 | -27624.75 | 25.41763 | -64367.78 | 24.40471

## off axis
Tran/Norm Run | Long Run | depth | Dist from cl | Sample X | Sample Y | Sample Z | a Tran | aerr Tran | a Norm | aerr Norm | a Long | aerr Long | d0 Tran | d0err Tran | d0 Norm | d0err Norm | d0 Long | d0err Long | e Tran | e err Tran | e Norm | e err Norm | e Long | e err Long | σ Tran | σ err Tran | σ Norm | σ err Norm | σ Long | σ err Long
184086 | 184289 | 7.5 | -40.0827332 | -115.5827332 | 225 | -508.0145874 | 2.8684 | 4.4e-05 | 2.86713 | 4.7e-05 | 2.86661 | 7e-05 | 2.8675 | 0.0002 | 2.86712 | 0.0002 | 2.8675 | 0.0002 | 313.8622 | 71.4151 | 3.487821 | 71.65668 | -310.3749 | 73.8958 | 51.54589 | 23.72964 | 1.408487 | 23.7771 | -49.29241 | 23.72964
184083 | 184286 | 7.5 | -24.0797424 | -99.5797424 | 225 | -507.2854614 | 2.86831 | 4.6e-05 | 2.86708 | 4.7e-05 | 2.86686 | 6.6e-05 | 2.8675 | 0.0002 | 2.86712 | 0.0002 | 2.8675 | 0.0002 | 282.476 | 71.56821 | -13.95128 | 71.65668 | -223.1909 | 73.44678 | 51.12311 | 23.74603 | 3.238697 | 23.76343 | -30.56155 | 23.74603
184079 | 184282 | 7.5 | -16.0291595 | -91.5291595 | 225 | -506.9187012 | 2.86806 | 4.4e-05 | 2.86695 | 4.6e-05 | 2.86712 | 8.1e-05 | 2.8675 | 0.0002 | 2.86712 | 0.0002 | 2.8675 | 0.0002 | 195.2921 | 71.4151 | -59.29295 | 71.57769 | -132.5196 | 75.25021 | 31.96873 | 23.78854 | -9.156537 | 23.8204 | -20.98546 | 23.78854
184074 | 184277 | 7.5 | -12.1020508 | -87.6020508 | 225 | -506.7397461 | 2.86772 | 4.6e-05 | 2.86603 | 4.7e-05 | 2.86859 | 7.1e-05 | 2.8675 | 0.0002 | 2.86712 | 0.0002 | 2.8675 | 0.0002 | 76.72188 | 71.56821 | -380.1724 | 71.65668 | 380.1221 | 74.01174 | 21.68258 | 23.77176 | -52.12342 | 23.78914 | 70.69338 | 23.77176
184069 | 184272 | 7.5 | -8.0767593 | -83.5767593 | 225 | -506.5563965 | 2.86696 | 4.8e-05 | 2.86566 | 4.9e-05 | 2.8742 | 8.1e-05 | 2.8675 | 0.0002 | 2.86712 | 0.0002 | 2.8675 | 0.0002 | -188.3174 | 71.72776 | -509.2218 | 71.81947 | 2336.53 | 75.25021 | 168.1495 | 23.87426 | 116.3111 | 23.89223 | 576.0095 | 23.87426
184064 | 184267 | 7.5 | -4.0514679 | -79.5514679 | 225 | -506.3729858 | 2.87071 | 7e-05 | 2.86544 | 5.9e-05 | 2.87243 | 9.9e-05 | 2.869373 | 0.0002 | 2.867272 | 0.0002 | 2.869373 | 0.0002 | 466.0138 | 73.84757 | -638.9171 | 72.72452 | 1065.448 | 77.77357 | 183.4144 | 24.54036 | 4.925529 | 24.32058 | 280.246 | 24.54036
184033 | 184236 | 7.5 | -0.1383972 | -75.6383972 | 225 | -506.1748657 | 2.87445 | 9.3e-05 | 2.86805 | 8.5e-05 | 2.87049 | 0.000149 | 2.871115 | 0.0002 | 2.87078 | 0.0002 | 2.871115 | 0.0002 | 1161.535 | 76.82213 | -951.0568 | 75.69828 | -217.72 | 86.86565 | 186.7552 | 25.81658 | -154.5096 | 25.59909 | -36.04753 | 25.81658
184038 | 184241 | 7.5 | 3.9768295 | -71.5231705 | 225 | -506.3730164 | 2.87017 | 5.8e-05 | 2.86607 | 5.4e-05 | 2.87287 | 9.2e-05 | 2.869359 | 0.0002 | 2.867154 | 0.0002 | 2.869359 | 0.0002 | 282.514 | 72.57378 | -378.0574 | 72.25345 | 1223.491 | 76.72284 | 182.292 | 24.16483 | 75.58433 | 24.10213 | 334.2959 | 24.16483
184043 | 184246 | 7.5 | 7.952095 | -67.547905 | 225 | -506.4725037 | 2.86669 | 5.4e-05 | 2.86505 | 5.1e-05 | 2.87442 | 8.2e-05 | 2.8675 | 0.0002 | 2.86712 | 0.0002 | 2.8675 | 0.0002 | -282.4761 | 72.24473 | -721.9788 | 71.98865 | 2413.252 | 75.38181 | 125.0504 | 24.012 | 54.05381 | 23.96177 | 560.5142 | 24.012
184048 | 184251 | 7.5 | 11.9273605 | -63.5726395 | 225 | -506.5719604 | 2.86807 | 4.9e-05 | 2.86639 | 4.8e-05 | 2.86842 | 7e-05 | 2.8675 | 0.0002 | 2.86712 | 0.0002 | 2.8675 | 0.0002 | 198.7794 | 71.80995 | -254.6109 | 71.73727 | 320.837 | 73.8958 | 64.21696 | 23.82823 | -9.023018 | 23.81394 | 83.93394 | 23.82823
184053 | 184256 | 7.5 | 15.902626 | -59.597374 | 225 | -506.6714172 | 2.86801 | 4.7e-05 | 2.86711 | 4.7e-05 | 2.86731 | 6.5e-05 | 2.8675 | 0.0002 | 2.86712 | 0.0002 | 2.8675 | 0.0002 | 177.8553 | 71.64718 | -3.487821 | 71.65668 | -66.25981 | 73.33824 | 41.82812 | 23.76013 | 12.53424 | 23.762 | 2.39415 | 23.76013
184057 | 184260 | 7.5 | 23.9606018 | -51.5393982 | 225 | -506.8730469 | 2.86806 | 4.5e-05 | 2.867 | 4.8e-05 | 2.8672 | 6.9e-05 | 2.8675 | 0.0002 | 2.86712 | 0.0002 | 2.8675 | 0.0002 | 195.2921 | 71.49085 | -41.85385 | 71.73727 | -104.6207 | 73.78133 | 37.4616 | 23.7462 | -0.8465817 | 23.79463 | -10.98585 | 23.7462
184060 | 184263 | 7.5 | 39.9691048 | -35.5308952 | 225 | -507.2736206 | 2.86819 | 4.6e-05 | 2.86699 | 4.8e-05 | 2.86741 | 6.5e-05 | 2.8675 | 0.0002 | 2.86712 | 0.0002 | 2.8675 | 0.0002 | 240.6277 | 71.56821 | -45.34167 | 71.73727 | -31.38622 | 73.33824 | 58.72773 | 23.74468 | 12.53267 | 23.77794 | 14.78701 | 23.74468
Off axis 1
184100 | 184289 | 7.5 | -40.0827332 | -115.5827332 | 225 | -508.0145874 | 2.86812 | 4e-05 | 2.86706 | 4e-05 | 2.86661 | 7e-05 | 2.8675 | 0.0002 | 2.86712 | 0.0002 | 2.8675 | 0.0002 | 216.2162 | 71.12843 | -20.92692 | 71.13786 | -310.3749 | 73.8958 | 20.98417 | 23.63774 | -17.32357 | 23.63959 | -64.08055 | 23.63774
184099 | 184286 | 7.5 | -24.0797424 | -99.5797424 | 225 | -507.2854614 | 2.86805 | 3.9e-05 | 2.86719 | 4e-05 | 2.86686 | 6.6e-05 | 2.8675 | 0.0002 | 2.86712 | 0.0002 | 2.8675 | 0.0002 | 191.8047 | 71.06086 | 24.41474 | 71.13786 | -223.1909 | 73.44678 | 30.13922 | 23.60093 | 3.099298 | 23.61605 | -36.89854 | 23.60093
184098 | 184282 | 7.5 | -16.0291595 | -91.5291595 | 225 | -506.9187012 | 2.86784 | 4e-05 | 2.86701 | 4.1e-05 | 2.86712 | 8.1e-05 | 2.8675 | 0.0002 | 2.86712 | 0.0002 | 2.8675 | 0.0002 | 118.5702 | 71.12843 | -38.36603 | 71.20708 | -132.5196 | 75.25021 | 12.81543 | 23.70342 | -12.53581 | 23.71882 | -27.74523 | 23.70342
184097 | 184277 | 7.5 | -12.1020508 | -87.6020508 | 225 | -506.7397461 | 2.86713 | 3.9e-05 | 2.86651 | 4.2e-05 | 2.86859 | 7.1e-05 | 2.8675 | 0.0002 | 2.86712 | 0.0002 | 2.8675 | 0.0002 | -129.0323 | 71.06086 | -212.7571 | 71.27795 | 380.1221 | 74.01174 | -16.19951 | 23.63301 | -29.72429 | 23.67562 | 66.04849 | 23.63301
184096 | 184272 | 7.5 | -8.0767593 | -83.5767593 | 225 | -506.5563965 | 2.86699 | 4.6e-05 | 2.86558 | 4.3e-05 | 2.8742 | 8.1e-05 | 2.8675 | 0.0002 | 2.86712 | 0.0002 | 2.8675 | 0.0002 | -177.8553 | 71.56821 | -537.1244 | 71.35044 | 2336.53 | 75.25021 | 167.7266 | 23.81527 | 109.6908 | 23.77261 | 573.8965 | 23.81527
184095 | 184267 | 7.5 | -4.0514679 | -79.5514679 | 225 | -506.3729858 | 2.8715 | 5.7e-05 | 2.86437 | 5.5e-05 | 2.87243 | 9.9e-05 | 2.869373 | 0.0002 | 2.867272 | 0.0002 | 2.869373 | 0.0002 | 741.3353 | 72.47714 | -1012.094 | 72.34217 | 1065.448 | 77.77357 | 216.0338 | 24.19483 | -67.21249 | 24.16847 | 268.3905 | 24.19483
184088 | 184236 | 7.5 | -0.1383972 | -75.6383972 | 225 | -506.1748657 | 2.87396 | 8e-05 | 2.86782 | 7.6e-05 | 2.87049 | 0.000149 | 2.871115 | 0.0002 | 2.87078 | 0.0002 | 2.871115 | 0.0002 | 990.8696 | 75.02541 | -1031.174 | 74.52791 | -217.72 | 86.86565 | 128.8029 | 25.33993 | -197.835 | 25.24398 | -66.43086 | 25.33993
184089 | 184241 | 7.5 | 3.9768295 | -71.5231705 | 225 | -506.3730164 | 2.86815 | 5e-05 | 2.86789 | 5e-05 | 2.87287 | 9.2e-05 | 2.869359 | 0.0002 | 2.867154 | 0.0002 | 2.869359 | 0.0002 | -421.4759 | 71.84715 | 256.7184 | 71.90241 | 1223.491 | 76.72284 | 60.18503 | 23.97519 | 169.7395 | 23.986 | 325.9104 | 23.97519
184090 | 184246 | 7.5 | 7.952095 | -67.547905 | 225 | -506.4725037 | 2.86692 | 4.9e-05 | 2.86477 | 4.9e-05 | 2.87442 | 8.2e-05 | 2.8675 | 0.0002 | 2.86712 | 0.0002 | 2.8675 | 0.0002 | -202.2669 | 71.80995 | -819.6378 | 71.81947 | 2413.252 | 75.38181 | 135.8932 | 23.90008 | 36.16403 | 23.90195 | 558.4001 | 23.90008
184091 | 184251 | 7.5 | 11.9273605 | -63.5726395 | 225 | -506.5719604 | 2.86796 | 4.7e-05 | 2.86612 | 4.7e-05 | 2.86842 | 7e-05 | 2.8675 | 0.0002 | 2.86712 | 0.0002 | 2.8675 | 0.0002 | 160.4185 | 71.64718 | -348.7821 | 71.65668 | 320.837 | 73.8958 | 41.96342 | 23.78548 | -40.29205 | 23.78734 | 67.87717 | 23.78548
184092 | 184256 | 7.5 | 15.902626 | -59.597374 | 225 | -506.6714172 | 2.86786 | 4.5e-05 | 2.86709 | 4.8e-05 | 2.86731 | 6.5e-05 | 2.8675 | 0.0002 | 2.86712 | 0.0002 | 2.8675 | 0.0002 | 125.5449 | 71.49085 | -10.46346 | 71.73727 | -66.25981 | 73.33824 | 26.19526 | 23.72605 | 4.224677 | 23.77452 | -4.788579 | 23.72605
184093 | 184260 | 7.5 | 23.9606018 | -51.5393982 | 225 | -506.8730469 | 2.86791 | 4.5e-05 | 2.86704 | 4.5e-05 | 2.8672 | 6.9e-05 | 2.8675 | 0.0002 | 2.86712 | 0.0002 | 2.8675 | 0.0002 | 142.9817 | 71.49085 | -27.90256 | 71.50032 | -104.6207 | 73.78133 | 24.36412 | 23.73571 | -3.240265 | 23.73757 | -15.6332 | 23.73571
184094 | 184263 | 7.5 | 39.9691048 | -35.5308952 | 225 | -507.2736206 | 2.86791 | 4.5e-05 | 2.86689 | 4.8e-05 | 2.86741 | 6.5e-05 | 2.8675 | 0.0002 | 2.86712 | 0.0002 | 2.8675 | 0.0002 | 142.9817 | 71.49085 | -80.21987 | 71.73727 | -31.38622 | 73.33824 | 26.89832 | 23.72605 | -9.157321 | 23.77452 | -1.268809 | 23.72605
off axis 2
184113 | 184289 | 7.5 | -40.0827332 | -115.5827332 | 225 | -508.0145874 | 2.86857 | 4.7e-05 | 2.86695 | 4.4e-05 | 2.86661 | 7e-05 | 2.8675 | 0.0002 | 2.86712 | 0.0002 | 2.8675 | 0.0002 | 373.1473 | 71.64718 | -59.29295 | 71.42457 | -310.3749 | 73.8958 | 60.6992 | 23.77523 | -9.156537 | 23.73149 | -49.71593 | 23.77523
184112 | 184286 | 7.5 | -24.0797424 | -99.5797424 | 225 | -507.2854614 | 2.86858 | 4.7e-05 | 2.86697 | 4.5e-05 | 2.86686 | 6.6e-05 | 2.8675 | 0.0002 | 2.86712 | 0.0002 | 2.8675 | 0.0002 | 376.6347 | 71.64718 | -52.31731 | 71.50032 | -223.1909 | 73.44678 | 73.09285 | 23.75814 | 3.800602 | 23.72926 | -23.80206 | 23.75814
184111 | 184282 | 7.5 | -16.0291595 | -91.5291595 | 225 | -506.9187012 | 2.86836 | 4.3e-05 | 2.86684 | 4.6e-05 | 2.86712 | 8.1e-05 | 2.8675 | 0.0002 | 2.86712 | 0.0002 | 2.8675 | 0.0002 | 299.9128 | 71.34099 | -97.65897 | 71.57769 | -132.5196 | 75.25021 | 56.89602 | 23.77076 | -7.327111 | 23.81714 | -12.95845 | 23.77076
184110 | 184277 | 7.5 | -12.1020508 | -87.6020508 | 225 | -506.7397461 | 2.86844 | 4.7e-05 | 2.86581 | 4.5e-05 | 2.86859 | 7.1e-05 | 2.8675 | 0.0002 | 2.86712 | 0.0002 | 2.8675 | 0.0002 | 327.8117 | 71.64718 | -456.9045 | 71.50032 | 380.1221 | 74.01174 | 83.36735 | 23.78386 | -43.39449 | 23.75501 | 91.81749 | 23.78386
184109 | 184272 | 7.5 | -8.0767593 | -83.5767593 | 225 | -506.5563965 | 2.86658 | 4.8e-05 | 2.86541 | 5e-05 | 2.8742 | 8.1e-05 | 2.8675 | 0.0002 | 2.86712 | 0.0002 | 2.8675 | 0.0002 | -320.837 | 71.72776 | -596.4173 | 71.90326 | 2336.53 | 75.25021 | 120.1232 | 23.87796 | 75.60637 | 23.91237 | 549.3902 | 23.87796
184108 | 184267 | 7.5 | -4.0514679 | -79.5514679 | 225 | -506.3729858 | 2.86977 | 7.6e-05 | 2.86664 | 5.3e-05 | 2.87243 | 9.9e-05 | 2.869373 | 0.0002 | 2.867272 | 0.0002 | 2.869373 | 0.0002 | 138.4161 | 74.56447 | -220.4008 | 72.16035 | 1065.448 | 77.77357 | 141.5099 | 24.6887 | 83.54714 | 24.21818 | 291.2612 | 24.6887
184101 | 184236 | 7.5 | -0.1383972 | -75.6383972 | 225 | -506.1748657 | 2.87389 | 9.3e-05 | 2.86763 | 7.8e-05 | 2.87049 | 0.000149 | 2.871115 | 0.0002 | 2.87078 | 0.0002 | 2.871115 | 0.0002 | 966.4888 | 76.82213 | -1097.358 | 74.77822 | -217.72 | 86.86565 | 113.8921 | 25.77719 | -219.4986 | 25.38207 | -77.40314 | 25.77719
184102 | 184241 | 7.5 | 3.9768295 | -71.5231705 | 225 | -506.3730164 | 2.87173 | 5.7e-05 | 2.86456 | 4.9e-05 | 2.87287 | 9.2e-05 | 2.869359 | 0.0002 | 2.867154 | 0.0002 | 2.869359 | 0.0002 | 826.1894 | 72.47748 | -904.7121 | 71.81862 | 1223.491 | 76.72284 | 272.1786 | 24.12267 | -7.428531 | 23.99377 | 336.3581 | 24.12267
184103 | 184246 | 7.5 | 7.952095 | -67.547905 | 225 | -506.4725037 | 2.86686 | 5e-05 | 2.86534 | 4.5e-05 | 2.87442 | 8.2e-05 | 2.8675 | 0.0002 | 2.86712 | 0.0002 | 2.8675 | 0.0002 | -223.191 | 71.89373 | -620.8321 | 71.50032 | 2413.252 | 75.38181 | 154.0642 | 23.90616 | 89.82985 | 23.82907 | 579.9511 | 23.90616
184104 | 184251 | 7.5 | 11.9273605 | -63.5726395 | 225 | -506.5719604 | 2.86795 | 5e-05 | 2.86647 | 4.4e-05 | 2.86842 | 7e-05 | 2.8675 | 0.0002 | 2.86712 | 0.0002 | 2.8675 | 0.0002 | 156.9311 | 71.89373 | -226.7083 | 71.42457 | 320.837 | 73.8958 | 55.76727 | 23.83463 | -6.20526 | 23.74243 | 82.24436 | 23.83463
184105 | 184256 | 7.5 | 15.902626 | -59.597374 | 225 | -506.6714172 | 2.86824 | 4.6e-05 | 2.86697 | 4.2e-05 | 2.86731 | 6.5e-05 | 2.8675 | 0.0002 | 2.86712 | 0.0002 | 2.8675 | 0.0002 | 258.0645 | 71.56821 | -52.31731 | 71.27795 | -66.25981 | 73.33824 | 58.58678 | 23.72436 | 8.448178 | 23.66729 | 6.195928 | 23.72436
184106 | 184260 | 7.5 | 23.9606018 | -51.5393982 | 225 | -506.8730469 | 2.86837 | 4.2e-05 | 2.86696 | 4.3e-05 | 2.8672 | 6.9e-05 | 2.8675 | 0.0002 | 2.86712 | 0.0002 | 2.8675 | 0.0002 | 303.4002 | 71.2685 | -55.80513 | 71.35044 | -104.6207 | 73.78133 | 66.33268 | 23.67558 | 8.307211 | 23.69167 | 0.4216109 | 23.67558
184107 | 184263 | 7.5 | 39.9691048 | -35.5308952 | 225 | -507.2736206 | 2.86832 | 4.1e-05 | 2.86688 | 4.3e-05 | 2.86741 | 6.5e-05 | 2.8675 | 0.0002 | 2.86712 | 0.0002 | 2.8675 | 0.0002 | 285.9634 | 71.19765 | -83.70769 | 71.35044 | -31.38622 | 73.33824 | 66.89558 | 23.63831 | 7.179481 | 23.66834 | 15.63141 | 23.63831
[5 empty] | σ Tran | σ Tran |  | σ Norm | σ Norm |  | σ Long | σ Long
[5 empty] | 51.54589 | 20.98417 | 30.56172 | 1.408487 | -17.32357 | 18.73205 | -49.29241 | -64.08055 | 14.78813
[5 empty] | 51.12311 | 30.13922 | 20.98389 | 3.238697 | 3.099298 | 0.1393983 | -30.56155 | -36.89854 | 6.336987
[5 empty] | 31.96873 | 12.81543 | 19.15331 | -9.156537 | -12.53581 | 3.379271 | -20.98546 | -27.74523 | 6.759774
[5 empty] | 21.68258 | -16.19951 | 37.8821 | -52.12342 | -29.72429 | -22.39914 | 70.69338 | 66.04849 | 4.644888
[5 empty] | 168.1495 | 167.7266 | 0.4229549 | 116.3111 | 109.6908 | 6.62032 | 576.0095 | 573.8965 | 2.112982
[5 empty] | 183.4144 | 216.0338 | -32.61944 | 4.925529 | -67.21249 | 72.13802 | 280.246 | 268.3905 | 11.85557
[5 empty] | 186.7552 | 128.8029 | 57.95235 | -154.5096 | -197.835 | 43.3254 | -36.04753 | -66.43086 | 30.38332
[5 empty] | 182.292 | 60.18503 | 122.107 | 75.58433 | 169.7395 | -94.15516 | 334.2959 | 325.9104 | 8.385551
[5 empty] | 125.0504 | 135.8932 | -10.84278 | 54.05381 | 36.16403 | 17.88978 | 560.5142 | 558.4001 | 2.114102
[5 empty] | 64.21696 | 41.96342 | 22.25354 | -9.023018 | -40.29205 | 31.26904 | 83.93394 | 67.87717 | 16.05677
[5 empty] | 41.82812 | 26.19526 | 15.63287 | 12.53424 | 4.224677 | 8.309563 | 2.39415 | -4.788579 | 7.182729
[5 empty] | 37.4616 | 24.36412 | 13.09749 | -0.8465817 | -3.240265 | 2.393683 | -10.98585 | -15.6332 | 4.647352
[5 empty] | 58.72773 | 26.89832 | 31.82941 | 12.53267 | -9.157321 | 21.68999 | 14.78701 | -1.268809 | 16.05582

## RefData
E | 210 | Gpa
nu | 0.3
λ | 121.1538
μ | 80.76923

## 2.5
0 | -40
0 | 40
-9.6 | -600
-9.6 | 800
9.2 | -600
9.2 | 800
HAZ boundary

## 5.0
0 | -40
0 | 40
-7.2 | -600
-7.2 | 800
7.6 | -600
7.6 | 800
HAZ boundary

## 7.5
0 | -40
0 | 40
-6 | -600
-6 | 800
6 | -600
6 | 800
HAZ boundary

## 10
0 | -40
0 | 40
-4.8 | -600
-4.8 | 800
4.8 | -600
4.8 | 800
HAZ boundary

## 12.5
0 | -40
0 | 40
0 | -600
0 | 800
Weld centreline