## K_2.5
|  | Long | [6 empty] | Tansv | [6 empty] | Normal
| Actual | s11 | s11 | s11 ref | s11 ref |  |  | Actual | s22 | s22 | s22 ref | s22 ref |  |  | Actual | s33 | s33 | s33 ref | s33 ref
| position | 2th | 2th error | 2th | 2th error |  |  | position | 2th | 2th error | 2th | 2th error |  |  | position | 2th | 2th error | 2th | 2th error
XT | -24 | 92.4691 | 0.00651044 | 92.4328 | 0.0092135 |  | YT | -24 | 92.4135 | 0.00845998 | 92.4328 | 0.0092135 |  | YT | -24 | 92.4367 | 0.00651044 | 92.4328 | 0.0092135
| -16 | 92.4033 | 0.00630388 | 92.4328 | 0.00886722 |  |  | -16 | 92.4346 | 0.00865917 | 92.4328 | 0.00886722 |  |  | -16 | 92.4597 | 0.00630388 | 92.4328 | 0.00886722
| -12 | 92.1138 | 0.00627639 | 92.4328 | 0.00894383 |  |  | -12 | 92.51 | 0.00872046 | 92.4328 | 0.00894383 |  |  | -12 | 92.5147 | 0.00627639 | 92.4328 | 0.00894383
| -9 | 92.2169 | 0.00830563 | 92.43233 | 0.0118942 |  |  | -9 | 92.5052 | 0.00988089 | 92.43233 | 0.0118942 |  |  | -9 | 92.4393 | 0.00830563 | 92.43233 | 0.0118942
| -6 | 92.2128 | 0.00877099 | 92.3479 | 0.0121587 |  |  | -6 | 92.4247 | 0.0114467 | 92.3479 | 0.0121587 |  |  | -6 | 92.379 | 0.00877099 | 92.3479 | 0.0121587
| -3 | 92.2564 | 0.00904653 | 92.3473 | 0.011027 |  |  | -3 | 92.3874 | 0.0119063 | 92.3473 | 0.011027 |  |  | -3 | 92.3872 | 0.00904653 | 92.3473 | 0.011027
| 0 | 92.2581 | 0.00963599 | 92.3473 | 0.0127331 |  |  | 0 | 92.3792 | 0.0108511 | 92.3473 | 0.0127331 |  |  | 0 | 92.3883 | 0.00963599 | 92.3473 | 0.0127331
| 3 | 92.2474 | 0.00926772 | 92.3473 | 0.0120592 |  |  | 3 | 92.397 | 0.0112748 | 92.3473 | 0.0120592 |  |  | 3 | 92.3837 | 0.00926772 | 92.3473 | 0.0120592
| 6 | 92.2206 | 0.0086424 | 92.3479 | 0.0112914 |  |  | 6 | 92.4408 | 0.0115688 | 92.3479 | 0.0112914 |  |  | 6 | 92.3808 | 0.0086424 | 92.3479 | 0.0112914
| 9 | 92.2192 | 0.00811427 | 92.43233 | 0.00964714 |  |  | 9 | 92.506 | 0.010339 | 92.43233 | 0.00964714 |  |  | 9 | 92.45 | 0.00811427 | 92.43233 | 0.00964714
| 12 | 92.1029 | 0.00657297 | 92.4328 | 0.00817205 |  |  | 12 | 92.5219 | 0.00870728 | 92.4328 | 0.00817205 |  |  | 12 | 92.523 | 0.00657297 | 92.4328 | 0.00817205
| 16 | 92.3809 | 0.00643015 | 92.4328 | 0.0089224 |  |  | 16 | 92.4412 | 0.00866308 | 92.4328 | 0.0089224 |  |  | 16 | 92.4565 | 0.00643015 | 92.4328 | 0.0089224
| 24 | 92.4776 | 0.00644809 | 92.4328 | 0.00850825 |  |  | 24 | 92.4088 | 0.00855395 | 92.4328 | 0.00850825 |  |  | 24 | 92.4298 | 0.00644809 | 92.4328 | 0.00850825
[5 empty] | Strain | [6 empty] | Stress |  |  |  | Stress Uncertainty |  |  |  |  | Moduli
|  | Long | Long |  | Tran | Tran | Norm | Norm |  |  | Long | Tran | Norm |  | Long | Tran | Norm |  | Long | Tran | Norm | Long | Tran | Norm
|  | Strain | Strain error |  | Strain | Strain error | Strain | Strain error |  |  | Stress | Stress | Stress |  | Stress error | Stress error | Stress error |  | E1 | v1 | E2 | v2 | E3 | v3
|  | Xt |  |  | Yt |  | normal |  |  |  | Xt | Yt | normal
| -24 | -303.4622 | 94.35655 |  | 161.4608 | 104.6172 | -32.61702 | 94.35655 |  | -24 | -71.25645 | 8.65219 | -24.70494 |  | 24.63644 | 25.83147 | 24.63644 |  | 220 | 0.28 | 220 | 0.28 | 220 | 0.28
| -16 | 246.8249 | 90.99466 |  | -15.05442 | 103.6596 | -224.907 | 90.99466 |  | -16 | 43.17374 | -1.836777 | -37.90519 |  | 23.90087 | 25.37871 | 23.90087 |  | 220 | 0.28 | 220 | 0.28 | 220 | 0.28
| -12 | 2679.069 | 91.38538 |  | -645.0389 | 104.4762 | -684.2679 | 91.38538 |  | -12 | 608.0952 | 36.76416 | 30.02168 |  | 24.0228 | 25.55069 | 24.0228 |  | 220 | 0.28 | 220 | 0.28 | 220 | 0.28
| -9 | 1806.86 | 121.3347 |  | -608.8828 | 129.3298 | -58.27455 | 121.3347 |  | -9 | 435.2092 | 20.00328 | 114.6391 |  | 31.42035 | 32.34873 | 31.42035 |  | 220 | 0.28 | 220 | 0.28 | 220 | 0.28
| -6 | 1133.576 | 125.5768 |  | -642.675 | 139.8748 | -260.4172 | 125.5768 |  | -6 | 220.0426 | -85.25055 | -19.54999 |  | 32.82071 | 34.48652 | 32.82071 |  | 220 | 0.28 | 220 | 0.28 | 220 | 0.28
| -3 | 762.2644 | 119.471 |  | -335.7469 | 135.9317 | -334.0734 | 119.471 |  | -3 | 141.1253 | -47.59542 | -47.30778 |  | 31.37183 | 33.29243 | 31.37183 |  | 220 | 0.28 | 220 | 0.28 | 220 | 0.28
| 0 | 747.9916 | 133.754 |  | -267.1254 | 140.1312 | -343.2776 | 133.754 |  | 0 | 143.6098 | -30.86344 | -43.9521 |  | 34.51725 | 35.25673 | 34.51725 |  | 220 | 0.28 | 220 | 0.28 | 220 | 0.28
| 3 | 837.8369 | 127.3949 |  | -416.0657 | 138.2833 | -304.7853 | 127.3949 |  | 3 | 156.7985 | -58.71598 | -39.58966 |  | 33.11336 | 34.37952 | 33.11336 |  | 220 | 0.28 | 220 | 0.28 | 220 | 0.28
| 6 | 1068.02 | 119.1028 |  | -777.236 | 135.4075 | -275.4818 | 119.1028 |  | 6 | 185.2397 | -131.9137 | -45.67473 |  | 31.2697 | 33.17198 | 31.2697 |  | 220 | 0.28 | 220 | 0.28 | 220 | 0.28
| 9 | 1787.517 | 105.4336 |  | -615.5613 | 118.2712 | -147.739 | 105.4336 |  | 9 | 419.2531 | 6.224092 | 86.63104 |  | 27.59869 | 29.0951 | 27.59869 |  | 220 | 0.28 | 220 | 0.28 | 220 | 0.28
| 12 | 2771.002 | 87.7144 |  | -744.3541 | 99.87573 | -753.533 | 87.7144 |  | 12 | 615.5128 | 11.31105 | 9.733431 |  | 23.03683 | 24.45585 | 23.03683 |  | 220 | 0.28 | 220 | 0.28 | 220 | 0.28
| 16 | 434.3703 | 91.98464 |  | -70.24796 | 104.0131 | -198.1604 | 91.98464 |  | 16 | 92.80947 | 6.078212 | -15.90674 |  | 24.12084 | 25.5237 | 24.12084 |  | 220 | 0.28 | 220 | 0.28 | 220 | 0.28
| 24 | -374.4797 | 89.28805 |  | 200.7925 | 100.9074 | 25.09225 | 89.28805 |  | 24 | -80.61627 | 18.25863 | -11.93985 |  | 23.41081 | 24.76591 | 23.41081 |  | 220 | 0.28 | 220 | 0.28 | 220 | 0.28
[19 empty] | 220 | 0.28 | 220 | 0.28 | 220 | 0.28
[19 empty] | 220 | 0.28 | 220 | 0.28 | 220 | 0.28
[19 empty] | 220 | 0.28 | 220 | 0.28 | 220 | 0.28
[19 empty] | 220 | 0.28 | 220 | 0.28 | 220 | 0.28
[19 empty] | 220 | 0.28 | 220 | 0.28 | 220 | 0.28
[19 empty] | 220 | 0.28 | 220 | 0.28 | 220 | 0.28
Note on C25: mhofmann:

## K_5.0
|  | Long | [6 empty] | Tansv | [5 empty] | Normal
| Actual | s11 | s11 | s11 ref | s11 ref |  |  | Actual | s22 | s22 | s22 ref | s22 ref |  | Actual | s33 | s33 | s33 ref | s33 ref
| position | 2th | 2th error | 2th | 2th error |  |  | position | 2th | 2th error | 2th | 2th error |  | position | 2th | 2th error | 2th | 2th error
XT
| -16 | 92.4377 | 0.012257 | 92.4364 | 0.00852541 |  |  | -16 | 92.4167 | 0.00812507 | 92.4364 | 0.00852541 |  | -16 | 92.4613 | 0.00686852 | 92.4364 | 0.00852541
| -12 | 92.2062 | 0.0124868 | 92.4364 | 0.0074175 |  |  | -12 | 92.4405 | 0.00879852 | 92.4364 | 0.0074175 |  | -12 | 92.5436 | 0.00709202 | 92.4364 | 0.0074175
| -9 | 92.0972 | 0.0121047 | 92.4364 | 0.00983039 |  |  | -9 | 92.4733 | 0.00834782 | 92.4364 | 0.00983039 |  | -9 | 92.4577 | 0.00808932 | 92.4364 | 0.00983039
| -6 | 92.2556 | 0.0167183 | 92.43237 | 0.0127789 |  |  | -6 | 92.4614 | 0.0101322 | 92.43237 | 0.0127789 |  | -6 | 92.4078 | 0.00943786 | 92.43237 | 0.0127789
| -3 | 92.267 | 0.0170346 | 92.35201 | 0.0134552 |  |  | -3 | 92.3902 | 0.0118117 | 92.35201 | 0.0134552 |  | -3 | 92.4022 | 0.0102457 | 92.35201 | 0.0134552
| 0 | 92.2839 | 0.0196493 | 92.3519747 | 0.0111246 |  |  | 0 | 92.399 | 0.0107643 | 92.3519747 | 0.0111246 |  | 0 | 92.3942 | 0.0104319 | 92.3519747 | 0.0111246
| 3 | 92.2683 | 0.0190369 | 92.35201 | 0.0114175 |  |  | 3 | 92.3989 | 0.0118232 | 92.35201 | 0.0114175 |  | 3 | 92.3914 | 0.0111815 | 92.35201 | 0.0114175
| 6 | 92.2595 | 0.0149109 | 92.43237 | 0.00908506 |  |  | 6 | 92.4683 | 0.0110655 | 92.43237 | 0.00908506 |  | 6 | 92.4421 | 0.0094998 | 92.43237 | 0.00908506
| 9 | 92.1319 | 0.0122892 | 92.4364 | 0.00908407 |  |  | 9 | 92.4667 | 0.00770113 | 92.4364 | 0.00908407 |  | 9 | 92.4707 | 0.00770101 | 92.4364 | 0.00908407
| 12 | 92.1637 | 0.0124642 | 92.4364 | 0.00841852 |  |  | 12 | 92.4503 | 0.00831746 | 92.4364 | 0.00841852 |  | 12 | 92.5502 | 0.00721328 | 92.4364 | 0.00841852
| 16 | 92.4254 | 0.0123788 | 92.4364 | 0.0087456 |  |  | 16 | 92.4185 | 0.00820965 | 92.4364 | 0.0087456 |  | 16 | 92.4574 | 0.00675077 | 92.4364 | 0.0087456
[5 empty] | Strain | [6 empty] | Stress |  |  | Stress Uncertainty |  |  |  |  | Moduli
|  | Long | Long |  | Tran | Tran | Norm | Norm |  |  | Long | Tran | Norm | Long | Tran | Norm |  | Long | Tran | Norm | Long | Tran | Norm
|  | Strain | Strain error |  | Strain | Strain error | Strain | Strain error |  |  | Stress | Stress | Stress | Stress error | Stress error | Stress error |  | E1 | v1 | E2 | v2 | E3 | v3
|  | Xt |  |  | Yt |  | normal |  |  |  | Xt | Yt | normal
| 0 | #DIV/0! | #DIV/0! |  | #DIV/0! | #DIV/0! | #DIV/0! | #DIV/0! |  | 0 | #DIV/0! | #DIV/0! | #DIV/0! | #DIV/0! | #DIV/0! | #DIV/0! |  | 220 | 0.28 | 220 | 0.28 | 220 | 0.28
| -16 | -10.87202 | 124.8664 |  | 164.7976 | 98.49438 | -208.1776 | 91.56086 |  | -16 | -7.802435 | 22.39079 | -41.71432 | 29.38462 | 26.2573 | 25.50525 |  | 220 | 0.28 | 220 | 0.28 | 220 | 0.28
| -12 | 1930.954 | 121.4656 |  | -34.28744 | 96.2438 | -895.2986 | 85.82652 |  | -12 | 441.4074 | 103.6315 | -44.35481 | 28.4829 | 25.47676 | 24.35232 |  | 220 | 0.28 | 220 | 0.28 | 220 | 0.28
| -9 | 2849.281 | 130.4129 |  | -308.4563 | 107.8574 | -178.0879 | 106.4708 |  | -9 | 748.1445 | 205.4084 | 227.8155 | 31.31545 | 28.66871 | 28.51518 |  | 220 | 0.28 | 220 | 0.28 | 220 | 0.28
| -6 | 1481.815 | 175.9987 |  | -242.7502 | 136.4 | 205.5249 | 132.8699 |  | -6 | 412.689 | 116.2793 | 193.3266 | 41.46533 | 36.79584 | 36.41227 |  | 220 | 0.28 | 220 | 0.28 | 220 | 0.28
| -3 | 712.7979 | 181.8136 |  | -319.6975 | 149.9575 | -420.0897 | 141.6479 |  | -3 | 119.5602 | -57.89998 | -75.15488 | 43.37047 | 39.60784 | 38.69367 |  | 220 | 0.28 | 220 | 0.28 | 220 | 0.28
| 0 | 570.6667 | 189.1196 |  | -393.6248 | 129.653 | -353.4683 | 127.7327 |  | 0 | 78.78671 | -86.95089 | -80.04901 | 43.36722 | 36.34179 | 36.14036 |  | 220 | 0.28 | 220 | 0.28 | 220 | 0.28
| 3 | 701.8859 | 185.9231 |  | -392.485 | 137.6622 | -329.7382 | 133.8481 |  | 3 | 118.4122 | -69.68274 | -58.89814 | 43.30946 | 37.60826 | 37.19932 |  | 220 | 0.28 | 220 | 0.28 | 220 | 0.28
| 6 | 1449.049 | 146.0375 |  | -300.4121 | 119.7469 | -81.40919 | 109.9404 |  | 6 | 365.7832 | 65.09465 | 102.7358 | 34.65957 | 31.54147 | 30.46843 |  | 220 | 0.28 | 220 | 0.28 | 220 | 0.28
| 9 | 2556.652 | 127.8084 |  | -253.3068 | 99.59896 | -286.7319 | 99.59831 |  | 9 | 659.9916 | 177.03 | 171.285 | 30.25403 | 26.94068 | 26.94061 |  | 220 | 0.28 | 220 | 0.28 | 220 | 0.28
| 12 | 2288.709 | 125.7903 |  | -116.2281 | 98.97335 | -950.3387 | 92.71612 |  | 12 | 527.0438 | 113.6952 | -29.66761 | 29.6099 | 26.43271 | 25.75375 |  | 220 | 0.28 | 220 | 0.28 | 220 | 0.28
| 16 | 92.00864 | 126.7575 |  | 149.7365 | 100.3183 | -175.5803 | 92.39704 |  | 16 | 23.05077 | 32.97274 | -22.94108 | 29.82255 | 26.68387 | 25.82504 |  | 220 | 0.28 | 220 | 0.28 | 220 | 0.28
| 0 | #DIV/0! | #DIV/0! |  | #DIV/0! | #DIV/0! | #DIV/0! | #DIV/0! |  | 0 | #DIV/0! | #DIV/0! | #DIV/0! | #DIV/0! | #DIV/0! | #DIV/0! |  | 220 | 0.28 | 220 | 0.28 | 220 | 0.28
[18 empty] | 220 | 0.28 | 220 | 0.28 | 220 | 0.28
[18 empty] | 220 | 0.28 | 220 | 0.28 | 220 | 0.28
[18 empty] | 220 | 0.28 | 220 | 0.28 | 220 | 0.28
[18 empty] | 220 | 0.28 | 220 | 0.28 | 220 | 0.28
[18 empty] | 220 | 0.28 | 220 | 0.28 | 220 | 0.28
[18 empty] | 220 | 0.28 | 220 | 0.28 | 220 | 0.28
Note on C25: mhofmann:

## K_7.5
|  | Long | [6 empty] | Tansv | [6 empty] | Normal
| Actual | s11 | s11 | s11 ref | s11 ref |  |  | Actual | s22 | s22 | s22 ref | s22 ref |  |  | Actual | s33 | s33 | s33 ref | s33 ref
| position | 2th | 2th error | 2th | 2th error |  |  | position | 2th | 2th error | 2th | 2th error |  |  | position | 2th | 2th error | 2th | 2th error
XT | -24 | 92.4869 | 0.0122322 | 92.4394 | 0.00954952 |  | YT | -24 | 92.4177 | 0.0075189 | 92.4394 | 0.00954952 |  | YT | -24 | 92.4352 | 0.00788647 | 92.4394 | 0.00954952
| -16 | 92.4634 | 0.0122483 | 92.4394 | 0.00889053 |  |  | -16 | 92.4071 | 0.00810472 | 92.4394 | 0.00889053 |  |  | -16 | 92.4488 | 0.00790399 | 92.4394 | 0.00889053
| -12 | 92.3316 | 0.0126109 | 92.4394 | 0.00927379 |  |  | -12 | 92.4243 | 0.00802899 | 92.4394 | 0.00927379 |  |  | -12 | 92.5116 | 0.00804109 | 92.4394 | 0.00927379
| -9 | 92.0959 | 0.0128787 | 92.4394 | 0.00840169 |  |  | -9 | 92.4806 | 0.00820168 | 92.4394 | 0.00840169 |  |  | -9 | 92.5052 | 0.00860997 | 92.4394 | 0.00840169
| -6 | 92.1465 | 0.0119723 | 92.43933 | 0.00987269 |  |  | -6 | 92.4333 | 0.00742029 | 92.43933 | 0.00987269 |  |  | -6 | 92.4718 | 0.00888649 | 92.43933 | 0.00987269
| -3 | 92.2354 | 0.0185739 | 92.37756 | 0.0133957 |  |  | -3 | 92.3593 | 0.0116531 | 92.37756 | 0.0133957 |  |  | -3 | 92.4464 | 0.0126304 | 92.37756 | 0.0133957
| 0 | 92.2772 | 0.0187354 | 92.37592 | 0.0131475 |  |  | 0 | 92.352 | 0.0117163 | 92.37592 | 0.0131475 |  |  | 0 | 92.4281 | 0.0107359 | 92.37592 | 0.0131475
| 3 | 92.2182 | 0.0173188 | 92.37756 | 0.00918359 |  |  | 3 | 92.3925 | 0.0101098 | 92.37756 | 0.00918359 |  |  | 3 | 92.4842 | 0.0112521 | 92.37756 | 0.00918359
| 6 | 92.1467 | 0.0128655 | 92.43933 | 0.00828315 |  |  | 6 | 92.4268 | 0.00842727 | 92.43933 | 0.00828315 |  |  | 6 | 92.4992 | 0.00845119 | 92.43933 | 0.00828315
| 9 | 92.084 | 0.0124881 | 92.4394 | 0.0088481 |  |  | 9 | 92.4747 | 0.00845418 | 92.4394 | 0.0088481 |  |  | 9 | 92.5135 | 0.00839661 | 92.4394 | 0.0088481
| 12 | 92.3179 | 0.012867 | 92.4394 | 0.00930978 |  |  | 12 | 92.4293 | 0.00796464 | 92.4394 | 0.00930978 |  |  | 12 | 92.5086 | 0.00819375 | 92.4394 | 0.00930978
| 16 | 92.4562 | 0.0121543 | 92.4394 | 0.00800612 |  |  | 16 | 92.4085 | 0.00838126 | 92.4394 | 0.00800612 |  |  | 16 | 92.4513 | 0.00836417 | 92.4394 | 0.00800612
| 24 | 92.4859 | 0.0118391 | 92.4394 | 0.00980429 |  |  | 24 | 92.4139 | 0.0079722 | 92.4394 | 0.00980429 |  |  | 24 | 92.4279 | 0.00770972 | 92.4394 | 0.00980429
[5 empty] | Strain | [6 empty] | Stress |  |  |  | Stress Uncertainty |  |  |  |  | Moduli
|  | Long | Long |  | Tran | Tran | Norm | Norm |  |  | Long | Tran | Norm |  | Long | Tran | Norm |  | Long | Tran | Norm | Long | Tran | Norm
|  | Strain | Strain error |  | Strain | Strain error | Strain | Strain error |  |  | Stress | Stress | Stress |  | Stress error | Stress error | Stress error |  | E1 | v1 | E2 | v2 | E3 | v3
|  | Xt |  |  | Yt |  | normal |  |  |  | Xt | Yt | normal
| -24 | -396.9892 | 129.777 |  | 181.5235 | 101.644 | 35.12564 | 103.5737 |  | -24 | -87.9572 | 11.47467 | -13.68747 |  | 30.83729 | 27.54287 | 27.75443 |  | 220 | 0.28 | 220 | 0.28 | 220 | 0.28
| -16 | -200.6449 | 126.5693 |  | 270.231 | 100.6069 | -78.60073 | 99.48373 |  | -16 | -35.47181 | 45.45998 | -14.49547 |  | 30.07268 | 27.02095 | 26.89782 |  | 220 | 0.28 | 220 | 0.28 | 220 | 0.28
| -12 | 902.7659 | 130.9086 |  | 126.3028 | 102.5825 | -603.2312 | 102.6488 |  | -12 | 201.7389 | 68.28429 | -57.10437 |  | 31.03535 | 27.70942 | 27.71666 |  | 220 | 0.28 | 220 | 0.28 | 220 | 0.28
| -9 | 2885.41 | 128.5939 |  | -344.3639 | 98.18931 | -549.8046 | 100.6041 |  | -9 | 713.722 | 158.6045 | 123.2944 |  | 30.37663 | 26.81505 | 27.07818 |  | 220 | 0.28 | 220 | 0.28 | 220 | 0.28
| -6 | 2458.158 | 129.7734 |  | 50.41883 | 103.2834 | -271.4393 | 111.0837 |  | -6 | 667.1827 | 253.3526 | 198.0333 |  | 31.21223 | 28.13942 | 29.00385 |  | 220 | 0.28 | 220 | 0.28 | 220 | 0.28
| -3 | 1192.355 | 191.7195 |  | 152.9312 | 148.6418 | -575.7794 | 154.1354 |  | -3 | 289.1007 | 110.4498 | -14.79732 |  | 45.5418 | 40.50835 | 41.11038 |  | 220 | 0.28 | 220 | 0.28 | 220 | 0.28
| 0 | 827.5575 | 191.6221 |  | 200.333 | 147.4361 | -436.5493 | 142.1075 |  | 0 | 206.9144 | 99.11018 | -10.35398 |  | 45.00678 | 39.78741 | 39.21046 |  | 220 | 0.28 | 220 | 0.28 | 220 | 0.28
| 3 | 1336.912 | 164.1134 |  | -125.0256 | 114.3442 | -891.5182 | 121.5929 |  | 3 | 264.8221 | 13.55153 | -118.1894 |  | 38.09347 | 32.27561 | 33.04902 |  | 220 | 0.28 | 220 | 0.28 | 220 | 0.28
| 6 | 2456.472 | 127.9623 |  | 104.7901 | 98.81901 | -500.307 | 98.96178 |  | 6 | 647.6232 | 243.4278 | 139.4267 |  | 30.22544 | 26.80179 | 26.81735 |  | 220 | 0.28 | 220 | 0.28 | 220 | 0.28
| 9 | 2985.831 | 127.9922 |  | -295.0721 | 102.3416 | -619.0905 | 102.0096 |  | 9 | 739.7784 | 175.8732 | 120.1825 |  | 30.49097 | 27.48027 | 27.44378 |  | 220 | 0.28 | 220 | 0.28 | 220 | 0.28
| 12 | 1017.676 | 132.8163 |  | 84.47525 | 102.4596 | -578.1885 | 103.7154 |  | 12 | 232.2215 | 71.82762 | -42.06772 |  | 31.40709 | 27.84632 | 27.98331 |  | 220 | 0.28 | 220 | 0.28 | 220 | 0.28
| 16 | -140.4645 | 121.7139 |  | 258.5135 | 96.93034 | -99.50197 | 96.82705 |  | 16 | -22.11374 | 46.4606 | -15.07331 |  | 28.97248 | 26.06394 | 26.05259 |  | 220 | 0.28 | 220 | 0.28 | 220 | 0.28
| 24 | -388.6365 | 128.5502 |  | 213.3215 | 105.6761 | 96.18643 | 104.3052 |  | 24 | -75.45159 | 28.00995 | 7.877355 |  | 30.81565 | 28.13062 | 27.97906 |  | 220 | 0.28 | 220 | 0.28 | 220 | 0.28
[19 empty] | 220 | 0.28 | 220 | 0.28 | 220 | 0.28
[19 empty] | 220 | 0.28 | 220 | 0.28 | 220 | 0.28
[19 empty] | 220 | 0.28 | 220 | 0.28 | 220 | 0.28
[19 empty] | 220 | 0.28 | 220 | 0.28 | 220 | 0.28
[19 empty] | 220 | 0.28 | 220 | 0.28 | 220 | 0.28
[19 empty] | 220 | 0.28 | 220 | 0.28 | 220 | 0.28
Note on C25: mhofmann:

## K_10.0
|  | Long | [6 empty] | Tansv | [5 empty] | Normal
| Actual | s11 | s11 | s11 ref | s11 ref |  |  | Actual | s22 | s22 | s22 ref | s22 ref |  | Actual | s33 | s33 | s33 ref | s33 ref
| position | 2th | 2th error | 2th | 2th error |  |  | position | 2th | 2th error | 2th | 2th error |  | position | 2th | 2th error | 2th | 2th error
XT
| -16 | 92.4685 | 0.0109486 | 92.4391 | 0.00829723 |  |  | -16 | 92.4101 | 0.0081106 | 92.4391 | 0.00829723 |  | -16 | 92.4403 | 0.00699631 | 92.4391 | 0.00829723
| -12 | 92.4098 | 0.0112708 | 92.4391 | 0.00848754 |  |  | -12 | 92.4249 | 0.00905668 | 92.4391 | 0.00848754 |  | -12 | 92.4661 | 0.00686661 | 92.4391 | 0.00848754
| -9 | 92.2381 | 0.0123379 | 92.4391 | 0.00882899 |  |  | -9 | 92.4792 | 0.00863527 | 92.4391 | 0.00882899 |  | -9 | 92.4994 | 0.00675737 | 92.4391 | 0.00882899
| -6 | 92.0705 | 0.0121179 | 92.4391 | 0.00828048 |  |  | -6 | 92.4842 | 0.00836653 | 92.4391 | 0.00828048 |  | -6 | 92.5181 | 0.00638306 | 92.4391 | 0.00828048
| -3 | 92.1093 | 0.0105101 | 92.42641 | 0.00858695 |  |  | -3 | 92.4022 | 0.00820911 | 92.42641 | 0.00858695 |  | -3 | 92.5584 | 0.006738 | 92.42641 | 0.00858695
| 0 | 92.0921 | 0.0131214 | 92.40791 | 0.00856302 |  |  | 0 | 92.3483 | 0.0102778 | 92.40791 | 0.00856302 |  | 0 | 92.553 | 0.0084121 | 92.40791 | 0.00856302
| 3 | 92.1205 | 0.0113742 | 92.42641 | 0.00778962 |  |  | 3 | 92.4062 | 0.00750157 | 92.42641 | 0.00778962 |  | 3 | 92.554 | 0.00649431 | 92.42641 | 0.00778962
| 6 | 92.0703 | 0.0112886 | 92.4391 | 0.00979308 |  |  | 6 | 92.4834 | 0.00741285 | 92.4391 | 0.00979308 |  | 6 | 92.5254 | 0.00736938 | 92.4391 | 0.00979308
| 9 | 92.2205 | 0.0137142 | 92.4391 | 0.00775295 |  |  | 9 | 92.4794 | 0.00895655 | 92.4391 | 0.00775295 |  | 9 | 92.4948 | 0.00772636 | 92.4391 | 0.00775295
| 12 | 92.3993 | 0.0113221 | 92.4391 | 0.00870207 |  |  | 12 | 92.4326 | 0.00868607 | 92.4391 | 0.00870207 |  | 12 | 92.4623 | 0.00726566 | 92.4391 | 0.00870207
| 16 | 92.4737 | 0.0109369 | 92.4391 | 0.00851339 |  |  | 16 | 92.4182 | 0.00856087 | 92.4391 | 0.00851339 |  | 16 | 92.4386 | 0.0072734 | 92.4391 | 0.00851339
[5 empty] | Strain | [6 empty] | Stress |  |  | Stress Uncertainty |  |  |  |  | Moduli
|  | Long | Long |  | Tran | Tran | Norm | Norm |  |  | Long | Tran | Norm | Long | Tran | Norm |  | Long | Tran | Norm | Long | Tran | Norm
|  | Strain | Strain error |  | Strain | Strain error | Strain | Strain error |  |  | Stress | Stress | Stress | Stress error | Stress error | Stress error |  | E1 | v1 | E2 | v2 | E3 | v3
|  | Xt |  |  | Yt |  | normal |  |  |  | Xt | Yt | normal
|  | #DIV/0! | #DIV/0! |  | #DIV/0! | #DIV/0! | #DIV/0! | #DIV/0! |  | 0 | #DIV/0! | #DIV/0! | #DIV/0! | #DIV/0! | #DIV/0! | #DIV/0! |  | 220 | 0.28 | 220 | 0.28 | 220 | 0.28
| -16 | -245.7741 | 114.8836 |  | 242.6132 | 97.03267 | -10.03525 | 90.76373 |  | -16 | -43.68576 | 40.25581 | -3.168141 | 27.5493 | 25.44039 | 24.74743 |  | 220 | 0.28 | 220 | 0.28 | 220 | 0.28
| -12 | 245.1239 | 117.9929 |  | 118.7741 | 103.8009 | -225.7179 | 91.30009 |  | -12 | 57.24413 | 35.52775 | -23.68182 | 28.39799 | 26.71066 | 25.3261 |  | 220 | 0.28 | 220 | 0.28 | 220 | 0.28
| -9 | 1685.304 | 126.8769 |  | -335.1762 | 103.2799 | -503.8867 | 92.97924 |  | -9 | 382.2191 | 34.94916 | 5.952051 | 29.98575 | 27.17917 | 26.05739 |  | 220 | 0.28 | 220 | 0.28 | 220 | 0.28
| -6 | 3097.274 | 122.7401 |  | -376.9445 | 98.44208 | -659.9907 | 87.43459 |  | -6 | 757.6935 | 160.5622 | 111.9136 | 28.85561 | 25.95928 | 24.76777 |  | 220 | 0.28 | 220 | 0.28 | 220 | 0.28
| -3 | 2663.428 | 113.5252 |  | 202.5723 | 99.36931 | -1102.176 | 91.30029 |  | -3 | 650.695 | 227.7354 | 3.481704 | 27.43621 | 25.76271 | 24.865 |  | 220 | 0.28 | 220 | 0.28 | 220 | 0.28
| 0 | 2653.307 | 131.1031 |  | 499.1485 | 111.9352 | -1211.77 | 100.4397 |  | 0 | 668.2996 | 298.0537 | 3.989561 | 31.36785 | 29.09165 | 27.82452 |  | 220 | 0.28 | 220 | 0.28 | 220 | 0.28
| 3 | 2568.986 | 115.3147 |  | 169.0943 | 90.45932 | -1065.495 | 84.83227 |  | 3 | 624.4835 | 212.0021 | -0.1928886 | 27.1271 | 24.18242 | 23.57225 |  | 220 | 0.28 | 220 | 0.28 | 220 | 0.28
| 6 | 3098.963 | 124.9781 |  | -370.2619 | 102.7149 | -720.9093 | 102.4959 |  | 6 | 752.2364 | 155.9634 | 95.6959 | 30.00265 | 27.39361 | 27.36937 |  | 220 | 0.28 | 220 | 0.28 | 220 | 0.28
| 9 | 1833.29 | 131.7479 |  | -336.8471 | 99.0663 | -465.4752 | 91.5358 |  | 9 | 427.8588 | 54.86649 | 32.75853 | 30.62751 | 26.74333 | 25.93847 |  | 220 | 0.28 | 220 | 0.28 | 220 | 0.28
| 12 | 333.0122 | 119.4206 |  | 54.36302 | 102.8234 | -193.9597 | 94.80518 |  | 12 | 78.39128 | 30.49846 | -12.18202 | 28.7385 | 26.77565 | 25.88675 |  | 220 | 0.28 | 220 | 0.28 | 220 | 0.28
| 16 | -289.225 | 115.9071 |  | 174.8305 | 100.9677 | 4.181446 | 93.64145 |  | 16 | -61.76509 | 17.99445 | -11.33586 | 28.00781 | 26.24356 | 25.42846 |  | 220 | 0.28 | 220 | 0.28 | 220 | 0.28
|  | #DIV/0! | #DIV/0! |  | #DIV/0! | #DIV/0! | #DIV/0! | #DIV/0! |  | 0 | #DIV/0! | #DIV/0! | #DIV/0! | #DIV/0! | #DIV/0! | #DIV/0! |  | 220 | 0.28 | 220 | 0.28 | 220 | 0.28
[18 empty] | 220 | 0.28 | 220 | 0.28 | 220 | 0.28
[18 empty] | 220 | 0.28 | 220 | 0.28 | 220 | 0.28
[18 empty] | 220 | 0.28 | 220 | 0.28 | 220 | 0.28
[18 empty] | 220 | 0.28 | 220 | 0.28 | 220 | 0.28
[18 empty] | 220 | 0.28 | 220 | 0.28 | 220 | 0.28
[18 empty] | 220 | 0.28 | 220 | 0.28 | 220 | 0.28
Note on C25: mhofmann:

## K_12.5
|  | Long | [6 empty] | Tansv | [6 empty] | Normal
| Actual | s11 | s11 | s11 ref | s11 ref |  |  | Actual | s22 | s22 | s22 ref | s22 ref |  |  | Actual | s33 | s33 | s33 ref | s33 ref
| position | 2th | 2th error | 2th | 2th error |  |  | position | 2th | 2th error | 2th | 2th error |  |  | position | 2th | 2th error | 2th | 2th error
XT | -24 | 92.4816 | 0.0105724 | 92.4402 | 0.0091741 |  | YT | -24 | 92.4299 | 0.00834732 | 92.4402 | 0.0091741 |  | YT | -24 | 92.4234 | 0.00663798 | 92.4402 | 0.0091741
| -16 | 92.4826 | 0.010426 | 92.4402 | 0.00872126 |  |  | -16 | 92.4342 | 0.00883624 | 92.4402 | 0.00872126 |  |  | -16 | 92.4253 | 0.00656249 | 92.4402 | 0.00872126
| -12 | 92.4383 | 0.0109837 | 92.4402 | 0.00905835 |  |  | -12 | 92.4545 | 0.00806906 | 92.4402 | 0.00905835 |  |  | -12 | 92.4358 | 0.00655866 | 92.4402 | 0.00905835
| -9 | 92.3103 | 0.0103282 | 92.4402 | 0.00816407 |  |  | -9 | 92.5091 | 0.00905594 | 92.4402 | 0.00816407 |  |  | -9 | 92.4645 | 0.00672515 | 92.4402 | 0.00816407
| -6 | 92.1239 | 0.0116079 | 92.4402 | 0.0086119 |  |  | -6 | 92.5675 | 0.00972677 | 92.4402 | 0.0086119 |  |  | -6 | 92.4994 | 0.00651769 | 92.4402 | 0.0086119
| -3 | 92.1189 | 0.00941583 | 92.4402 | 0.00922814 |  |  | -3 | 92.5431 | 0.0083529 | 92.4402 | 0.00922814 |  |  | -3 | 92.5102 | 0.00580949 | 92.4402 | 0.00922814
| 0 | 92.1514 | 0.0100058 | 92.4402 | 0.00825114 |  |  | 0 | 92.5211 | 0.00764095 | 92.4402 | 0.00825114 |  |  | 0 | 92.5032 | 0.00576752 | 92.4402 | 0.00825114
| 3 | 92.1173 | 0.0107839 | 92.4402 | 0.00824991 |  |  | 3 | 92.5539 | 0.00927874 | 92.4402 | 0.00824991 |  |  | 3 | 92.5105 | 0.00619557 | 92.4402 | 0.00824991
| 6 | 92.1299 | 0.0115621 | 92.4402 | 0.00957623 |  |  | 6 | 92.5647 | 0.00854182 | 92.4402 | 0.00957623 |  |  | 6 | 92.4912 | 0.00676327 | 92.4402 | 0.00957623
| 9 | 92.3122 | 0.0116179 | 92.4402 | 0.00832538 |  |  | 9 | 92.5039 | 0.00896507 | 92.4402 | 0.00832538 |  |  | 9 | 92.4527 | 0.00671025 | 92.4402 | 0.00832538
| 12 | 92.4301 | 0.0107069 | 92.4402 | 0.0086967 |  |  | 12 | 92.4566 | 0.00831176 | 92.4402 | 0.0086967 |  |  | 12 | 92.4317 | 0.00656567 | 92.4402 | 0.0086967
| 16 | 92.4823 | 0.00995404 | 92.4402 | 0.00880174 |  |  | 16 | 92.4362 | 0.00881333 | 92.4402 | 0.00880174 |  |  | 16 | 92.4214 | 0.00686593 | 92.4402 | 0.00880174
| 24 | 92.4857 | 0.0102816 | 92.4402 | 0.00902201 |  |  | 24 | 92.4289 | 0.0084339 | 92.4402 | 0.00902201 |  |  | 24 | 92.4208 | 0.00686731 | 92.4402 | 0.00902201
[5 empty] | Strain | [6 empty] | Stress |  |  |  | Stress Uncertainty |  |  |  |  | Moduli
|  | Long | Long |  | Tran | Tran | Norm | Norm |  |  | Long | Tran | Norm |  | Long | Tran | Norm |  | Long | Tran | Norm | Long | Tran | Norm
|  | Strain | Strain error |  | Strain | Strain error | Strain | Strain error |  |  | Stress | Stress | Stress |  | Stress error | Stress error | Stress error |  | E1 | v1 | E2 | v2 | E3 | v3
|  | Xt |  |  | Yt |  | normal |  |  |  | Xt | Yt | normal
| -24 | -346.0298 | 117.0595 |  | 86.14705 | 103.7248 | 140.5235 | 94.69672 |  | -24 | -72.5288 | 1.7516 | 11.09755 |  | 28.36739 | 26.79062 | 25.78407 |  | 220 | 0.28 | 220 | 0.28 | 220 | 0.28
| -16 | -354.3835 | 113.6715 |  | 50.17996 | 103.8251 | 124.6279 | 91.27458 |  | -16 | -80.55074 | -11.0164 | 1.779335 |  | 27.65682 | 26.48841 | 25.08589 |  | 220 | 0.28 | 220 | 0.28 | 220 | 0.28
| -12 | 15.88948 | 119.0604 |  | -119.5642 | 101.4484 | 36.79788 | 93.52366 |  | -12 | -4.583652 | -27.86476 | -0.9900218 |  | 28.56726 | 26.48326 | 25.60701 |  | 220 | 0.28 | 220 | 0.28 | 220 | 0.28
| -9 | 1088.137 | 110.0967 |  | -575.6761 | 101.9637 | -203.1493 | 88.45472 |  | -9 | 220.8545 | -65.11339 | -1.085346 |  | 26.85246 | 25.88639 | 24.37448 |  | 220 | 0.28 | 220 | 0.28 | 220 | 0.28
| -6 | 2655.957 | 120.8713 |  | -1062.821 | 108.6424 | -494.6922 | 90.3189 |  | -6 | 576.6348 | -62.53008 | 35.11703 |  | 29.07153 | 27.60871 | 25.58407 |  | 220 | 0.28 | 220 | 0.28 | 220 | 0.28
| -3 | 2698.116 | 110.2531 |  | -859.3771 | 104.0908 | -584.8586 | 91.19106 |  | -3 | 600.8819 | -10.56228 | 36.62059 |  | 27.08521 | 26.35507 | 24.90328 |  | 220 | 0.28 | 220 | 0.28 | 220 | 0.28
| 0 | 2424.177 | 108.4563 |  | -675.8343 | 94.04404 | -526.4203 | 84.18754 |  | 0 | 550.3032 | 17.48875 | 43.16929 |  | 26.05364 | 24.3429 | 23.25254 |  | 220 | 0.28 | 220 | 0.28 | 220 | 0.28
| 3 | 2711.608 | 113.5458 |  | -949.4418 | 103.8307 | -587.3629 | 86.28003 |  | 3 | 594.5518 | -34.69117 | 27.54115 |  | 27.44302 | 26.28181 | 24.3345 |  | 220 | 0.28 | 220 | 0.28 | 220 | 0.28
| 6 | 2605.372 | 125.5478 |  | -1039.481 | 107.3121 | -426.2158 | 98.04184 |  | 6 | 572.4504 | -54.00887 | 51.39615 |  | 30.11558 | 27.95542 | 26.93082 |  | 220 | 0.28 | 220 | 0.28 | 220 | 0.28
| 9 | 1072.195 | 119.5271 |  | -532.2646 | 102.3137 | -104.5166 | 89.42179 |  | 9 | 231.9068 | -43.85962 | 29.65957 |  | 28.52791 | 26.47707 | 25.06023 |  | 220 | 0.28 | 220 | 0.28 | 220 | 0.28
| 12 | 84.47407 | 115.3535 |  | -137.1189 | 100.602 | 71.09057 | 91.12657 |  | 12 | 16.53649 | -21.5498 | 14.2362 |  | 27.79718 | 26.04947 | 24.99815 |  | 220 | 0.28 | 220 | 0.28 | 220 | 0.28
| 16 | -351.8774 | 111.1178 |  | 33.45244 | 104.1633 | 157.2565 | 93.35222 |  | 16 | -78.10672 | -11.87816 | 9.400671 |  | 27.32225 | 26.50052 | 25.28234 |  | 220 | 0.28 | 220 | 0.28 | 220 | 0.28
| 24 | -380.2783 | 114.3909 |  | 94.51206 | 103.2807 | 162.2766 | 94.81839 |  | 24 | -78.86702 | 2.737576 | 14.38461 |  | 27.89713 | 26.58587 | 25.63761 |  | 220 | 0.28 | 220 | 0.28 | 220 | 0.28
[19 empty] | 220 | 0.28 | 220 | 0.28 | 220 | 0.28
[19 empty] | 220 | 0.28 | 220 | 0.28 | 220 | 0.28
[19 empty] | 220 | 0.28 | 220 | 0.28 | 220 | 0.28
[19 empty] | 220 | 0.28 | 220 | 0.28 | 220 | 0.28
[19 empty] | 220 | 0.28 | 220 | 0.28 | 220 | 0.28
[19 empty] | 220 | 0.28 | 220 | 0.28 | 220 | 0.28
Note on C25: mhofmann:

## All
(all) |  |  |  |  | (remove 24)
Dist weld c/l | Depth below surf | Long | Tran | Norm | Dist weld c/l | Depth below surf | Long | Tran | Norm
-24 | 2.5 | -71.25645 | 8.65219 | -24.70494
-16 | 2.5 | 43.17374 | -1.836777 | -37.90519 | -16 | 2.5 | 43.17374 | -1.836777 | -37.90519
-12 | 2.5 | 608.0952 | 36.76416 | 30.02168 | -12 | 2.5 | 608.0952 | 36.76416 | 30.02168
-9 | 2.5 | 435.2092 | 20.00328 | 114.6391 | -9 | 2.5 | 435.2092 | 20.00328 | 114.6391
-6 | 2.5 | 220.0426 | -85.25055 | -19.54999 | -6 | 2.5 | 220.0426 | -85.25055 | -19.54999
-3 | 2.5 | 141.1253 | -47.59542 | -47.30778 | -3 | 2.5 | 141.1253 | -47.59542 | -47.30778
0 | 2.5 | 143.6098 | -30.86344 | -43.9521 | 0 | 2.5 | 143.6098 | -30.86344 | -43.9521
3 | 2.5 | 156.7985 | -58.71598 | -39.58966 | 3 | 2.5 | 156.7985 | -58.71598 | -39.58966
6 | 2.5 | 185.2397 | -131.9137 | -45.67473 | 6 | 2.5 | 185.2397 | -131.9137 | -45.67473
9 | 2.5 | 419.2531 | 6.224092 | 86.63104 | 9 | 2.5 | 419.2531 | 6.224092 | 86.63104
12 | 2.5 | 615.5128 | 11.31105 | 9.733431 | 12 | 2.5 | 615.5128 | 11.31105 | 9.733431
16 | 2.5 | 92.80947 | 6.078212 | -15.90674 | 16 | 2.5 | 92.80947 | 6.078212 | -15.90674
24 | 2.5 | -80.61627 | 18.25863 | -11.93985 | -16 | 5 | -7.802435 | 22.39079 | -41.71432
-16 | 5 | -7.802435 | 22.39079 | -41.71432 | -12 | 5 | 441.4074 | 103.6315 | -44.35481
-12 | 5 | 441.4074 | 103.6315 | -44.35481 | -9 | 5 | 748.1445 | 205.4084 | 227.8155
-9 | 5 | 748.1445 | 205.4084 | 227.8155 | -6 | 5 | 412.689 | 116.2793 | 193.3266
-6 | 5 | 412.689 | 116.2793 | 193.3266 | -3 | 5 | 119.5602 | -57.89998 | -75.15488
-3 | 5 | 119.5602 | -57.89998 | -75.15488 | 0 | 5 | 78.78671 | -86.95089 | -80.04901
0 | 5 | 78.78671 | -86.95089 | -80.04901 | 3 | 5 | 118.4122 | -69.68274 | -58.89814
3 | 5 | 118.4122 | -69.68274 | -58.89814 | 6 | 5 | 365.7832 | 65.09465 | 102.7358
6 | 5 | 365.7832 | 65.09465 | 102.7358 | 9 | 5 | 659.9916 | 177.03 | 171.285
9 | 5 | 659.9916 | 177.03 | 171.285 | 12 | 5 | 527.0438 | 113.6952 | -29.66761
12 | 5 | 527.0438 | 113.6952 | -29.66761 | 16 | 5 | 23.05077 | 32.97274 | -22.94108
16 | 5 | 23.05077 | 32.97274 | -22.94108 | -16 | 7.5 | -35.47181 | 45.45998 | -14.49547
-24 | 7.5 | -87.9572 | 11.47467 | -13.68747 | -12 | 7.5 | 201.7389 | 68.28429 | -57.10437
-16 | 7.5 | -35.47181 | 45.45998 | -14.49547 | -9 | 7.5 | 713.722 | 158.6045 | 123.2944
-12 | 7.5 | 201.7389 | 68.28429 | -57.10437 | -6 | 7.5 | 667.1827 | 253.3526 | 198.0333
-9 | 7.5 | 713.722 | 158.6045 | 123.2944 | -3 | 7.5 | 289.1007 | 110.4498 | -14.79732
-6 | 7.5 | 667.1827 | 253.3526 | 198.0333 | 0 | 7.5 | 206.9144 | 99.11018 | -10.35398
-3 | 7.5 | 289.1007 | 110.4498 | -14.79732 | 3 | 7.5 | 264.8221 | 13.55153 | -118.1894
0 | 7.5 | 206.9144 | 99.11018 | -10.35398 | 6 | 7.5 | 647.6232 | 243.4278 | 139.4267
3 | 7.5 | 264.8221 | 13.55153 | -118.1894 | 9 | 7.5 | 739.7784 | 175.8732 | 120.1825
6 | 7.5 | 647.6232 | 243.4278 | 139.4267 | 12 | 7.5 | 232.2215 | 71.82762 | -42.06772
9 | 7.5 | 739.7784 | 175.8732 | 120.1825 | 16 | 7.5 | -22.11374 | 46.4606 | -15.07331
12 | 7.5 | 232.2215 | 71.82762 | -42.06772 | -16 | 10 | -43.68576 | 40.25581 | -3.168141
16 | 7.5 | -22.11374 | 46.4606 | -15.07331 | -12 | 10 | 57.24413 | 35.52775 | -23.68182
24 | 7.5 | -75.45159 | 28.00995 | 7.877355 | -9 | 10 | 382.2191 | 34.94916 | 5.952051
-16 | 10 | -43.68576 | 40.25581 | -3.168141 | -6 | 10 | 757.6935 | 160.5622 | 111.9136
-12 | 10 | 57.24413 | 35.52775 | -23.68182 | -3 | 10 | 650.695 | 227.7354 | 3.481704
-9 | 10 | 382.2191 | 34.94916 | 5.952051 | 0 | 10 | 668.2996 | 298.0537 | 3.989561
-6 | 10 | 757.6935 | 160.5622 | 111.9136 | 3 | 10 | 624.4835 | 212.0021 | -0.1928886
-3 | 10 | 650.695 | 227.7354 | 3.481704 | 6 | 10 | 752.2364 | 155.9634 | 95.6959
0 | 10 | 668.2996 | 298.0537 | 3.989561 | 9 | 10 | 427.8588 | 54.86649 | 32.75853
3 | 10 | 624.4835 | 212.0021 | -0.1928886 | 12 | 10 | 78.39128 | 30.49846 | -12.18202
6 | 10 | 752.2364 | 155.9634 | 95.6959 | 16 | 10 | -61.76509 | 17.99445 | -11.33586
9 | 10 | 427.8588 | 54.86649 | 32.75853 | -16 | 12.5 | -80.55074 | -11.0164 | 1.779335
12 | 10 | 78.39128 | 30.49846 | -12.18202 | -12 | 12.5 | -4.583652 | -27.86476 | -0.9900218
16 | 10 | -61.76509 | 17.99445 | -11.33586 | -9 | 12.5 | 220.8545 | -65.11339 | -1.085346
-24 | 12.5 | -72.5288 | 1.7516 | 11.09755 | -6 | 12.5 | 576.6348 | -62.53008 | 35.11703
-16 | 12.5 | -80.55074 | -11.0164 | 1.779335 | -3 | 12.5 | 600.8819 | -10.56228 | 36.62059
-12 | 12.5 | -4.583652 | -27.86476 | -0.9900218 | 0 | 12.5 | 550.3032 | 17.48875 | 43.16929
-9 | 12.5 | 220.8545 | -65.11339 | -1.085346 | 3 | 12.5 | 594.5518 | -34.69117 | 27.54115
-6 | 12.5 | 576.6348 | -62.53008 | 35.11703 | 6 | 12.5 | 572.4504 | -54.00887 | 51.39615
-3 | 12.5 | 600.8819 | -10.56228 | 36.62059 | 9 | 12.5 | 231.9068 | -43.85962 | 29.65957
0 | 12.5 | 550.3032 | 17.48875 | 43.16929 | 12 | 12.5 | 16.53649 | -21.5498 | 14.2362
3 | 12.5 | 594.5518 | -34.69117 | 27.54115 | 16 | 12.5 | -78.10672 | -11.87816 | 9.400671
6 | 12.5 | 572.4504 | -54.00887 | 51.39615
9 | 12.5 | 231.9068 | -43.85962 | 29.65957
12 | 12.5 | 16.53649 | -21.5498 | 14.2362
16 | 12.5 | -78.10672 | -11.87816 | 9.400671
24 | 12.5 | -78.86702 | 2.737576 | 14.38461

## Error
(all) | [5 empty] | (remove 24)
Dist weld c/l | Depth below surf | Long | Tran | Norm | Long_err | Dist weld c/l | Depth below surf | Long | Tran | Norm
-24 | 2.5 | -71.25645 | 8.65219 | -24.70494 | 24.63644
-16 | 2.5 | 43.17374 | -1.836777 | -37.90519 | 23.90087 | -16 | 2.5 | 43.17374 | -1.836777 | -37.90519
-12 | 2.5 | 608.0952 | 36.76416 | 30.02168 | 24.0228 | -12 | 2.5 | 608.0952 | 36.76416 | 30.02168
-9 | 2.5 | 435.2092 | 20.00328 | 114.6391 | 31.42035 | -9 | 2.5 | 435.2092 | 20.00328 | 114.6391
-6 | 2.5 | 220.0426 | -85.25055 | -19.54999 | 32.82071 | -6 | 2.5 | 220.0426 | -85.25055 | -19.54999
-3 | 2.5 | 141.1253 | -47.59542 | -47.30778 | 31.37183 | -3 | 2.5 | 141.1253 | -47.59542 | -47.30778
0 | 2.5 | 143.6098 | -30.86344 | -43.9521 | 34.51725 | 0 | 2.5 | 143.6098 | -30.86344 | -43.9521
3 | 2.5 | 156.7985 | -58.71598 | -39.58966 | 33.11336 | 3 | 2.5 | 156.7985 | -58.71598 | -39.58966
6 | 2.5 | 185.2397 | -131.9137 | -45.67473 | 31.2697 | 6 | 2.5 | 185.2397 | -131.9137 | -45.67473
9 | 2.5 | 419.2531 | 6.224092 | 86.63104 | 27.59869 | 9 | 2.5 | 419.2531 | 6.224092 | 86.63104
12 | 2.5 | 615.5128 | 11.31105 | 9.733431 | 23.03683 | 12 | 2.5 | 615.5128 | 11.31105 | 9.733431
16 | 2.5 | 92.80947 | 6.078212 | -15.90674 | 24.12084 | 16 | 2.5 | 92.80947 | 6.078212 | -15.90674
24 | 2.5 | -80.61627 | 18.25863 | -11.93985 | 23.41081 | -16 | 5 | -7.802435 | 22.39079 | -41.71432
-16 | 5 | -7.802435 | 22.39079 | -41.71432 | 29.38462 | -12 | 5 | 441.4074 | 103.6315 | -44.35481
-12 | 5 | 441.4074 | 103.6315 | -44.35481 | 28.4829 | -9 | 5 | 748.1445 | 205.4084 | 227.8155
-9 | 5 | 748.1445 | 205.4084 | 227.8155 | 31.31545 | -6 | 5 | 412.689 | 116.2793 | 193.3266
-6 | 5 | 412.689 | 116.2793 | 193.3266 | 41.46533 | -3 | 5 | 119.5602 | -57.89998 | -75.15488
-3 | 5 | 119.5602 | -57.89998 | -75.15488 | 43.37047 | 0 | 5 | 78.78671 | -86.95089 | -80.04901
0 | 5 | 78.78671 | -86.95089 | -80.04901 | 43.36722 | 3 | 5 | 118.4122 | -69.68274 | -58.89814
3 | 5 | 118.4122 | -69.68274 | -58.89814 | 43.30946 | 6 | 5 | 365.7832 | 65.09465 | 102.7358
6 | 5 | 365.7832 | 65.09465 | 102.7358 | 34.65957 | 9 | 5 | 659.9916 | 177.03 | 171.285
9 | 5 | 659.9916 | 177.03 | 171.285 | 30.25403 | 12 | 5 | 527.0438 | 113.6952 | -29.66761
12 | 5 | 527.0438 | 113.6952 | -29.66761 | 29.6099 | 16 | 5 | 23.05077 | 32.97274 | -22.94108
16 | 5 | 23.05077 | 32.97274 | -22.94108 | 29.82255 | -16 | 7.5 | -35.47181 | 45.45998 | -14.49547
-24 | 7.5 | -87.9572 | 11.47467 | -13.68747 | 30.83729 | -12 | 7.5 | 201.7389 | 68.28429 | -57.10437
-16 | 7.5 | -35.47181 | 45.45998 | -14.49547 | 30.07268 | -9 | 7.5 | 713.722 | 158.6045 | 123.2944
-12 | 7.5 | 201.7389 | 68.28429 | -57.10437 | 31.03535 | -6 | 7.5 | 667.1827 | 253.3526 | 198.0333
-9 | 7.5 | 713.722 | 158.6045 | 123.2944 | 30.37663 | -3 | 7.5 | 289.1007 | 110.4498 | -14.79732
-6 | 7.5 | 667.1827 | 253.3526 | 198.0333 | 31.21223 | 0 | 7.5 | 206.9144 | 99.11018 | -10.35398
-3 | 7.5 | 289.1007 | 110.4498 | -14.79732 | 45.5418 | 3 | 7.5 | 264.8221 | 13.55153 | -118.1894
0 | 7.5 | 206.9144 | 99.11018 | -10.35398 | 45.00678 | 6 | 7.5 | 647.6232 | 243.4278 | 139.4267
3 | 7.5 | 264.8221 | 13.55153 | -118.1894 | 38.09347 | 9 | 7.5 | 739.7784 | 175.8732 | 120.1825
6 | 7.5 | 647.6232 | 243.4278 | 139.4267 | 30.22544 | 12 | 7.5 | 232.2215 | 71.82762 | -42.06772
9 | 7.5 | 739.7784 | 175.8732 | 120.1825 | 30.49097 | 16 | 7.5 | -22.11374 | 46.4606 | -15.07331
12 | 7.5 | 232.2215 | 71.82762 | -42.06772 | 31.40709 | -16 | 10 | -43.68576 | 40.25581 | -3.168141
16 | 7.5 | -22.11374 | 46.4606 | -15.07331 | 28.97248 | -12 | 10 | 57.24413 | 35.52775 | -23.68182
24 | 7.5 | -75.45159 | 28.00995 | 7.877355 | 30.81565 | -9 | 10 | 382.2191 | 34.94916 | 5.952051
-16 | 10 | -43.68576 | 40.25581 | -3.168141 | 27.5493 | -6 | 10 | 757.6935 | 160.5622 | 111.9136
-12 | 10 | 57.24413 | 35.52775 | -23.68182 | 28.39799 | -3 | 10 | 650.695 | 227.7354 | 3.481704
-9 | 10 | 382.2191 | 34.94916 | 5.952051 | 29.98575 | 0 | 10 | 668.2996 | 298.0537 | 3.989561
-6 | 10 | 757.6935 | 160.5622 | 111.9136 | 28.85561 | 3 | 10 | 624.4835 | 212.0021 | -0.1928886
-3 | 10 | 650.695 | 227.7354 | 3.481704 | 27.43621 | 6 | 10 | 752.2364 | 155.9634 | 95.6959
0 | 10 | 668.2996 | 298.0537 | 3.989561 | 31.36785 | 9 | 10 | 427.8588 | 54.86649 | 32.75853
3 | 10 | 624.4835 | 212.0021 | -0.1928886 | 27.1271 | 12 | 10 | 78.39128 | 30.49846 | -12.18202
6 | 10 | 752.2364 | 155.9634 | 95.6959 | 30.00265 | 16 | 10 | -61.76509 | 17.99445 | -11.33586
9 | 10 | 427.8588 | 54.86649 | 32.75853 | 30.62751 | -16 | 12.5 | -80.55074 | -11.0164 | 1.779335
12 | 10 | 78.39128 | 30.49846 | -12.18202 | 28.7385 | -12 | 12.5 | -4.583652 | -27.86476 | -0.9900218
16 | 10 | -61.76509 | 17.99445 | -11.33586 | 28.00781 | -9 | 12.5 | 220.8545 | -65.11339 | -1.085346
-24 | 12.5 | -72.5288 | 1.7516 | 11.09755 | 28.36739 | -6 | 12.5 | 576.6348 | -62.53008 | 35.11703
-16 | 12.5 | -80.55074 | -11.0164 | 1.779335 | 27.65682 | -3 | 12.5 | 600.8819 | -10.56228 | 36.62059
-12 | 12.5 | -4.583652 | -27.86476 | -0.9900218 | 28.56726 | 0 | 12.5 | 550.3032 | 17.48875 | 43.16929
-9 | 12.5 | 220.8545 | -65.11339 | -1.085346 | 26.85246 | 3 | 12.5 | 594.5518 | -34.69117 | 27.54115
-6 | 12.5 | 576.6348 | -62.53008 | 35.11703 | 29.07153 | 6 | 12.5 | 572.4504 | -54.00887 | 51.39615
-3 | 12.5 | 600.8819 | -10.56228 | 36.62059 | 27.08521 | 9 | 12.5 | 231.9068 | -43.85962 | 29.65957
0 | 12.5 | 550.3032 | 17.48875 | 43.16929 | 26.05364 | 12 | 12.5 | 16.53649 | -21.5498 | 14.2362
3 | 12.5 | 594.5518 | -34.69117 | 27.54115 | 27.44302 | 16 | 12.5 | -78.10672 | -11.87816 | 9.400671
6 | 12.5 | 572.4504 | -54.00887 | 51.39615 | 30.11558
9 | 12.5 | 231.9068 | -43.85962 | 29.65957 | 28.52791
12 | 12.5 | 16.53649 | -21.5498 | 14.2362 | 27.79718
16 | 12.5 | -78.10672 | -11.87816 | 9.400671 | 27.32225
24 | 12.5 | -78.86702 | 2.737576 | 14.38461 | 27.89713