## Comb M.dat
Inten | PeakPosition | FWHM | XT | YT | ZT | PHI | CHI | TTH | OMG | TTHRef | GAMMARef | ALPHARef | BETHARef | Mon | DeltaTime | Time | PST | SST | OMGM | IntenErrorRel | PeakPositionErrorRel | FWHMErrorRel | FALSE
13919.2 | 92.2579 | 1.12086 | -0.290649 | -21.4297 | 204.193 | 0 | 0 | 92.5 | 46.2473 | 92.592 | 0.0376947 | 89.974 | 0.0487054 | 387485 | 120 | 120 | -4.54688 | 0.51 | 38.9902 | 5.5067 | 0.0152253 | 2.95103 | 0.70582
14298.6 | 92.2581 | 1.0988 | -0.301392 | -21.2256 | 200.741 | 0 | 0 | 92.5 | 46.2473 | 92.592 | 0.0376947 | 89.974 | 0.0487054 | 388162 | 120 | 120 | -4.54688 | 0.51 | 38.9902 | 5.88423 | 0.0159489 | 3.15335 | 0.709985
14813.2 | 92.2462 | 1.16817 | -0.290649 | -23.9326 | 204.231 | 0 | 0 | 92.5 | 46.2473 | 92.592 | 0.0376947 | 89.974 | 0.0487054 | 388391 | 120 | 240 | -4.54688 | 0.51 | 38.9902 | 5.4537 | 0.0157172 | 2.92263 | 0.710226
15709.8 | 92.2822 | 0.974233 | -0.290649 | -26.4316 | 204.269 | 0 | 0 | 92.5 | 46.2473 | 92.592 | 0.0376947 | 89.974 | 0.0487054 | 387246 | 120 | 360 | -4.54688 | 0.51 | 38.9902 | 6.18574 | 0.0148615 | 3.31493 | 0.725059
15843.8 | 92.2617 | 1.089 | -0.281616 | -21.4883 | 207.51 | 0 | 0 | 92.5 | 46.2473 | 92.592 | 0.0376947 | 89.974 | 0.0487054 | 388405 | 120 | 120 | -4.54688 | 0.51 | 38.9902 | 5.36807 | 0.0144197 | 2.87674 | 0.734263
16390.4 | 92.2996 | 1.00848 | -0.281616 | -23.9912 | 207.539 | 0 | 0 | 92.5 | 46.2473 | 92.592 | 0.0376947 | 89.974 | 0.0487054 | 389182 | 120 | 240 | -4.54688 | 0.51 | 38.9902 | 6.17574 | 0.0153563 | 3.30957 | 0.726047
16477 | 92.2819 | 1.1013 | -0.311523 | -21.0313 | 197.35 | 0 | 0 | 92.5 | 46.2473 | 92.592 | 0.0376947 | 89.974 | 0.0487054 | 389533 | 120 | 120 | -4.54688 | 0.51 | 38.9902 | 5.3001 | 0.0143947 | 2.84031 | 0.728512
16570.3 | 92.2531 | 1.16567 | -0.301392 | -23.7285 | 200.693 | 0 | 0 | 92.5 | 46.2473 | 92.592 | 0.0376947 | 89.974 | 0.0487054 | 388559 | 120 | 240 | -4.54688 | 0.51 | 38.9902 | 5.42411 | 0.0155973 | 2.90677 | 0.732598
16948.2 | 92.3183 | 0.886892 | -0.301392 | -26.2275 | 200.646 | 0 | 0 | 92.5 | 46.2473 | 92.592 | 0.0376947 | 89.974 | 0.0487054 | 388525 | 120 | 360 | -4.54688 | 0.51 | 38.9902 | 6.37331 | 0.013934 | 3.41544 | 0.731028
18039.6 | 92.3601 | 0.840262 | -0.311523 | -23.5322 | 197.217 | 0 | 0 | 92.5 | 46.2473 | 92.592 | 0.0376947 | 89.974 | 0.0487054 | 388628 | 120 | 240 | -4.54688 | 0.51 | 38.9902 | 5.93212 | 0.012282 | 3.17901 | 0.735517
18550.5 | 92.3871 | 0.713142 | -0.25293 | -26.3584 | 217.388 | 0 | 0 | 92.5 | 46.2473 | 92.592 | 0.0376947 | 89.974 | 0.0487054 | 388991 | 120 | 360 | -4.54688 | 0.51 | 38.9902 | 4.84665 | 0.00851403 | 2.59731 | 0.737418
18580.9 | 92.3927 | 0.708536 | -0.331421 | -25.7969 | 190.48 | 0 | 0 | 92.5 | 46.2473 | 92.592 | 0.0376947 | 89.974 | 0.0487054 | 387865 | 120 | 360 | -4.54688 | 0.51 | 38.9902 | 5.05198 | 0.00881686 | 2.70735 | 0.729983
18679.1 | 92.3644 | 0.879644 | -0.321289 | -20.7148 | 194.079 | 0 | 0 | 92.5 | 46.2473 | 92.592 | 0.0376947 | 89.974 | 0.0487054 | 388886 | 120 | 120 | -4.54688 | 0.51 | 38.9902 | 5.78105 | 0.0125296 | 3.09805 | 0.727504
18707.5 | 92.3878 | 0.71397 | -0.261719 | -26.3584 | 214.09 | 0 | 0 | 92.5 | 46.2473 | 92.592 | 0.0376947 | 89.974 | 0.0487054 | 387309 | 120 | 360 | -4.54688 | 0.51 | 38.9902 | 5.39833 | 0.0094941 | 2.89296 | 0.73379
18776.3 | 92.3855 | 0.717076 | -0.242676 | -26.3037 | 220.698 | 0 | 0 | 92.5 | 46.2473 | 92.592 | 0.0376947 | 89.974 | 0.0487054 | 388058 | 120 | 360 | -4.54688 | 0.51 | 38.9902 | 5.09524 | 0.00900023 | 2.73053 | 0.730919
18865.5 | 92.3865 | 0.71007 | -0.271729 | -26.4502 | 210.838 | 0 | 0 | 92.5 | 46.2473 | 92.592 | 0.0376947 | 89.974 | 0.0487054 | 389688 | 120 | 360 | -4.54688 | 0.51 | 38.9902 | 5.01504 | 0.00877195 | 2.68755 | 0.731676
18926.2 | 92.3872 | 0.728461 | -0.341187 | -25.5781 | 187.163 | 0 | 0 | 92.5 | 46.2473 | 92.592 | 0.0376947 | 89.974 | 0.0487054 | 388120 | 120 | 360 | -4.54688 | 0.51 | 38.9902 | 5.08519 | 0.00912496 | 2.72515 | 0.732073
18932.2 | 92.3687 | 0.717422 | -0.271729 | -23.9521 | 210.802 | 0 | 0 | 92.5 | 46.2473 | 92.592 | 0.0376947 | 89.974 | 0.0487054 | 388233 | 120 | 240 | -4.54688 | 0.51 | 38.9902 | 5.45505 | 0.00964223 | 2.92335 | 0.732195
18940.9 | 92.3895 | 0.70557 | -0.321289 | -25.7129 | 193.808 | 0 | 0 | 92.5 | 46.2473 | 92.592 | 0.0376947 | 89.974 | 0.0487054 | 389044 | 120 | 360 | -4.54688 | 0.51 | 38.9902 | 4.95968 | 0.00861984 | 2.65789 | 0.732846
18942.2 | 92.3889 | 0.722536 | -0.224121 | -26.1982 | 227.29 | 0 | 0 | 92.5 | 46.2473 | 92.592 | 0.0376947 | 89.974 | 0.0487054 | 387886 | 120 | 360 | -4.54688 | 0.51 | 38.9902 | 4.86874 | 0.00866532 | 2.60915 | 0.740555
18956.8 | 92.3646 | 1.04377 | -0.271729 | -21.4473 | 210.767 | 0 | 0 | 92.5 | 46.2473 | 92.592 | 0.0376947 | 89.974 | 0.0487054 | 388920 | 120 | 120 | -4.54688 | 0.51 | 38.9902 | 5.67247 | 0.0145882 | 3.03987 | 0.717492
19089.2 | 92.3608 | 0.719169 | -0.290649 | -28.9326 | 204.307 | 0 | 0 | 92.5 | 46.2473 | 92.592 | 0.0376947 | 89.974 | 0.0487054 | 390313 | 120 | 480 | -4.54688 | 0.51 | 38.9902 | 5.24512 | 0.00929452 | 2.81085 | 0.737766
19101.5 | 92.3804 | 0.7211 | -0.367676 | -24.9717 | 177.346 | 0 | 0 | 92.5 | 46.2473 | 92.592 | 0.0376947 | 89.974 | 0.0487054 | 387378 | 120 | 360 | -4.54688 | 0.51 | 38.9902 | 5.23775 | 0.00930439 | 2.8069 | 0.73718
19141.8 | 92.3514 | 0.709153 | -0.281616 | -26.4902 | 207.568 | 0 | 0 | 92.5 | 46.2473 | 92.592 | 0.0376947 | 89.974 | 0.0487054 | 389881 | 120 | 360 | -4.54688 | 0.51 | 38.9902 | 5.18157 | 0.00905495 | 2.7768 | 0.737587
19183.5 | 92.3687 | 0.681696 | -0.311523 | -26.0283 | 197.083 | 0 | 0 | 92.5 | 46.2473 | 92.592 | 0.0376947 | 89.974 | 0.0487054 | 387590 | 120 | 360 | -4.54688 | 0.51 | 38.9902 | 4.90685 | 0.00824133 | 2.62957 | 0.7341
19231.4 | 92.3869 | 0.7135 | -0.25293 | -28.8574 | 217.44 | 0 | 0 | 92.5 | 46.2473 | 92.592 | 0.0376947 | 89.974 | 0.0487054 | 389437 | 120 | 480 | -4.54688 | 0.51 | 38.9902 | 4.68602 | 0.00823599 | 2.51123 | 0.742168
19308.9 | 92.3858 | 0.710267 | -0.341187 | -20.583 | 187.45 | 0 | 0 | 92.5 | 46.2473 | 92.592 | 0.0376947 | 89.974 | 0.0487054 | 387699 | 120 | 120 | -4.54688 | 0.51 | 38.9902 | 5.24246 | 0.00917235 | 2.80942 | 0.726994
19362 | 92.3874 | 0.699089 | -0.331421 | -23.3027 | 190.612 | 0 | 0 | 92.5 | 46.2473 | 92.592 | 0.0376947 | 89.974 | 0.0487054 | 388708 | 120 | 240 | -4.54688 | 0.51 | 38.9902 | 5.4067 | 0.00931065 | 2.89744 | 0.730086
19391.4 | 92.3884 | 0.708742 | -0.242676 | -23.8057 | 220.646 | 0 | 0 | 92.5 | 46.2473 | 92.592 | 0.0376947 | 89.974 | 0.0487054 | 387969 | 120 | 240 | -4.54688 | 0.51 | 38.9902 | 5.35183 | 0.00934334 | 2.86804 | 0.738438
19425 | 92.3874 | 0.709346 | -0.341187 | -28.0742 | 187.019 | 0 | 0 | 92.5 | 46.2473 | 92.592 | 0.0376947 | 89.974 | 0.0487054 | 387829 | 120 | 480 | -4.54688 | 0.51 | 38.9902 | 4.94589 | 0.00864208 | 2.65049 | 0.744862
19425.1 | 92.3858 | 0.722561 | -0.331421 | -28.2939 | 190.347 | 0 | 0 | 92.5 | 46.2473 | 92.592 | 0.0376947 | 89.974 | 0.0487054 | 387535 | 120 | 480 | -4.54688 | 0.51 | 38.9902 | 4.99548 | 0.00889152 | 2.67707 | 0.740135
19426.8 | 92.3847 | 0.713546 | -0.25293 | -23.8594 | 217.337 | 0 | 0 | 92.5 | 46.2473 | 92.592 | 0.0376947 | 89.974 | 0.0487054 | 387946 | 120 | 240 | -4.54688 | 0.51 | 38.9902 | 4.78345 | 0.00840798 | 2.56344 | 0.734236
19440.1 | 92.3883 | 0.71421 | -0.242676 | -28.8057 | 220.751 | 0 | 0 | 92.5 | 46.2473 | 92.592 | 0.0376947 | 89.974 | 0.0487054 | 388460 | 120 | 480 | -4.54688 | 0.51 | 38.9902 | 5.36695 | 0.00944202 | 2.87614 | 0.734125
19471.3 | 92.3889 | 0.703259 | -0.261719 | -21.3564 | 213.984 | 0 | 0 | 92.5 | 46.2473 | 92.592 | 0.0376947 | 89.974 | 0.0487054 | 388590 | 120 | 120 | -4.54688 | 0.51 | 38.9902 | 4.71731 | 0.00817183 | 2.528 | 0.735647
19473.7 | 92.3914 | 0.712899 | -0.311523 | -28.5234 | 196.95 | 0 | 0 | 92.5 | 46.2473 | 92.592 | 0.0376947 | 89.974 | 0.0487054 | 387949 | 120 | 480 | -4.54688 | 0.51 | 38.9902 | 5.22309 | 0.00917173 | 2.79905 | 0.73054
19478.4 | 92.3853 | 0.705235 | -0.331421 | -20.8008 | 190.744 | 0 | 0 | 92.5 | 46.2473 | 92.592 | 0.0376947 | 89.974 | 0.0487054 | 387727 | 120 | 120 | -4.54688 | 0.51 | 38.9902 | 4.96207 | 0.00862028 | 2.65916 | 0.736855
19495.5 | 92.3729 | 0.705761 | -0.321289 | -23.2158 | 193.944 | 0 | 0 | 92.5 | 46.2473 | 92.592 | 0.0376947 | 89.974 | 0.0487054 | 389419 | 120 | 240 | -4.54688 | 0.51 | 38.9902 | 5.04749 | 0.0087764 | 2.70494 | 0.734642
19511.3 | 92.3895 | 0.703199 | -0.321289 | -28.208 | 193.673 | 0 | 0 | 92.5 | 46.2473 | 92.592 | 0.0376947 | 89.974 | 0.0487054 | 388331 | 120 | 480 | -4.54688 | 0.51 | 38.9902 | 4.92677 | 0.00853388 | 2.64025 | 0.741009
19524.6 | 92.3916 | 0.714372 | -0.261719 | -23.8594 | 214.037 | 0 | 0 | 92.5 | 46.2473 | 92.592 | 0.0376947 | 89.974 | 0.0487054 | 389310 | 120 | 240 | -4.54688 | 0.51 | 38.9902 | 4.67473 | 0.00822577 | 2.50518 | 0.737735
19525.8 | 92.3839 | 0.713033 | -0.261719 | -28.8574 | 214.144 | 0 | 0 | 92.5 | 46.2473 | 92.592 | 0.0376947 | 89.974 | 0.0487054 | 388037 | 120 | 480 | -4.54688 | 0.51 | 38.9902 | 4.81977 | 0.00846579 | 2.58291 | 0.738958
19538.5 | 92.3879 | 0.696061 | -0.281616 | -28.9893 | 207.597 | 0 | 0 | 92.5 | 46.2473 | 92.592 | 0.0376947 | 89.974 | 0.0487054 | 389025 | 120 | 480 | -4.54688 | 0.51 | 38.9902 | 5.12914 | 0.0087944 | 2.7487 | 0.73599
19553.3 | 92.3843 | 0.711412 | -0.25293 | -21.3564 | 217.285 | 0 | 0 | 92.5 | 46.2473 | 92.592 | 0.0376947 | 89.974 | 0.0487054 | 388524 | 120 | 120 | -4.54688 | 0.51 | 38.9902 | 4.76096 | 0.00834347 | 2.55139 | 0.737412
19577.5 | 92.3861 | 0.707058 | -0.224121 | -28.6982 | 227.34 | 0 | 0 | 92.5 | 46.2473 | 92.592 | 0.0376947 | 89.974 | 0.0487054 | 388869 | 120 | 480 | -4.54688 | 0.51 | 38.9902 | 5.03048 | 0.00876166 | 2.69583 | 0.730487
19577.9 | 92.3887 | 0.705379 | -0.367676 | -19.9766 | 177.598 | 0 | 0 | 92.5 | 46.2473 | 92.592 | 0.0376947 | 89.974 | 0.0487054 | 387141 | 120 | 120 | -4.54688 | 0.51 | 38.9902 | 4.9554 | 0.00861016 | 2.65559 | 0.724692
19611.8 | 92.3936 | 0.721408 | -0.271729 | -28.9502 | 210.873 | 0 | 0 | 92.5 | 46.2473 | 92.592 | 0.0376947 | 89.974 | 0.0487054 | 388184 | 120 | 480 | -4.54688 | 0.51 | 38.9902 | 4.86256 | 0.00864037 | 2.60584 | 0.730255
19621.1 | 92.3886 | 0.712345 | -0.341187 | -23.084 | 187.306 | 0 | 0 | 92.5 | 46.2473 | 92.592 | 0.0376947 | 89.974 | 0.0487054 | 389252 | 120 | 240 | -4.54688 | 0.51 | 38.9902 | 4.81804 | 0.00845418 | 2.58198 | 0.734527
19672.5 | 92.3891 | 0.71664 | -0.367676 | -27.4688 | 177.22 | 0 | 0 | 92.5 | 46.2473 | 92.592 | 0.0376947 | 89.974 | 0.0487054 | 387429 | 120 | 480 | -4.54688 | 0.51 | 38.9902 | 5.14886 | 0.00908908 | 2.75927 | 0.745849
19684.8 | 92.392 | 0.710643 | -0.224121 | -23.6992 | 227.241 | 0 | 0 | 92.5 | 46.2473 | 92.592 | 0.0376947 | 89.974 | 0.0487054 | 388492 | 120 | 240 | -4.54688 | 0.51 | 38.9902 | 4.57312 | 0.00800494 | 2.45073 | 0.746681
19755.8 | 92.386 | 0.705471 | -0.242676 | -21.3027 | 220.594 | 0 | 0 | 92.5 | 46.2473 | 92.592 | 0.0376947 | 89.974 | 0.0487054 | 389637 | 120 | 120 | -4.54688 | 0.51 | 38.9902 | 4.71571 | 0.008195 | 2.52714 | 0.743387
19833.6 | 92.3904 | 0.717927 | -0.367676 | -22.4736 | 177.472 | 0 | 0 | 92.5 | 46.2473 | 92.592 | 0.0376947 | 89.974 | 0.0487054 | 389202 | 120 | 240 | -4.54688 | 0.51 | 38.9902 | 4.7211 | 0.00834882 | 2.53003 | 0.739955
19961 | 92.3878 | 0.716284 | -0.224121 | -21.1973 | 227.191 | 0 | 0 | 92.5 | 46.2473 | 92.592 | 0.0376947 | 89.974 | 0.0487054 | 388071 | 120 | 120 | -4.54688 | 0.51 | 38.9902 | 4.89984 | 0.00864532 | 2.62582 | 0.734908
19964.6 | 92.3835 | 0.719021 | -0.321289 | -30.7041 | 193.537 | 0 | 0 | 92.5 | 46.2473 | 92.592 | 0.0376947 | 89.974 | 0.0487054 | 387626 | 120 | 600 | -4.54688 | 0.51 | 38.9902 | 5.39463 | 0.00955514 | 2.89097 | 0.736601
19974.8 | 92.3813 | 0.70692 | -0.271729 | -31.4492 | 210.909 | 0 | 0 | 92.5 | 46.2473 | 92.592 | 0.0376947 | 89.974 | 0.0487054 | 388673 | 120 | 600 | -4.54688 | 0.51 | 38.9902 | 5.22746 | 0.00910343 | 2.80139 | 0.746331
20087 | 92.3743 | 0.705899 | -0.301392 | -28.7256 | 200.598 | 0 | 0 | 92.5 | 46.2473 | 92.592 | 0.0376947 | 89.974 | 0.0487054 | 387659 | 120 | 480 | -4.54688 | 0.51 | 38.9902 | 4.99823 | 0.00869233 | 2.67854 | 0.756053
20123.7 | 92.3895 | 0.720456 | -0.331421 | -30.7891 | 190.215 | 0 | 0 | 92.5 | 46.2473 | 92.592 | 0.0376947 | 89.974 | 0.0487054 | 387352 | 120 | 600 | -4.54688 | 0.51 | 38.9902 | 4.9103 | 0.00871406 | 2.63142 | 0.74518
20127 | 92.3851 | 0.704284 | -0.261719 | -31.3564 | 214.197 | 0 | 0 | 92.5 | 46.2473 | 92.592 | 0.0376947 | 89.974 | 0.0487054 | 387636 | 120 | 600 | -4.54688 | 0.51 | 38.9902 | 4.60436 | 0.0079881 | 2.46747 | 0.752306
20189.7 | 92.3778 | 0.716 | -0.341187 | -30.5693 | 186.875 | 0 | 0 | 92.5 | 46.2473 | 92.592 | 0.0376947 | 89.974 | 0.0487054 | 387833 | 120 | 600 | -4.54688 | 0.51 | 38.9902 | 5.12967 | 0.00904823 | 2.74898 | 0.74141
20253.8 | 92.4006 | 0.725214 | -0.290649 | -31.4297 | 204.345 | 0 | 0 | 92.5 | 46.2473 | 92.592 | 0.0376947 | 89.974 | 0.0487054 | 389028 | 120 | 600 | -4.54688 | 0.51 | 38.9902 | 4.6995 | 0.00839405 | 2.51845 | 0.743314
20266.4 | 92.383 | 0.71012 | -0.224121 | -31.1973 | 227.39 | 0 | 0 | 92.5 | 46.2473 | 92.592 | 0.0376947 | 89.974 | 0.0487054 | 388938 | 120 | 600 | -4.54688 | 0.51 | 38.9902 | 5.11285 | 0.00894399 | 2.73997 | 0.75264
20345.6 | 92.3907 | 0.711402 | -0.311523 | -31.0186 | 196.816 | 0 | 0 | 92.5 | 46.2473 | 92.592 | 0.0376947 | 89.974 | 0.0487054 | 388492 | 120 | 600 | -4.54688 | 0.51 | 38.9902 | 4.8466 | 0.00849282 | 2.59728 | 0.751352
20407.5 | 92.4146 | 0.705225 | -0.301392 | -31.2266 | 200.55 | 0 | 0 | 92.5 | 46.2473 | 92.592 | 0.0376947 | 89.974 | 0.0487054 | 388891 | 120 | 600 | -4.54688 | 0.51 | 38.9902 | 4.76523 | 0.0082756 | 2.55368 | 0.760052
20424.5 | 92.3863 | 0.712899 | -0.242676 | -31.3037 | 220.803 | 0 | 0 | 92.5 | 46.2473 | 92.592 | 0.0376947 | 89.974 | 0.0487054 | 387635 | 120 | 600 | -4.54688 | 0.51 | 38.9902 | 4.97724 | 0.00874052 | 2.66729 | 0.749921
20458.1 | 92.3883 | 0.718454 | -0.281616 | -31.4893 | 207.626 | 0 | 0 | 92.5 | 46.2473 | 92.592 | 0.0376947 | 89.974 | 0.0487054 | 387211 | 120 | 600 | -4.54688 | 0.51 | 38.9902 | 4.92178 | 0.00871029 | 2.63757 | 0.737478
20488.1 | 92.3865 | 0.719541 | -0.367676 | -29.9678 | 177.094 | 0 | 0 | 92.5 | 46.2473 | 92.592 | 0.0376947 | 89.974 | 0.0487054 | 387837 | 120 | 600 | -4.54688 | 0.51 | 38.9902 | 4.96455 | 0.00879944 | 2.66049 | 0.745095
20644.5 | 92.3853 | 0.714013 | -0.25293 | -31.3564 | 217.492 | 0 | 0 | 92.5 | 46.2473 | 92.592 | 0.0376947 | 89.974 | 0.0487054 | 388838 | 120 | 600 | -4.54688 | 0.51 | 38.9902 | 4.90434 | 0.00862605 | 2.62823 | 0.75266

## Comb M.dat (1)
tooth | depth | dist c/l | PeakPosition | YT | ZT | PeakPositionErrorRel
1 | 2.5 |  | 92.3878 | -21.1973 | 227.191 | 0.00864532
2 | 2.5 |  | 92.386 | -21.3027 | 220.594 | 0.008195
3 | 2.5 |  | 92.3843 | -21.3564 | 217.285 | 0.00834347
4 | 2.5 |  | 92.3889 | -21.3564 | 213.984 | 0.00817183
5 | 2.5 |  | 92.3646 | -21.4473 | 210.767 | 0.0145882
6 | 2.5 |  | 92.2617 | -21.4883 | 207.51 | 0.0144197
7 | 2.5 |  | 92.2579 | -21.4297 | 204.193 | 0.0152253
8 | 2.5 |  | 92.2581 | -21.2256 | 200.741 | 0.0159489
9 | 2.5 |  | 92.2819 | -21.0313 | 197.35 | 0.0143947
10 | 2.5 |  | 92.3644 | -20.7148 | 194.079 | 0.0125296
11 | 2.5 |  | 92.3853 | -20.8008 | 190.744 | 0.00862028
12 | 2.5 |  | 92.3858 | -20.583 | 187.45 | 0.00917235
13 | 2.5 |  | 92.3887 | -19.9766 | 177.598 | 0.00861016
1 | 5 |  | 92.392 | -23.6992 | 227.241 | 0.00800494
2 | 5 |  | 92.3884 | -23.8057 | 220.646 | 0.00934334
3 | 5 |  | 92.3847 | -23.8594 | 217.337 | 0.00840798
4 | 5 |  | 92.3916 | -23.8594 | 214.037 | 0.00822577
5 | 5 |  | 92.3687 | -23.9521 | 210.802 | 0.00964223
6 | 5 |  | 92.2996 | -23.9912 | 207.539 | 0.0153563
7 | 5 |  | 92.2462 | -23.9326 | 204.231 | 0.0157172
8 | 5 |  | 92.2531 | -23.7285 | 200.693 | 0.0155973
9 | 5 |  | 92.3601 | -23.5322 | 197.217 | 0.012282
10 | 5 |  | 92.3729 | -23.2158 | 193.944 | 0.0087764
11 | 5 |  | 92.3874 | -23.3027 | 190.612 | 0.00931065
12 | 5 |  | 92.3886 | -23.084 | 187.306 | 0.00845418
13 | 5 |  | 92.3904 | -22.4736 | 177.472 | 0.00834882
1 | 7.5 |  | 92.3889 | -26.1982 | 227.29 | 0.00866532
2 | 7.5 |  | 92.3855 | -26.3037 | 220.698 | 0.00900023
3 | 7.5 |  | 92.3871 | -26.3584 | 217.388 | 0.00851403
4 | 7.5 |  | 92.3878 | -26.3584 | 214.09 | 0.0094941
5 | 7.5 |  | 92.3865 | -26.4502 | 210.838 | 0.00877195
6 | 7.5 |  | 92.3514 | -26.4902 | 207.568 | 0.00905495
7 | 7.5 |  | 92.2822 | -26.4316 | 204.269 | 0.0148615
8 | 7.5 |  | 92.3183 | -26.2275 | 200.646 | 0.013934
9 | 7.5 |  | 92.3687 | -26.0283 | 197.083 | 0.00824133
10 | 7.5 |  | 92.3895 | -25.7129 | 193.808 | 0.00861984
11 | 7.5 |  | 92.3927 | -25.7969 | 190.48 | 0.00881686
12 | 7.5 |  | 92.3872 | -25.5781 | 187.163 | 0.00912496
13 | 7.5 |  | 92.3804 | -24.9717 | 177.346 | 0.00930439
1 | 10 |  | 92.3861 | -28.6982 | 227.34 | 0.00876166
2 | 10 |  | 92.3883 | -28.8057 | 220.751 | 0.00944202
3 | 10 |  | 92.3869 | -28.8574 | 217.44 | 0.00823599
4 | 10 |  | 92.3839 | -28.8574 | 214.144 | 0.00846579
5 | 10 |  | 92.3936 | -28.9502 | 210.873 | 0.00864037
6 | 10 |  | 92.3879 | -28.9893 | 207.597 | 0.0087944
7 | 10 |  | 92.3608 | -28.9326 | 204.307 | 0.00929452
8 | 10 |  | 92.3743 | -28.7256 | 200.598 | 0.00869233
9 | 10 |  | 92.3914 | -28.5234 | 196.95 | 0.00917173
10 | 10 |  | 92.3895 | -28.208 | 193.673 | 0.00853388
11 | 10 |  | 92.3858 | -28.2939 | 190.347 | 0.00889152
12 | 10 |  | 92.3874 | -28.0742 | 187.019 | 0.00864208
13 | 10 |  | 92.3891 | -27.4688 | 177.22 | 0.00908908
1 | 12.5 |  | 92.383 | -31.1973 | 227.39 | 0.00894399
2 | 12.5 |  | 92.3863 | -31.3037 | 220.803 | 0.00874052
3 | 12.5 |  | 92.3853 | -31.3564 | 217.492 | 0.00862605
4 | 12.5 |  | 92.3851 | -31.3564 | 214.197 | 0.0079881
5 | 12.5 |  | 92.3813 | -31.4492 | 210.909 | 0.00910343
6 | 12.5 |  | 92.3883 | -31.4893 | 207.626 | 0.00871029
7 | 12.5 |  | 92.4006 | -31.4297 | 204.345 | 0.00839405
8 | 12.5 |  | 92.4146 | -31.2266 | 200.55 | 0.0082756
9 | 12.5 |  | 92.3907 | -31.0186 | 196.816 | 0.00849282
10 | 12.5 |  | 92.3835 | -30.7041 | 193.537 | 0.00955514
11 | 12.5 |  | 92.3895 | -30.7891 | 190.215 | 0.00871406
12 | 12.5 |  | 92.3778 | -30.5693 | 186.875 | 0.00904823
13 | 12.5 |  | 92.3865 | -29.9678 | 177.094 | 0.00879944

## Comb M.dat (2)
tooth | depth | dist c/l | PeakPosition | YT | ZT | PeakPositionErrorRel
1 | 2.5 | -22.998 | 92.3878 | -21.1973 | 227.191 | 0.00864532
2 | 2.5 | -16.401 | 92.386 | -21.3027 | 220.594 | 0.008195
3 | 2.5 | -13.092 | 92.3843 | -21.3564 | 217.285 | 0.00834347
4 | 2.5 | -9.791 | 92.3889 | -21.3564 | 213.984 | 0.00817183
5 | 2.5 | -6.574 | 92.3646 | -21.4473 | 210.767 | 0.0145882
6 | 2.5 | -3.317 | 92.2617 | -21.4883 | 207.51 | 0.0144197
7 | 2.5 | 0 | 92.2579 | -21.4297 | 204.193 | 0.0152253
8 | 2.5 | 3.452 | 92.2581 | -21.2256 | 200.741 | 0.0159489
9 | 2.5 | 6.843 | 92.2819 | -21.0313 | 197.35 | 0.0143947
10 | 2.5 | 10.114 | 92.3644 | -20.7148 | 194.079 | 0.0125296
11 | 2.5 | 13.449 | 92.3853 | -20.8008 | 190.744 | 0.00862028
12 | 2.5 | 16.743 | 92.3858 | -20.583 | 187.45 | 0.00917235
13 | 2.5 | 26.595 | 92.3887 | -19.9766 | 177.598 | 0.00861016
1 | 5 | -23.048 | 92.392 | -23.6992 | 227.241 | 0.00800494
2 | 5 | -16.453 | 92.3884 | -23.8057 | 220.646 | 0.00934334
3 | 5 | -13.144 | 92.3847 | -23.8594 | 217.337 | 0.00840798
4 | 5 | -9.844 | 92.3916 | -23.8594 | 214.037 | 0.00822577
5 | 5 | -6.609 | 92.3687 | -23.9521 | 210.802 | 0.00964223
6 | 5 | -3.346 | 92.2996 | -23.9912 | 207.539 | 0.0153563
7 | 5 | -0.038 | 92.2462 | -23.9326 | 204.231 | 0.0157172
8 | 5 | 3.5 | 92.2531 | -23.7285 | 200.693 | 0.0155973
9 | 5 | 6.976 | 92.3601 | -23.5322 | 197.217 | 0.012282
10 | 5 | 10.249 | 92.3729 | -23.2158 | 193.944 | 0.0087764
11 | 5 | 13.581 | 92.3874 | -23.3027 | 190.612 | 0.00931065
12 | 5 | 16.887 | 92.3886 | -23.084 | 187.306 | 0.00845418
13 | 5 | 26.721 | 92.3904 | -22.4736 | 177.472 | 0.00834882
1 | 7.5 | -23.097 | 92.3889 | -26.1982 | 227.29 | 0.00866532
2 | 7.5 | -16.505 | 92.3855 | -26.3037 | 220.698 | 0.00900023
3 | 7.5 | -13.195 | 92.3871 | -26.3584 | 217.388 | 0.00851403
4 | 7.5 | -9.897 | 92.3878 | -26.3584 | 214.09 | 0.0094941
5 | 7.5 | -6.645 | 92.3865 | -26.4502 | 210.838 | 0.00877195
6 | 7.5 | -3.375 | 92.3514 | -26.4902 | 207.568 | 0.00905495
7 | 7.5 | -0.076 | 92.2822 | -26.4316 | 204.269 | 0.0148615
8 | 7.5 | 3.547 | 92.3183 | -26.2275 | 200.646 | 0.013934
9 | 7.5 | 7.11 | 92.3687 | -26.0283 | 197.083 | 0.00824133
10 | 7.5 | 10.385 | 92.3895 | -25.7129 | 193.808 | 0.00861984
11 | 7.5 | 13.713 | 92.3927 | -25.7969 | 190.48 | 0.00881686
12 | 7.5 | 17.03 | 92.3872 | -25.5781 | 187.163 | 0.00912496
13 | 7.5 | 26.847 | 92.3804 | -24.9717 | 177.346 | 0.00930439
1 | 10 | -23.147 | 92.3861 | -28.6982 | 227.34 | 0.00876166
2 | 10 | -16.558 | 92.3883 | -28.8057 | 220.751 | 0.00944202
3 | 10 | -13.247 | 92.3869 | -28.8574 | 217.44 | 0.00823599
4 | 10 | -9.951 | 92.3839 | -28.8574 | 214.144 | 0.00846579
5 | 10 | -6.68 | 92.3936 | -28.9502 | 210.873 | 0.00864037
6 | 10 | -3.404 | 92.3879 | -28.9893 | 207.597 | 0.0087944
7 | 10 | -0.114 | 92.3608 | -28.9326 | 204.307 | 0.00929452
8 | 10 | 3.595 | 92.3743 | -28.7256 | 200.598 | 0.00869233
9 | 10 | 7.243 | 92.3914 | -28.5234 | 196.95 | 0.00917173
10 | 10 | 10.52 | 92.3895 | -28.208 | 193.673 | 0.00853388
11 | 10 | 13.846 | 92.3858 | -28.2939 | 190.347 | 0.00889152
12 | 10 | 17.174 | 92.3874 | -28.0742 | 187.019 | 0.00864208
13 | 10 | 26.973 | 92.3891 | -27.4688 | 177.22 | 0.00908908
1 | 12.5 | -23.197 | 92.383 | -31.1973 | 227.39 | 0.00894399
2 | 12.5 | -16.61 | 92.3863 | -31.3037 | 220.803 | 0.00874052
3 | 12.5 | -13.299 | 92.3853 | -31.3564 | 217.492 | 0.00862605
4 | 12.5 | -10.004 | 92.3851 | -31.3564 | 214.197 | 0.0079881
5 | 12.5 | -6.716 | 92.3813 | -31.4492 | 210.909 | 0.00910343
6 | 12.5 | -3.433 | 92.3883 | -31.4893 | 207.626 | 0.00871029
7 | 12.5 | -0.152 | 92.4006 | -31.4297 | 204.345 | 0.00839405
8 | 12.5 | 3.643 | 92.4146 | -31.2266 | 200.55 | 0.0082756
9 | 12.5 | 7.377 | 92.3907 | -31.0186 | 196.816 | 0.00849282
10 | 12.5 | 10.656 | 92.3835 | -30.7041 | 193.537 | 0.00955514
11 | 12.5 | 13.978 | 92.3895 | -30.7891 | 190.215 | 0.00871406
12 | 12.5 | 17.318 | 92.3778 | -30.5693 | 186.875 | 0.00904823
13 | 12.5 | 27.099 | 92.3865 | -29.9678 | 177.094 | 0.00879944

## Sheet3
2.5 | 15.5994
0.6
1.77185
92.3867
-1.89981
5 | 9.98186
0.6
1.44442
92.385
-1.35072
7.5 | 9.87564
0.6
1.69578
92.3873
-0.859559
10 | 5.6455
0.6
0.782987
92.3882
-0.154786
12.5 | 92.3887