## M_long_extra.dat
Dist c/l | PeakPosition | XT | YT | ZT | PeakPositionErrorRel
1 | 92.4753 | -3.38184 | 36.1865 | 44.8371 | 0.0433136
2 | 92.4825 | -3.38184 | 36.1865 | 43.8371 | 0.045798
4 | 92.3047 | -3.52673 | 36.1865 | 41.8371 | 0.0472193
5 | 92.1556 | -3.52673 | 36.1865 | 40.8371 | 0.0334742
7 | 92.014 | -3.67273 | 36.1865 | 38.8371 | 0.0279863
8 | 92.0665 | -3.67273 | 36.1865 | 37.8371 | 0.0257162
10 | 92.2762 | -3.81689 | 36.1865 | 35.8371 | 0.0257665
11 | 92.3308 | -3.81689 | 36.1865 | 34.8371 | 0.0301187
13 | 92.3714 | -3.96045 | 36.1865 | 32.8372 | 0.0284883
14 | 92.3793 | -3.96045 | 36.1865 | 31.8372 | 0.0229012
15 | 92.3973 | -3.96045 | 36.1865 | 30.8372 | 0.0278537

## M_tran_extra.dat
Dist c/l | PeakPosition | XT | YT | ZT | PeakPositionErrorRel
1 | 92.3252 | -0.42041 | -67.0498 | 83.6871 | 0.0174981
2 | 92.31 | -0.42041 | -68.0498 | 83.6871 | 0.0162385
4 | 92.3251 | -0.526855 | -70.0527 | 83.6871 | 0.0148889
5 | 92.401 | -0.526855 | -71.0498 | 83.6871 | 0.0150351
7 | 92.4093 | -0.632813 | -73.0527 | 83.6871 | 0.0114509
8 | 92.4032 | -0.632813 | -74.0498 | 83.6871 | 0.0100541
10 | 92.3728 | -0.737793 | -76.0518 | 83.6871 | 0.00985245
11 | 92.3546 | -0.737793 | -77.0498 | 83.6871 | 0.00949621
13 | 92.3527 | -0.841309 | -79.0518 | 83.6871 | 0.00959415
14 | 92.3555 | -0.841309 | -80.0498 | 83.6871 | 0.00950046
15 | 92.3651 | -0.841309 | -81.0498 | 83.6871 | 0.00933009

## M_norm_extra.dat
Dist c/l | PeakPosition | XT | YT | ZT | PeakPositionErrorRel
1 | 92.2053 | -0.42041 | -67.0498 | 83.6871 | 0.017215
2 | 92.211 | -0.42041 | -68.0498 | 83.6871 | 0.0159116
4 | 92.2682 | -0.526978 | -70.0527 | 83.6871 | 0.0150652
5 | 92.2938 | -0.526978 | -71.0498 | 83.6871 | 0.0138052
7 | 92.3585 | -0.632813 | -73.0527 | 83.6871 | 0.0104279
8 | 92.4054 | -0.632813 | -74.0498 | 83.6871 | 0.00973977
10 | 92.486 | -0.737793 | -76.0527 | 83.6871 | 0.00877868
11 | 92.4791 | -0.737793 | -77.0498 | 83.6871 | 0.00864548
13 | 92.4278 | -0.841309 | -79.0518 | 83.6871 | 0.00834527
14 | 92.4118 | -0.841309 | -80.0498 | 83.6871 | 0.00827269
15 | 92.4045 | -0.841309 | -81.0498 | 83.6871 | 0.0087993

## M_5mm_extra
|  | Long | [7 empty] | Tansv | [6 empty] | Normal
| Actual | s11 | s11 | s11 ref | s11 ref |  |  |  | Actual | s22 | s22 | s22 ref | s22 ref |  |  | Actual | s33 | s33 | s33 ref | s33 ref
| position | 2th | 2th error | 2th | 2th error |  |  |  | position | 2th | 2th error | 2th | 2th error |  |  | position | 2th | 2th error | 2th | 2th error
XT | 1 | 92.4753 | 0.0433136 | 92.24968 | 0.00864532 |  |  | YT | 1 | 92.3252 | 0.0174981 | 92.24968 | 0.00864532 |  | YT | 1 | 92.2053 | 0.017215 | 92.24968 | 0.00864532
| 2 | 92.4825 | 0.045798 | 92.24968 | 0.008195 |  |  |  | 2 | 92.31 | 0.0162385 | 92.24968 | 0.008195 |  |  | 2 | 92.211 | 0.0159116 | 92.24968 | 0.008195
| 4 | 92.3047 | 0.0472193 | 92.24969 | 0.00834347 |  |  |  | 4 | 92.3251 | 0.0148889 | 92.24969 | 0.00834347 |  |  | 4 | 92.2682 | 0.0150652 | 92.24969 | 0.00834347
| 5 | 92.1556 | 0.0334742 | 92.25082 | 0.00817183 |  |  |  | 5 | 92.401 | 0.0150351 | 92.25082 | 0.00817183 |  |  | 5 | 92.2938 | 0.0138052 | 92.25082 | 0.00817183
| 7 | 92.014 | 0.0279863 | 92.36155 | 0.0145882 |  |  |  | 7 | 92.4093 | 0.0114509 | 92.36155 | 0.0145882 |  |  | 7 | 92.3585 | 0.0104279 | 92.36155 | 0.0145882
| 8 | 92.0665 | 0.0257162 | 92.38438 | 0.0144197 |  |  |  | 8 | 92.4032 | 0.0100541 | 92.38438 | 0.0144197 |  |  | 8 | 92.4054 | 0.00973977 | 92.38438 | 0.0144197
| 10 | 92.2762 | 0.0257665 | 92.385 | 0.00885 |  |  |  | 10 | 92.3728 | 0.00985245 | 92.385 | 0.00885 |  |  | 10 | 92.486 | 0.00877868 | 92.385 | 0.00885
| 11 | 92.3308 | 0.0301187 | 92.385 | 0.00885 |  |  |  | 11 | 92.3546 | 0.00949621 | 92.385 | 0.00885 |  |  | 11 | 92.4791 | 0.00864548 | 92.385 | 0.00885
| 13 | 92.3714 | 0.0284883 | 92.385 | 0.00885 |  |  |  | 13 | 92.3527 | 0.00959415 | 92.385 | 0.00885 |  |  | 13 | 92.4278 | 0.00834527 | 92.385 | 0.00885
| 14 | 92.3793 | 0.0229012 | 92.385 | 0.00885 |  |  |  | 14 | 92.3555 | 0.00950046 | 92.385 | 0.00885 |  |  | 14 | 92.4118 | 0.00827269 | 92.385 | 0.00885
| 15 | 92.3973 | 0.0278537 | 92.385 | 0.00885 |  |  |  | 15 | 92.3651 | 0.00933009 | 92.385 | 0.00885 |  |  | 15 | 92.4045 | 0.0087993 | 92.385 | 0.00885
| 0 | 92.4564 | 0.0534587 | 92.24968 | 0.0157172 |  |  |  | 0 | 92.3276 | 0.0187004 | 92.24968 | 0.0157172 |  |  | 0 | 92.1864 | 0.0194371 | 92.24968 | 0.0157172
| 3 | 92.4325 | 0.0486619 | 92.24969 | 0.0155973 |  |  |  | 3 | 92.3001 | 0.0161558 | 92.25056 | 0.0155973 |  |  | 3 | 92.2341 | 0.0170192 | 92.25056 | 0.0155973
| 6 | 92.0961 | 0.0307519 | 92.36895 | 0.012282 |  |  |  | 6 | 92.4281 | 0.0142646 | 92.38419 | 0.012282 |  |  | 6 | 92.3164 | 0.0135326 | 92.38419 | 0.012282
| 9 | 92.1208 | 0.0276489 | 92.385 | 0.0087764 |  |  |  | 9 | 92.3983 | 0.011161 | 92.385 | 0.0087764 |  |  | 9 | 92.4521 | 0.00890059 | 92.385 | 0.0087764
| 12 | 92.3527 | 0.0201929 | 92.385 | 0.00931065 |  | 0.008847077 |  | 12 | 92.3532 | 0.0110926 | 92.385 | 0.00931065 |  |  | 12 | 92.4513 | 0.00889993 | 92.385 | 0.00931065
| 16 | 92.3923 | 0.0234959 | 92.385 | 0.00845418 |  |  |  | 16 | 92.3659 | 0.0108789 | 92.385 | 0.00845418 |  |  | 16 | 92.4012 | 0.00904424 | 92.385 | 0.00845418
[5 empty] | Strain | [7 empty] | Stress |  |  |  | Stress Uncertainty |  |  |  |  | Moduli
|  | Long | Long |  | Tran | Tran |  | Norm | Norm |  |  | Long | Tran | Norm |  | Long | Tran | Norm |  | Long | Tran | Norm | Long | Tran | Norm
|  | Strain | Strain error |  | Strain | Strain error |  | Strain | Strain error |  |  | Stress | Stress | Stress |  | Stress error | Stress error | Stress error |  | E1 | v1 | E2 | v2 | E3 | v3
|  | Xt |  |  | Yt |  |  | normal |  |  |  | Xt | Yt | normal
| 1 | -1887.547 | 370.5938 |  | -633.0153 | 163.761 |  | 372.6079 | 161.6348 |  | 1 | -559.3546 | -343.732 | -170.8905 |  | 79.58325 | 55.39457 | 55.20978 |  | 220 | 0.28 | 220 | 0.28 | 220 | 0.28
| 2 | -1947.602 | 390.3741 |  | -505.7026 | 152.6175 |  | 324.7303 | 150.1738 |  | 2 | -567.5569 | -319.7304 | -176.9998 |  | 82.90531 | 55.3132 | 55.11527 |  | 220 | 0.28 | 220 | 0.28 | 220 | 0.28
| 4 | -461.2709 | 402.3335 |  | -632.1499 | 143.2041 |  | -155.3066 | 144.4964 |  | 4 | -215.8605 | -245.2303 | -163.2729 |  | 84.93194 | 55.11238 | 55.21193 |  | 220 | 0.28 | 220 | 0.28 | 220 | 0.28
| 5 | 799.8796 | 289.1096 |  | -1257.663 | 143.5794 |  | -360.4563 | 134.603 |  | 5 | 47.98429 | -305.6559 | -151.4484 |  | 62.70914 | 45.52207 | 44.7045 |  | 220 | 0.28 | 220 | 0.28 | 220 | 0.28
| 7 | 2923.522 | 264.291 |  | -399.6598 | 155.304 |  | 25.5027 | 150.1657 |  | 7 | 781.3172 | 210.1453 | 283.2201 |  | 58.7991 | 45.89566 | 45.38771 |  | 220 | 0.28 | 220 | 0.28 | 220 | 0.28
| 8 | 2671.914 | 246.7978 |  | -157.4727 | 147.1489 |  | -175.8791 | 145.66 |  | 8 | 715.0154 | 228.7146 | 225.551 |  | 55.14357 | 43.37211 | 43.22339 |  | 220 | 0.28 | 220 | 0.28 | 220 | 0.28
| 10 | 912.0188 | 228.0525 |  | 102.1392 | 110.8589 |  | -844.3433 | 104.3452 |  | 10 | 175.3267 | 36.12866 | -126.548 |  | 49.35387 | 35.53149 | 34.94391 |  | 220 | 0.28 | 220 | 0.28 | 220 | 0.28
| 11 | 454.0123 | 262.7746 |  | 254.5707 | 108.6588 |  | -786.7305 | 103.563 |  | 11 | 69.48598 | 35.20694 | -143.7667 |  | 55.99476 | 38.00492 | 37.58228 |  | 220 | 0.28 | 220 | 0.28 | 220 | 0.28
| 13 | 113.8622 | 249.7101 |  | 270.488 | 109.2599 |  | -358.0699 | 101.8228 |  | 13 | 22.44445 | 49.36452 | -58.66887 |  | 53.43054 | 36.95187 | 36.31894 |  | 220 | 0.28 | 220 | 0.28 | 220 | 0.28
| 14 | 47.71677 | 205.5163 |  | 247.0311 | 108.6848 |  | -224.2583 | 101.407 |  | 14 | 15.91112 | 50.16828 | -30.8346 |  | 44.91467 | 33.44481 | 32.76258 |  | 220 | 0.28 | 220 | 0.28 | 220 | 0.28
| 15 | -102.9438 | 244.6423 |  | 166.6207 | 107.6457 |  | -163.1884 | 104.4668 |  | 15 | -28.57755 | 17.75385 | -38.93209 |  | 52.47074 | 36.43436 | 36.15997 |  | 220 | 0.28 | 220 | 0.28 | 220 | 0.28
| 0 | -1729.849 | 467.5326 |  | -653.1127 | 204.9659 |  | 531.4103 | 209.7356 |  | 0 | -499.8311 | -314.7672 | -111.1773 |  | 100.5038 | 69.89124 | 70.30802 |  | 220 | 0.28 | 220 | 0.28 | 220 | 0.28
| 3 | -1530.245 | 428.7611 |  | -415.4011 | 188.418 |  | 138.1304 | 193.6951 |  | 3 | -460.7079 | -269.0941 | -173.9559 |  | 92.21407 | 64.19872 | 64.661 |  | 220 | 0.28 | 220 | 0.28 | 220 | 0.28
| 6 | 2292.635 | 277.2654 |  | -367.3152 | 157.5694 |  | 567.9994 | 152.9783 |  | 6 | 666.7533 | 209.5745 | 370.3316 |  | 61.38105 | 47.22377 | 46.77569 |  | 220 | 0.28 | 220 | 0.28 | 220 | 0.28
| 9 | 2219.121 | 242.8219 |  | -111.3118 | 118.8508 |  | -561.1905 | 104.6329 |  | 9 | 550.5727 | 150.0297 | 72.70676 |  | 52.41302 | 37.71731 | 36.45175 |  | 220 | 0.28 | 220 | 0.28 | 220 | 0.28
| 12 | 270.488 | 186.1322 |  | 266.2991 | 121.2268 |  | -554.5054 | 107.816 |  | 12 | 44.55218 | 43.83222 | -97.24356 |  | 41.86619 | 34.10946 | 32.75235 |  | 220 | 0.28 | 220 | 0.28 | 220 | 0.28
| 16 | -61.10068 | 209.0225 |  | 159.9207 | 115.3292 |  | -135.5777 | 103.6322 |  | 16 | -14.52205 | 23.466 | -27.32279 |  | 45.83575 | 34.68684 | 33.57851 |  | 220 | 0.28 | 220 | 0.28 | 220 | 0.28
[20 empty] | 220 | 0.28 | 220 | 0.28 | 220 | 0.28
[20 empty] | 220 | 0.28 | 220 | 0.28 | 220 | 0.28
[20 empty] | 220 | 0.28 | 220 | 0.28 | 220 | 0.28
[20 empty] | 220 | 0.28 | 220 | 0.28 | 220 | 0.28
[20 empty] | 220 | 0.28 | 220 | 0.28 | 220 | 0.28
[20 empty] | 220 | 0.28 | 220 | 0.28 | 220 | 0.28
[15 empty] | X | long | tran | norm | long_err | tran_err | norm_err
[15 empty] | 0 | -499.8311 | -314.7672 | -111.1773 | 100.5038 | 69.89124 | 70.30802
[15 empty] | 1 | -559.3546 | -343.732 | -170.8905 | 79.58325 | 55.39457 | 55.20978
[15 empty] | 2 | -567.5569 | -319.7304 | -176.9998 | 82.90531 | 55.3132 | 55.11527
[15 empty] | 3 | -460.7079 | -269.0941 | -173.9559 | 92.21407 | 64.19872 | 64.661
[15 empty] | 4 | -215.8605 | -245.2303 | -163.2729 | 84.93194 | 55.11238 | 55.21193
[15 empty] | 5 | 47.98429 | -305.6559 | -151.4484 | 62.70914 | 45.52207 | 44.7045
[15 empty] | 6 | 666.7533 | 209.5745 | 370.3316 | 61.38105 | 47.22377 | 46.77569
[15 empty] | 7 | 781.3172 | 210.1453 | 283.2201 | 58.7991 | 45.89566 | 45.38771
[15 empty] | 8 | 715.0154 | 228.7146 | 225.551 | 55.14357 | 43.37211 | 43.22339
[15 empty] | 9 | 550.5727 | 150.0297 | 72.70676 | 52.41302 | 37.71731 | 36.45175
[15 empty] | 10 | 175.3267 | 36.12866 | -126.548 | 49.35387 | 35.53149 | 34.94391
[15 empty] | 11 | 69.48598 | 35.20694 | -143.7667 | 55.99476 | 38.00492 | 37.58228
[15 empty] | 12 | 44.55218 | 43.83222 | -97.24356 | 41.86619 | 34.10946 | 32.75235
[15 empty] | 13 | 22.44445 | 49.36452 | -58.66887 | 53.43054 | 36.95187 | 36.31894
[15 empty] | 14 | 15.91112 | 50.16828 | -30.8346 | 44.91467 | 33.44481 | 32.76258
[15 empty] | 15 | -28.57755 | 17.75385 | -38.93209 | 52.47074 | 36.43436 | 36.15997
[15 empty] | 16 | -14.52205 | 23.466 | -27.32279 | 45.83575 | 34.68684 | 33.57851
Note on C27: mhofmann: