## Weld G
Run No | Title | Details | X | Y | Z | W | a1 | err_a1 | a2 | err_a2 | Microamps | depth | dist c/l
197621 | combE | comb E | 999 | 999 | 999 | 999 | 2.86707 | 5.4e-05 | 2.86733 | 6.8e-05 | 4
197622 | combE | comb E | 26.64 | 34.791 | 425.867 | 44.9963 | 2.86713 | 5.5e-05 | 2.86734 | 6.5e-05 | 4.01
197623 | combE | comb E | 26.64 | 37.288 | 425.866 | 44.9959 | 2.86704 | 5.6e-05 | 2.86726 | 7.4e-05 | 4.01
197624 | combE | comb E | 26.64 | 39.79 | 425.866 | 44.9957 | 2.86704 | 7.3e-05 | 2.86705 | 6e-05 | 4.01
197625 | combE | comb E | 26.639 | 29.782 | 435.759 | 44.9957 | 2.86703 | 8.3e-05 | 2.86714 | 6.7e-05 | 4.01
197626 | combE | comb E | 26.639 | 32.2926 | 435.793 | 44.9957 | 2.86706 | 6e-05 | 2.86734 | 6.9e-05 | 4
197627 | combE | comb E | 26.639 | 34.794 | 435.829 | 44.9955 | 2.86703 | 7.2e-05 | 2.8672 | 7.2e-05 | 4.01
197628 | combE | comb E | 26.639 | 37.286 | 435.865 | 44.9955 | 2.86703 | 6.1e-05 | 2.86722 | 7.1e-05 | 4.02
197629 | combs | comb E | 26.639 | 39.7895 | 435.901 | 44.9954 | 2.86699 | 7e-05 | 2.86716 | 6.1e-05 | 4.01
197630 | combs | comb E | 26.639 | 29.767 | 439.053 | 44.9953 | 2.86705 | 6.9e-05 | 2.8671 | 7.9e-05 | 4.01
197631 | combs | comb E | 26.639 | 32.282 | 439.091 | 44.9953 | 2.86709 | 6.5e-05 | 2.86741 | 7.6e-05 | 4.02
197632 | combs | comb E | 26.639 | 34.77 | 439.126 | 44.9953 | 2.8671 | 6.1e-05 | 2.86732 | 7.3e-05 | 4
197633 | combs | comb E | 26.639 | 37.268 | 439.165 | 44.9953 | 2.86701 | 7.4e-05 | 2.86721 | 7e-05 | 4.01
197634 | combs | comb E | 26.639 | 39.772 | 439.2 | 44.9953 | 2.86691 | 6.4e-05 | 2.86703 | 7.4e-05 | 4
197635 | combs | comb E | 26.639 | 29.78 | 442.321 | 44.9953 | 2.86827 | 9.3e-05 | 2.86795 | 9.7e-05 | 4.01
197636 | combs | comb E | 26.639 | 32.276 | 442.367 | 44.9953 | 2.86695 | 6.9e-05 | 2.86742 | 8.8e-05 | 4
197637 | combs | comb E | 26.639 | 34.77 | 442.406 | 44.9953 | 2.86665 | 6.1e-05 | 2.86737 | 6.9e-05 | 4.01
197638 | combs | comb E | 26.639 | 37.271 | 442.452 | 44.9953 | 2.86711 | 6.4e-05 | 2.86722 | 7.3e-05 | 4
197639 | combs | comb E | 26.639 | 39.7738 | 442.491 | 44.9952 | 2.86722 | 7.7e-05 | 2.86707 | 6.8e-05 | 4
197640 | combs | comb E | 26.638 | 29.787 | 445.626 | 44.9951 | 2.87081 | 0.000118 | 2.87161 | 0.00014 | 4.02
197641 | combs | comb E | 26.638 | 32.297 | 445.665 | 44.9951 | 2.86895 | 0.000104 | 2.86916 | 0.000122 | 4.01
197642 | combs | comb E | 26.638 | 34.795 | 445.707 | 44.9951 | 2.86727 | 6.6e-05 | 2.86778 | 8.4e-05 | 4
197643 | combs | comb E | 26.638 | 37.288 | 445.745 | 44.9951 | 2.86694 | 5.4e-05 | 2.86733 | 7.6e-05 | 4.01
197644 | combs | comb E | 26.638 | 39.7889 | 445.789 | 44.9951 | 2.86699 | 6.2e-05 | 2.86719 | 6.6e-05 | 4
197645 | combs | comb E | 26.638 | 29.814 | 449.226 | 44.9951 | 2.871 | 0.000137 | 2.87108 | 0.00014 | 4.01
197646 | combs | comb E | 26.638 | 32.317 | 449.357 | 44.9951 | 2.87136 | 0.000151 | 2.8717 | 0.000167 | 4.02
197647 | combs | comb E | 26.638 | 34.818 | 449.498 | 44.9951 | 2.87271 | 0.000136 | 2.87113 | 0.000169 | 4
197648 | combs | comb E | 26.638 | 37.3113 | 449.628 | 44.9951 | 2.86737 | 7.6e-05 | 2.86773 | 9.9e-05 | 4
197649 | combs | comb E | 26.638 | 39.799 | 449.766 | 44.9951 | 2.86698 | 5.8e-05 | 2.86716 | 5.6e-05 | 4.02
197650 | combs | comb E | 26.638 | 29.671 | 452.797 | 44.9951 | 2.87138 | 0.000136 | 2.87121 | 0.000157 | 4.01
197651 | combs | comb E | 26.638 | 32.168 | 453.035 | 44.9951 | 2.87111 | 0.000179 | 2.87201 | 0.000167 | 4.02
197652 | combs | comb E | 26.638 | 34.662 | 453.275 | 44.9951 | 2.86903 | 0.000107 | 2.87004 | 0.00014 | 4.02
197653 | combs | comb E | 26.638 | 37.142 | 453.509 | 44.9951 | 2.86721 | 6.7e-05 | 2.86745 | 7.4e-05 | 4.02
197654 | combs | comb E | 26.638 | 39.628 | 453.746 | 44.9951 | 2.86711 | 6.9e-05 | 2.86716 | 6.4e-05 | 4.02
197655 | combs | comb E | 26.637 | 29.359 | 456.079 | 44.9951 | 2.87052 | 0.000114 | 2.87105 | 0.000144 | 4.02
197656 | combs | comb E | 26.637 | 31.847 | 456.322 | 44.9951 | 2.86794 | 8.5e-05 | 2.86816 | 0.000101 | 4.01
197657 | combs | comb E | 26.637 | 34.337 | 456.563 | 44.9951 | 2.86697 | 6.2e-05 | 2.86751 | 6.7e-05 | 4
197658 | combs | comb E | 26.637 | 36.817 | 456.801 | 44.9951 | 2.86694 | 5.6e-05 | 2.86747 | 7.4e-05 | 4.01
197659 | combs | comb E | 26.637 | 39.31 | 457.045 | 44.995 | 2.86708 | 7.7e-05 | 2.86717 | 6.5e-05 | 4.01
197660 | combs | comb E | 26.637 | 29.0012 | 459.312 | 44.995 | 2.8649 | 9.9e-05 | 2.86729 | 8.7e-05 | 4.01
197661 | combs | comb E | 26.637 | 31.5351 | 459.559 | 44.995 | 2.86713 | 5.9e-05 | 2.86745 | 7e-05 | 4.02
197662 | combs | comb E | 26.637 | 33.9769 | 459.81 | 44.995 | 2.86692 | 5.8e-05 | 2.86714 | 7.3e-05 | 4.01
197663 | combs | comb E | 26.637 | 36.463 | 460.055 | 44.995 | 2.86702 | 5.8e-05 | 2.86728 | 7.3e-05 | 4.01
197664 | combs | comb E | 26.637 | 38.948 | 460.31 | 44.995 | 2.86704 | 7.2e-05 | 2.86707 | 6.3e-05 | 4.06
197665 | combs | comb E | 26.636 | 28.609 | 462.583 | 44.9949 | 2.86698 | 7.6e-05 | 2.86705 | 6.5e-05 | 4.02
197666 | combs | comb E | 26.636 | 31.1572 | 462.836 | 44.9949 | 2.86714 | 5.9e-05 | 2.86736 | 6.6e-05 | 4.01
197667 | combs | comb E | 26.636 | 33.577 | 463.078 | 44.9949 | 2.86712 | 6.7e-05 | 2.8673 | 7.1e-05 | 4.02
197668 | combs | comb E | 26.636 | 36.067 | 463.328 | 44.9949 | 2.86705 | 5.7e-05 | 2.86725 | 6.7e-05 | 4.01
197669 | combs | comb E | 26.636 | 38.556 | 463.575 | 44.9949 | 2.86699 | 7e-05 | 2.867 | 6.3e-05 | 4.01
197670 | combs | comb E | 26.636 | 28.153 | 465.857 | 44.9951 | 2.86751 | 6.2e-05 | 2.86688 | 7.6e-05 | 4.01
197671 | combs | comb E | 26.636 | 30.6441 | 466.096 | 44.9951 | 2.86701 | 6.2e-05 | 2.86724 | 7.1e-05 | 4.01
197672 | combs | comb E | 26.636 | 33.133 | 466.334 | 44.9951 | 2.86705 | 5.9e-05 | 2.86721 | 7.7e-05 | 4.02
197673 | combs | comb E | 26.636 | 35.621 | 466.576 | 44.9951 | 2.8669 | 6.5e-05 | 2.86716 | 6.5e-05 | 4.01
197674 | combs | comb E | 999 | 999 | 999 | 999 | 2.86681 | 6.2e-05 | 2.86695 | 6.6e-05 | 4
197675 | combs | comb E | 26.636 | 27.158 | 475.539 | 44.9949 | 2.86707 | 6.6e-05 | 2.86678 | 8.6e-05 | 4
197676 | combs | comb E | 26.636 | 29.645 | 475.802 | 44.9949 | 2.86708 | 5.4e-05 | 2.86732 | 7.5e-05 | 4.01
197677 | combs | comb E | 26.636 | 32.128 | 476.073 | 44.9949 | 2.86706 | 5.8e-05 | 2.86739 | 7.4e-05 | 4.02
197678 | combs | comb E | 26.636 | 34.616 | 476.342 | 44.9949 | 2.8668 | 5.8e-05 | 2.86718 | 7.3e-05 | 4
197679 | combs | comb E | 26.636 | 37.104 | 476.618 | 44.9949 | 2.86705 | 6.1e-05 | 2.8672 | 6.4e-05 | 4
197680 | combs | comb E | 26.635 | 29.762 | 425.883 | -134.998 | 2.86703 | 6.8e-05 | 2.86721 | 6.7e-05 | 4
197681 | combs | comb E | 26.635 | 32.2946 | 425.883 | -134.998 | 2.86687 | 5.9e-05 | 2.86727 | 6.7e-05 | 4.01
197682 | combs | comb E | 26.635 | 34.805 | 425.884 | -134.999 | 2.867 | 6.2e-05 | 2.86722 | 7.2e-05 | 4
197683 | combs | comb E | 26.6359 | 37.302 | 425.884 | -134.999 | 2.8671 | 5.6e-05 | 2.8673 | 7.7e-05 | 4.01
197684 | combs | comb E | 26.636 | 39.797 | 425.884 | -134.999 | 2.86711 | 6.2e-05 | 2.86735 | 6.8e-05 | 4.01
197685 | combs | comb E | 26.6358 | 29.797 | 435.757 | -134.999 | 2.86715 | 6.7e-05 | 2.86718 | 6.1e-05 | 4.01
197686 | combs | comb E | 26.635 | 32.2875 | 435.795 | -134.999 | 2.86711 | 5.8e-05 | 2.8676 | 7.8e-05 | 4.01
197687 | combs | comb E | 26.635 | 34.785 | 435.829 | -134.999 | 2.86708 | 6.1e-05 | 2.86732 | 8e-05 | 4.01
197688 | combs | comb E | 26.636 | 37.285 | 435.866 | -134.999 | 2.86713 | 5.1e-05 | 2.86738 | 7.1e-05 | 4.02
197689 | combs | comb E | 26.636 | 39.789 | 435.9 | -134.999 | 2.86711 | 5.9e-05 | 2.86731 | 7.9e-05 | 4.02
197690 | combs | comb E | 26.636 | 29.7713 | 439.052 | -134.999 | 2.86713 | 8e-05 | 2.86697 | 6.8e-05 | 4.02
197691 | combs | comb E | 26.636 | 32.283 | 439.091 | -134.999 | 2.86699 | 6e-05 | 2.86724 | 6.6e-05 | 4.02
197692 | combs | comb E | 26.636 | 34.778 | 439.126 | -134.999 | 2.86706 | 5.6e-05 | 2.8674 | 7.2e-05 | 4
197693 | combs | comb E | 26.636 | 37.277 | 439.165 | -134.999 | 2.867 | 6.5e-05 | 2.86726 | 7.5e-05 | 4.02
197694 | combs | comb E | 26.636 | 39.772 | 439.199 | -134.999 | 2.86704 | 6e-05 | 2.86734 | 6.5e-05 | 4.01
197695 | combs | comb E | 26.635 | 29.768 | 442.321 | -134.999 | 2.8677 | 9.5e-05 | 2.86849 | 9.6e-05 | 4.02
197696 | combs | comb E | 26.635 | 32.2758 | 442.367 | -134.999 | 2.86686 | 5.8e-05 | 2.86744 | 8.2e-05 | 4.01
197697 | combs | comb E | 26.635 | 34.7709 | 442.407 | -134.999 | 2.86692 | 5.6e-05 | 2.86725 | 6.9e-05 | 4.02
197698 | combs | comb E | 26.635 | 37.2689 | 442.454 | -134.999 | 2.86697 | 6.7e-05 | 2.86728 | 6.7e-05 | 4.01
197699 | combs | comb E | 26.6359 | 39.767 | 442.491 | -134.999 | 2.86705 | 6.4e-05 | 2.8674 | 7e-05 | 4.01
197700 | combs | comb E | 26.635 | 29.794 | 445.623 | -134.999 | 2.87067 | 0.000112 | 2.87137 | 0.000145 | 4.02
197701 | combs | comb E | 26.635 | 32.293 | 445.666 | -134.999 | 2.86856 | 0.00011 | 2.86895 | 0.000107 | 4.02
197702 | combs | comb E | 26.635 | 34.803 | 445.706 | -134.999 | 2.86709 | 6.4e-05 | 2.86781 | 7.9e-05 | 4.02
197703 | combs | comb E | 26.635 | 37.291 | 445.749 | -134.999 | 2.86708 | 5.7e-05 | 2.86745 | 7.5e-05 | 4.01
197704 | combs | comb E | 26.635 | 39.789 | 445.787 | -134.999 | 2.86702 | 6.5e-05 | 2.86736 | 7.2e-05 | 4.02
197705 | combs | comb E | 26.635 | 29.8192 | 449.225 | -134.999 | 2.87112 | 0.000115 | 2.87026 | 0.000141 | 4.02
197706 | combs | comb E | 26.635 | 32.3139 | 449.358 | -134.999 | 2.87116 | 0.000134 | 2.87119 | 0.000176 | 4
197707 | combs | comb E | 26.635 | 34.81 | 449.496 | -134.999 | 2.86964 | 0.000137 | 2.87079 | 0.000149 | 4.01
197708 | combs | comb E | 26.635 | 37.308 | 449.628 | -134.999 | 2.86741 | 6.9e-05 | 2.86785 | 6.8e-05 | 4
197709 | combs | comb E | 26.635 | 39.795 | 449.764 | -134.999 | 2.86697 | 6.9e-05 | 2.86709 | 6.2e-05 | 4.01
197710 | combs | comb E | 26.635 | 29.658 | 452.798 | -134.999 | 2.87104 | 0.000133 | 2.8712 | 0.000175 | 4
197711 | combs | comb E | 26.635 | 32.165 | 453.035 | -134.999 | 2.87107 | 0.000128 | 2.87185 | 0.000155 | 4.02
197712 | combs | comb E | 26.635 | 34.649 | 453.278 | -134.999 | 2.8691 | 9.8e-05 | 2.8696 | 0.000124 | 4.01
197713 | combs | comb E | 26.635 | 37.143 | 453.509 | -134.999 | 2.86722 | 6.4e-05 | 2.86772 | 7.1e-05 | 4.02
197714 | combs | comb E | 26.635 | 39.625 | 453.748 | -134.999 | 2.86703 | 8.4e-05 | 2.86744 | 7.1e-05 | 4.02
197715 | combs | comb E | 26.635 | 29.356 | 456.08 | -134.999 | 2.87011 | 0.000128 | 2.87046 | 0.00014 | 4
197716 | combs | comb E | 26.635 | 31.844 | 456.321 | -134.999 | 2.86762 | 7.6e-05 | 2.86836 | 8.4e-05 | 4.02
197717 | combs | comb E | 26.635 | 34.332 | 456.565 | -134.999 | 2.86701 | 6.5e-05 | 2.86753 | 7.6e-05 | 4.01
197718 | combs | comb E | 26.635 | 36.82 | 456.8 | -134.999 | 2.86711 | 8.3e-05 | 2.86738 | 7e-05 | 4.01
197719 | combs | comb E | 26.635 | 39.311 | 457.047 | -134.999 | 2.86704 | 7.9e-05 | 2.86751 | 6.5e-05 | 4.01
197720 | combs | comb E | 26.635 | 29.002 | 459.312 | -134.999 | 2.8678 | 7.7e-05 | 2.86793 | 7.9e-05 | 4.01
197721 | combs | comb E | 26.635 | 31.4919 | 459.56 | -134.999 | 2.867 | 7e-05 | 2.86731 | 7.5e-05 | 4.01
197722 | combs | comb E | 26.635 | 33.98 | 459.809 | -134.999 | 2.86707 | 5.7e-05 | 2.86732 | 8.2e-05 | 4
197723 | combs | comb E | 26.635 | 36.466 | 460.055 | -134.999 | 2.86711 | 6.5e-05 | 2.86731 | 7.1e-05 | 4.01
197724 | combs | comb E | 26.635 | 38.956 | 460.31 | -134.999 | 2.86719 | 8e-05 | 2.86729 | 6.8e-05 | 4.01
197725 | combs | comb E | 26.635 | 28.5961 | 462.583 | -134.999 | 2.86717 | 6.1e-05 | 2.86722 | 7.5e-05 | 4.01
197726 | combs | comb E | 26.635 | 31.096 | 462.836 | -134.999 | 2.86719 | 5.5e-05 | 2.86716 | 7.9e-05 | 4.02
197727 | combs | comb E | 26.635 | 33.5949 | 463.079 | -134.999 | 2.86709 | 5.6e-05 | 2.8672 | 7.2e-05 | 4.01
197728 | combs | comb E | 26.635 | 36.067 | 463.329 | -134.999 | 2.86718 | 5.9e-05 | 2.86733 | 6.7e-05 | 4.01
197729 | combs | comb E | 26.635 | 38.561 | 463.575 | -134.999 | 2.86707 | 8.1e-05 | 2.86747 | 7.8e-05 | 4.02
197730 | combs | comb E | 26.635 | 28.137 | 465.856 | -134.999 | 2.86717 | 7.8e-05 | 2.86722 | 6.2e-05 | 4.01
197731 | combs | comb E | 26.635 | 30.667 | 466.097 | -134.999 | 2.86715 | 5.6e-05 | 2.8672 | 6.7e-05 | 4.01
197732 | combs | comb E | 26.635 | 33.1379 | 466.333 | -134.999 | 2.86699 | 5.3e-05 | 2.86736 | 6.8e-05 | 4.02
197733 | combs | comb E | 26.635 | 35.623 | 466.579 | -134.999 | 2.86704 | 7.3e-05 | 2.86733 | 6.2e-05 | 4.02
197734 | combs | comb E | 26.635 | 38.117 | 466.808 | -134.999 | 2.86712 | 5.8e-05 | 2.86734 | 7.2e-05 | 4.01
197735 | combs | comb E | 26.635 | 27.141 | 475.541 | -134.999 | 2.8673 | 6.6e-05 | 2.8673 | 6.6e-05 | 4.01
197736 | combs | comb E | 26.635 | 29.6518 | 475.802 | -134.999 | 2.86711 | 6.6e-05 | 2.86736 | 7.1e-05 | 4.01
197737 | combs | comb E | 26.635 | 32.125 | 476.072 | -134.999 | 2.86707 | 5.5e-05 | 2.86732 | 7.1e-05 | 4.01
197738 | combs | comb E | 26.635 | 34.6105 | 476.342 | -134.999 | 2.86714 | 6.3e-05 | 2.86739 | 8.5e-05 | 4.02
197739 | combs | comb E | 26.635 | 37.103 | 476.617 | -134.999 | 2.86721 | 7.4e-05 | 2.86746 | 6e-05 | 4.02
197740 | combs | comb F | 1.409 | -27.512 | 436.416 | 44.988 | 2.86715 | 6.4e-05 | 2.86692 | 7.4e-05 | 4.02
197741 | combs | comb F | 1.409 | -25.0021 | 436.415 | 44.9872 | 2.86698 | 5.5e-05 | 2.86734 | 6.8e-05 | 4.01
197742 | combs | comb F | 1.409 | -22.495 | 436.415 | 44.9867 | 2.86713 | 5.8e-05 | 2.86737 | 7.2e-05 | 4.02
197743 | combs | comb F | 1.409 | -20.0062 | 436.414 | 44.9865 | 2.86711 | 6.1e-05 | 2.86724 | 7.6e-05 | 4
197744 | combs | comb F | 1.409 | -17.506 | 436.414 | 44.9863 | 2.86704 | 6.4e-05 | 2.86707 | 6.2e-05 | 4
197745 | combs | comb F | 1.409 | -27.3996 | 446.376 | 44.9863 | 2.86707 | 7.6e-05 | 2.86735 | 7.6e-05 | 4.01
197746 | combs | comb F | 1.409 | -24.883 | 446.375 | 44.9863 | 2.86689 | 7.8e-05 | 2.86733 | 7.4e-05 | 4.01
197747 | combs | comb F | 1.409 | -22.403 | 446.343 | 44.9861 | 2.8669 | 5.5e-05 | 2.86728 | 7.4e-05 | 4.01
197748 | combs | comb F | 1.409 | -19.891 | 446.343 | 44.9861 | 2.86711 | 7e-05 | 2.86736 | 8.5e-05 | 4.01
197749 | combs | comb F | 1.409 | -17.399 | 446.305 | 44.9861 | 2.8671 | 6.1e-05 | 2.86702 | 7e-05 | 4.01
197750 | combs | comb F | 1.409 | -27.361 | 449.632 | 44.9861 | 2.867 | 5.9e-05 | 2.86705 | 7.3e-05 | 4.02
197751 | combs | comb F | 1.409 | -24.8662 | 449.631 | 44.9861 | 2.86704 | 5.6e-05 | 2.86718 | 6.9e-05 | 4.01
197752 | combs | comb F | 1.409 | -22.361 | 449.631 | 44.9861 | 2.86707 | 6.9e-05 | 2.86737 | 7.7e-05 | 4.02
197753 | combs | comb F | 1.409 | -19.863 | 449.63 | 44.9861 | 2.86697 | 5.9e-05 | 2.86717 | 6.7e-05 | 4.01
197754 | combs | comb F | 1.409 | -17.363 | 449.63 | 44.9861 | 2.86702 | 5.8e-05 | 2.86707 | 6.8e-05 | 4.02
197755 | combs | comb F | 1.409 | -27.387 | 452.893 | 44.9861 | 2.86816 | 0.000106 | 2.86785 | 0.000125 | 4.02
197756 | combs | comb F | 1.409 | -24.8851 | 452.893 | 44.9861 | 2.86708 | 7.2e-05 | 2.8675 | 7.6e-05 | 4.01
197757 | combs | comb F | 1.409 | -22.382 | 452.892 | 44.9861 | 2.86705 | 5.5e-05 | 2.86741 | 7.1e-05 | 4.01
197758 | combs | comb F | 1.409 | -19.8771 | 452.892 | 44.9861 | 2.86706 | 6.5e-05 | 2.86734 | 7e-05 | 4.01
197759 | combs | comb F | 1.409 | -17.388 | 452.921 | 44.9861 | 2.86697 | 6.3e-05 | 2.86719 | 6.7e-05 | 4.01
197760 | combs | comb F | 1.409 | -27.372 | 456.221 | 44.9861 | 2.87165 | 0.000232 | 2.87241 | 0.000207 | 4.01
197761 | combs | comb F | 1.409 | -24.8715 | 456.221 | 44.9861 | 2.86897 | 0.000156 | 2.86924 | 0.000185 | 4.02
197762 | combs | comb F | 1.409 | -22.365 | 456.22 | 44.9861 | 2.86737 | 7.7e-05 | 2.86755 | 9.2e-05 | 4.01
197763 | combs | comb F | 1.409 | -19.867 | 456.22 | 44.9861 | 2.86671 | 5.6e-05 | 2.86737 | 7e-05 | 4.02
197764 | combs | comb F | 1.409 | -17.367 | 456.194 | 44.986 | 2.86703 | 5.7e-05 | 2.8673 | 6e-05 | 4.02
197765 | combs | comb F | 1.409 | -27.509 | 459.836 | 44.9861 | 2.87163 | 0.000195 | 2.87122 | 0.000217 | 4.01
197766 | combs | comb F | 1.409 | -25.0111 | 459.946 | 44.986 | 2.87107 | 0.000243 | 2.87164 | 0.000299 | 4.01
197767 | combs | comb F | 1.409 | -22.516 | 460.061 | 44.986 | 2.8708 | 0.000196 | 2.87127 | 0.000208 | 4.02
197768 | combs | comb F | 1.409 | -20.0245 | 460.176 | 44.986 | 2.86762 | 7.4e-05 | 2.86733 | 8.2e-05 | 4.02
197769 | combs | comb F | 1.409 | -17.523 | 460.292 | 44.986 | 2.86701 | 5.7e-05 | 2.86716 | 6.4e-05 | 4.02
197770 | combs | comb F | 1.409 | -27.8281 | 463.376 | 44.986 | 2.87198 | 0.000186 | 2.87291 | 0.0002 | 4.01
197771 | combs | comb F | 1.409 | -25.334 | 463.626 | 44.986 | 2.86981 | 0.000214 | 2.92474 | 0.000184 | 4
197772 | combs | comb F | 1.409 | -22.85 | 463.88 | 44.9859 | 2.86776 | 0.000111 | 2.86804 | 0.000122 | 4.02
197773 | combs | comb F | 1.409 | -20.365 | 464.132 | 44.9859 | 2.86681 | 5.7e-05 | 2.86727 | 6.7e-05 | 4.01
197774 | combs | comb F | 1.409 | -17.882 | 464.38 | 44.9859 | 2.86694 | 6.1e-05 | 2.86716 | 6.3e-05 | 4.02
197775 | combs | comb F | 1.409 | -28.178 | 466.639 | 44.9861 | 2.87115 | 0.000161 | 2.87179 | 0.000197 | 4.02
197776 | combs | comb F | 1.409 | -25.692 | 466.898 | 44.986 | 2.86711 | 7.9e-05 | 2.86728 | 0.000104 | 4.02
197777 | combs | comb F | 1.409 | -23.197 | 467.159 | 44.986 | 2.86681 | 5.3e-05 | 2.86736 | 6.4e-05 | 4.02
197778 | combs | comb F | 1.409 | -20.721 | 467.419 | 44.9859 | 2.867 | 6.7e-05 | 2.8673 | 7.1e-05 | 4.02
197779 | combs | comb F | 1.409 | -18.233 | 467.671 | 44.9859 | 2.86709 | 8.1e-05 | 2.86714 | 6.5e-05 | 4.02
197780 | combs | comb F | 1.40874 | -28.5068 | 469.927 | 44.986 | 2.86728 | 9.2e-05 | 2.86776 | 0.000109 | 4.01
197781 | combs | comb F | 1.408 | -26.0201 | 470.18 | 44.986 | 2.86692 | 6.2e-05 | 2.86753 | 8.3e-05 | 4.01
197782 | combs | comb F | 1.408 | -23.5284 | 470.443 | 44.986 | 2.86673 | 6.1e-05 | 2.86732 | 6.7e-05 | 4.02
197783 | combs | comb F | 1.408 | -21.041 | 470.692 | 44.986 | 2.86704 | 5.4e-05 | 2.86727 | 7.3e-05 | 4.01
197784 | combs | comb F | 1.408 | -18.559 | 470.948 | 44.9859 | 2.86706 | 6.5e-05 | 2.86705 | 6.9e-05 | 4.01
197785 | combs | comb F | 1.408 | -28.8848 | 473.24 | 44.986 | 2.86697 | 7.3e-05 | 2.86707 | 7.7e-05 | 4.02
197786 | combs | comb F | 1.408 | -26.393 | 473.479 | 44.9859 | 2.86693 | 5.9e-05 | 2.86729 | 7e-05 | 4.02
197787 | combs | comb F | 1.408 | -23.899 | 473.73 | 44.9859 | 2.86707 | 6.4e-05 | 2.86723 | 6.9e-05 | 4
197788 | combs | comb F | 1.408 | -21.4203 | 473.978 | 44.9859 | 2.86692 | 6.1e-05 | 2.86725 | 6.6e-05 | 4.01
197789 | combs | comb F | 1.408 | -18.9378 | 474.223 | 44.9859 | 2.86699 | 5.8e-05 | 2.86707 | 6.2e-05 | 4.01
197790 | combs | comb F | 1.408 | -29.307 | 476.557 | 44.9861 | 2.86698 | 6.7e-05 | 2.86707 | 7.7e-05 | 4.02
197791 | combs | comb F | 1.408 | -26.828 | 476.789 | 44.9859 | 2.8669 | 6.1e-05 | 2.86729 | 7.7e-05 | 4.02
197792 | combs | comb F | 1.409 | -24.329 | 477.025 | 44.986 | 2.86688 | 5.5e-05 | 2.86725 | 7.6e-05 | 4.01
197793 | combs | comb F | 1.409 | -21.85 | 477.253 | 44.986 | 2.86704 | 5.5e-05 | 2.86733 | 7.3e-05 | 4.02
197794 | combs | comb F | 1.409 | -19.35 | 477.489 | 44.9859 | 2.86697 | 5.8e-05 | 2.86696 | 7.3e-05 | 4.01
197795 | combs | comb F | 1.408 | -30.433 | 486.327 | 44.9859 | 2.86684 | 6.6e-05 | 2.86703 | 7.5e-05 | 4
197796 | combs | comb F | 1.408 | -27.948 | 486.564 | 44.9859 | 2.86691 | 7.3e-05 | 2.86728 | 7.4e-05 | 4.02
197797 | combs | comb F | 1.408 | -25.4578 | 486.815 | 44.9859 | 2.86693 | 7.4e-05 | 2.86717 | 7.1e-05 | 4.01
197798 | combs | comb F | 1.408 | -22.9663 | 487.066 | 44.9859 | 2.86684 | 5.4e-05 | 2.86728 | 6.8e-05 | 4.02
197799 | combs | comb F | 1.408 | -20.482 | 487.316 | 44.9859 | 2.86694 | 6.1e-05 | 2.86711 | 7.1e-05 | 4.02
197800 | combs | comb F | 1.407 | -27.512 | 436.394 | -134.992 | 2.867 | 7.4e-05 | 2.86724 | 6.3e-05 | 4.02
197801 | combs | comb F | 1.407 | -25.001 | 436.394 | -134.993 | 2.86708 | 6.2e-05 | 2.86715 | 7e-05 | 4.01
197802 | combs | comb F | 1.408 | -22.507 | 436.395 | -134.993 | 2.86707 | 5.4e-05 | 2.86722 | 6.4e-05 | 4
197803 | combs | comb F | 1.408 | -19.999 | 436.395 | -134.993 | 2.86716 | 6.2e-05 | 2.86739 | 7.1e-05 | 4.01
197804 | combs | comb F | 1.408 | -17.499 | 436.396 | -134.993 | 2.86708 | 7.1e-05 | 2.86721 | 6.2e-05 | 4.02
197805 | combs | comb F | 1.407 | -27.388 | 446.376 | -134.993 | 2.86713 | 7.6e-05 | 2.86731 | 6.1e-05 | 4.01
197806 | combs | comb F | 1.407 | -24.8938 | 446.377 | -134.993 | 2.8671 | 5.2e-05 | 2.86728 | 6.5e-05 | 4.01
197807 | combs | comb F | 1.407 | -22.392 | 446.343 | -134.993 | 2.867 | 5.7e-05 | 2.8674 | 6.6e-05 | 4
197808 | combs | comb F | 1.408 | -19.891 | 446.344 | -134.993 | 2.86695 | 5.9e-05 | 2.86729 | 7e-05 | 4
197809 | combs | comb F | 1.408 | -17.392 | 446.305 | -134.993 | 2.86711 | 6.5e-05 | 2.86729 | 7.1e-05 | 4.02
197810 | combs | comb F | 1.407 | -27.362 | 449.632 | -134.993 | 2.86703 | 7e-05 | 2.86712 | 6.8e-05 | 4.01
197811 | combs | comb F | 1.407 | -24.858 | 449.633 | -134.993 | 2.86706 | 6.2e-05 | 2.8674 | 7.5e-05 | 4.02
197812 | combs | comb F | 1.408 | -22.3622 | 449.634 | -134.993 | 2.86703 | 5.5e-05 | 2.86731 | 6.3e-05 | 4.02
197813 | combs | comb F | 1.408 | -19.864 | 449.634 | -134.993 | 2.86703 | 6.3e-05 | 2.86733 | 7.1e-05 | 4.03
197814 | combs | comb F | 1.408 | -17.362 | 449.635 | -134.993 | 2.8671 | 7.3e-05 | 2.86723 | 6.3e-05 | 4.01
197815 | combs | comb F | 1.407 | -27.3829 | 452.892 | -134.993 | 2.86815 | 9.6e-05 | 2.86859 | 0.000107 | 4.02
197816 | combs | comb F | 1.407 | -24.887 | 452.893 | -134.993 | 2.86692 | 5.7e-05 | 2.86745 | 7.6e-05 | 4.01
197817 | combs | comb F | 1.407 | -22.379 | 452.893 | -134.993 | 2.86687 | 6.7e-05 | 2.86733 | 7e-05 | 4
197818 | combs | comb F | 1.408 | -19.889 | 452.894 | -134.993 | 2.86711 | 6.7e-05 | 2.8675 | 6.9e-05 | 4.02
197819 | combs | comb F | 1.408 | -17.381 | 452.921 | -134.993 | 2.86724 | 7.1e-05 | 2.8674 | 6.9e-05 | 4.02
197820 | combs | comb F | 1.407 | -27.3711 | 456.22 | -134.993 | 2.87099 | 0.000186 | 2.87063 | 0.000214 | 4.02
197821 | combs | comb F | 1.407 | -24.874 | 456.221 | -134.993 | 2.86853 | 0.000131 | 2.86967 | 0.000161 | 4.01
197822 | combs | comb F | 1.407 | -22.369 | 456.222 | -134.993 | 2.86713 | 6.9e-05 | 2.86807 | 7.6e-05 | 4.01
197823 | combs | comb F | 1.408 | -19.878 | 456.222 | -134.993 | 2.86692 | 5.6e-05 | 2.86741 | 6.5e-05 | 4.01
197824 | combs | comb F | 1.408 | -17.373 | 456.194 | -134.993 | 2.86697 | 7e-05 | 2.8674 | 6.5e-05 | 4.02
197825 | combs | comb F | 1.407 | -27.5158 | 459.835 | -134.993 | 2.87111 | 0.000194 | 2.87109 | 0.000249 | 4.02
197826 | combs | comb F | 1.407 | -25.014 | 459.946 | -134.993 | 2.87095 | 0.000239 | 2.87245 | 0.00031 | 4.02
197827 | combs | comb F | 1.407 | -22.511 | 460.061 | -134.993 | 2.87016 | 0.000181 | 2.87141 | 0.000167 | 4
197828 | combs | comb F | 1.407 | -20.019 | 460.177 | -134.993 | 2.8676 | 6.9e-05 | 2.86792 | 6.8e-05 | 4.02
197829 | combs | comb F | 1.407 | -17.519 | 460.29 | -134.993 | 2.86715 | 5.8e-05 | 2.86723 | 6.7e-05 | 4.02
197830 | combs | comb F | 1.407 | -27.829 | 463.377 | -134.993 | 2.87146 | 0.000191 | 2.87207 | 0.000211 | 4.02
197831 | combs | comb F | 1.407 | -25.337 | 463.629 | -134.993 | 2.87001 | 0.000209 | 2.8715 | 0.000233 | 4.01
197832 | combs | comb F | 1.407 | -22.848 | 463.879 | -134.993 | 2.86802 | 9e-05 | 2.86886 | 0.000119 | 4.01
197833 | combs | comb F | 1.407 | -20.366 | 464.136 | -134.993 | 2.86693 | 5.8e-05 | 2.86743 | 7.3e-05 | 4.02
197834 | combs | comb F | 1.407 | -17.8755 | 464.381 | -134.993 | 2.86712 | 7.3e-05 | 2.8674 | 7.2e-05 | 4.01
197835 | combs | comb F | 1.407 | -28.188 | 466.639 | -134.993 | 2.86957 | 0.000145 | 2.87083 | 0.000164 | 4
197836 | combs | comb F | 1.407 | -25.671 | 466.9 | -134.993 | 2.86727 | 7.6e-05 | 2.86785 | 9.2e-05 | 4.01
197837 | combs | comb F | 1.407 | -23.1936 | 467.158 | -134.993 | 2.8669 | 5.4e-05 | 2.86752 | 7.2e-05 | 4
197838 | combs | comb F | 1.407 | -20.7165 | 467.419 | -134.993 | 2.8671 | 5.7e-05 | 2.8674 | 7.6e-05 | 4.02
197839 | combs | comb F | 1.407 | -18.2221 | 467.672 | -134.993 | 2.86726 | 6.5e-05 | 2.86745 | 6.9e-05 | 4
197840 | combs | comb F | 1.407 | -28.504 | 469.926 | -134.993 | 2.86773 | 8.7e-05 | 2.86834 | 9.4e-05 | 4.01
197841 | combs | comb F | 1.407 | -26.006 | 470.181 | -134.993 | 2.86713 | 5.8e-05 | 2.86734 | 7.2e-05 | 4.01
197842 | combs | comb F | 1.407 | -23.531 | 470.442 | -134.993 | 2.86712 | 5.5e-05 | 2.86723 | 7.4e-05 | 4.02
197843 | combs | comb F | 1.407 | -21.038 | 470.693 | -134.993 | 2.86651 | 7.2e-05 | 2.86737 | 7.3e-05 | 4.02
197844 | combs | comb F | 1.407 | -18.555 | 470.949 | -134.993 | 2.86715 | 5.7e-05 | 2.86738 | 7.1e-05 | 4.01
197845 | combs | comb F | 1.407 | -28.888 | 473.237 | -134.993 | 2.86728 | 5.8e-05 | 2.86721 | 7.1e-05 | 4.01
197846 | combs | comb F | 1.407 | -26.3971 | 473.48 | -134.993 | 2.86711 | 5.6e-05 | 2.8674 | 7.6e-05 | 4.01
197847 | combs | comb F | 1.407 | -23.9054 | 473.73 | -134.993 | 2.86714 | 5.6e-05 | 2.86728 | 7.5e-05 | 4.01
197848 | combs | comb F | 1.407 | -21.423 | 473.977 | -134.993 | 2.86715 | 6.1e-05 | 2.86736 | 7.2e-05 | 4.01
197849 | combs | comb F | 1.407 | -18.941 | 474.221 | -134.993 | 2.86708 | 7.4e-05 | 2.8673 | 6.7e-05 | 4.01
197850 | combs | comb F | 1.407 | -29.3151 | 476.559 | -134.993 | 2.86726 | 6.7e-05 | 2.86623 | 7e-05 | 4
197851 | combs | comb F | 1.407 | -26.8225 | 476.789 | -134.993 | 2.86625 | 6.3e-05 | 2.86731 | 7.3e-05 | 4.01
197852 | combs | comb F | 1.407 | -24.3271 | 477.026 | -134.993 | 2.86709 | 5.4e-05 | 2.86717 | 6.4e-05 | 4
197853 | combs | comb F | 1.407 | -21.84 | 477.254 | -134.993 | 2.86717 | 5.6e-05 | 2.86737 | 7.3e-05 | 4.02
197854 | combs | comb F | 1.407 | -19.3522 | 477.488 | -134.993 | 2.8672 | 6e-05 | 2.86738 | 6.6e-05 | 4
197855 | combs | comb F | 1.407 | -30.4359 | 486.327 | -134.993 | 2.86717 | 6.9e-05 | 2.86729 | 6.4e-05 | 4.02
197856 | combs | comb F | 1.407 | -27.9432 | 486.565 | -134.993 | 2.86721 | 6e-05 | 2.86736 | 6.9e-05 | 4.01
197857 | combs | comb F | 1.407 | -25.444 | 486.816 | -134.993 | 2.86717 | 5.9e-05 | 2.86724 | 6.8e-05 | 4.02
197858 | combs | comb F | 1.407 | -22.964 | 487.067 | -134.993 | 2.8672 | 5.6e-05 | 2.8674 | 6.8e-05 | 4.02
197859 | combs | comb F | 1.407 | -20.478 | 487.315 | -134.993 | 2.86723 | 6e-05 | 2.86733 | 7.1e-05 | 4.01
197860 | combs | comb G | -21.178 | -72.664 | 427.352 | 44.9912 | 2.86697 | 7.2e-05 | 2.86731 | 7.3e-05 | 4.01 | 2.5
197861 | combs | comb G | -21.178 | -70.153 | 427.321 | 44.9902 | 2.86696 | 6.1e-05 | 2.86732 | 6.7e-05 | 4.02 | 5
197862 | combs | comb G | -21.178 | -67.66 | 427.32 | 44.9896 | 2.86701 | 5.2e-05 | 2.86726 | 6.5e-05 | 4.02 | 7.5
197863 | combs | comb G | -21.1771 | -65.152 | 427.32 | 44.9894 | 2.86712 | 7.3e-05 | 2.86725 | 6.8e-05 | 4.01 | 10
197864 | combs | comb G | -21.177 | -62.658 | 427.319 | 44.9892 | 2.86699 | 6.2e-05 | 2.86708 | 6.8e-05 | 4.01 | 12.5
197865 | combs | comb G | -21.177 | -72.63 | 437.23 | 44.989 | 2.86723 | 6.4e-05 | 2.86725 | 6.6e-05 | 4.01 | 2.5
197866 | combs | comb G | -21.177 | -70.13 | 437.23 | 44.989 | 2.86701 | 5.6e-05 | 2.86731 | 6.5e-05 | 4.01 | 5
197867 | combs | comb G | -21.177 | -67.635 | 437.229 | 44.9888 | 2.86701 | 6.6e-05 | 2.86718 | 7.7e-05 | 4.01 | 7.5
197868 | combs | comb G | -21.177 | -65.126 | 437.229 | 44.9888 | 2.8671 | 5.7e-05 | 2.86728 | 6.4e-05 | 4 | 10
197869 | combs | comb G | -21.177 | -62.634 | 437.228 | 44.9886 | 2.867 | 6.2e-05 | 2.86714 | 6.4e-05 | 4.02 | 12.5
197870 | combs | comb G | -21.177 | -72.545 | 440.547 | 44.9886 | 2.86703 | 6.9e-05 | 2.86714 | 7.9e-05 | 4.01 | 2.5
197871 | combs | comb G | -21.177 | -70.046 | 440.546 | 44.9886 | 2.86692 | 7.2e-05 | 2.86726 | 7.7e-05 | 4.02 | 5
197872 | combs | comb G | -21.177 | -67.548 | 440.546 | 44.9886 | 2.867 | 5.7e-05 | 2.86732 | 7.2e-05 | 4.02 | 7.5
197873 | combs | comb G | -21.177 | -65.043 | 440.545 | 44.9886 | 2.86702 | 6.1e-05 | 2.86738 | 7.6e-05 | 4.02 | 10
197874 | combs | comb G | -21.177 | -62.548 | 440.545 | 44.9886 | 2.867 | 6.3e-05 | 2.86721 | 7.3e-05 | 4 | 12.5
197875 | combs | comb G | -21.177 | -72.4928 | 443.79 | 44.9886 | 2.86886 | 0.000102 | 2.86915 | 0.000126 | 4.01 | 2.5
197876 | combs | comb G | -21.177 | -70 | 443.789 | 44.9886 | 2.86714 | 6.2e-05 | 2.86737 | 7.1e-05 | 4.02 | 5
197877 | combs | comb G | -21.177 | -67 | 443.788 | 44.9886 | 2.86685 | 6.4e-05 | 2.86741 | 7.1e-05 | 4.01 | 7.5
197878 | combs | comb G | -21.177 | -64.997 | 443.788 | 44.9884 | 2.86681 | 6.3e-05 | 2.86737 | 7.4e-05 | 4.02 | 10
197879 | combs | comb G | -21.177 | -62.495 | 443.819 | 44.9884 | 2.86696 | 6.2e-05 | 2.86735 | 7.1e-05 | 4.02 | 12.5
197880 | combs | comb G | -21.177 | -72.49 | 447.105 | 44.9886 | 2.87117 | 0.000124 | 2.871 | 0.000164 | 4.01 | 2.5
197881 | combs | comb G | -21.177 | -69.9924 | 447.105 | 44.9884 | 2.86891 | 0.000103 | 2.8687 | 0.000111 | 4 | 5
197882 | combs | comb G | -21.177 | -67.498 | 447.104 | 44.9884 | 2.86739 | 6.9e-05 | 2.86788 | 8.3e-05 | 4.01 | 7.5
197883 | combs | comb G | -21.177 | -64.993 | 447.104 | 44.9884 | 2.86672 | 5.6e-05 | 2.86746 | 7.3e-05 | 4.01 | 10
197884 | combs | comb G | -21.177 | -62.492 | 447.103 | 44.9884 | 2.86665 | 7.2e-05 | 2.86727 | 8.1e-05 | 4.01 | 12.5
197885 | combs | comb G | -21.177 | -72.42 | 450.477 | 44.9884 | 2.87037 | 0.000124 | 2.8708 | 0.000143 | 4.02 | 2.5
197886 | combs | comb G | -21.1776 | -69.929 | 450.477 | 44.9884 | 2.86875 | 0.000104 | 2.86945 | 0.000111 | 4.01 | 5
197887 | combs | comb G | -21.178 | -67.427 | 450.444 | 44.9884 | 2.86837 | 7.3e-05 | 2.8685 | 9.3e-05 | 4.01 | 7.5
197888 | combs | comb G | -21.178 | -64.922 | 450.444 | 44.9884 | 2.86707 | 6.8e-05 | 2.86774 | 8.4e-05 | 4.02 | 10
197889 | combs | comb G | -21.178 | -62.426 | 450.405 | 44.9884 | 2.86654 | 5.8e-05 | 2.86719 | 6.8e-05 | 4 | 12.5
197890 | combs | comb G | -21.178 | -72.503 | 453.852 | 44.9884 | 2.87059 | 0.000148 | 2.87087 | 0.000151 | 4 | 2.5
197891 | combs | comb G | -21.178 | -70.0045 | 453.912 | 44.9884 | 2.86873 | 9.1e-05 | 2.86893 | 0.000114 | 4.02 | 5
197892 | combs | comb G | -21.178 | -67.503 | 453.972 | 44.9884 | 2.86755 | 6.8e-05 | 2.86795 | 9.9e-05 | 4.02 | 7.5
197893 | combs | comb G | -21.178 | -65 | 454.029 | 44.9884 | 2.86682 | 5.4e-05 | 2.86739 | 7.3e-05 | 4.02 | 10
197894 | combs | comb G | -21.178 | -62 | 454.087 | 44.9884 | 2.8666 | 5.8e-05 | 2.86711 | 6.1e-05 | 4.02 | 12.5
197895 | combs | comb G | -21.178 | -72.7166 | 457.151 | 44.9884 | 2.87065 | 0.000111 | 2.87079 | 0.000145 | 4.02 | 2.5
197896 | combs | comb G | -21.178 | -70.211 | 457.307 | 44.9884 | 2.86718 | 7.5e-05 | 2.86735 | 9.3e-05 | 4.01 | 5
197897 | combs | comb G | -21.178 | -67.724 | 457.462 | 44.9884 | 2.86668 | 5.5e-05 | 2.86744 | 7.7e-05 | 4.02 | 7.5
197898 | combs | comb G | -21.178 | -65.226 | 457.611 | 44.9884 | 2.86676 | 6.8e-05 | 2.86743 | 7.7e-05 | 4.01 | 10
197899 | combs | comb G | -21.178 | -62.731 | 457.772 | 44.9884 | 2.86672 | 7e-05 | 2.86721 | 7.3e-05 | 4.02 | 12.5
197900 | combs | comb G | -21.178 | -72.909 | 460.417 | 44.9884 | 2.86764 | 7.3e-05 | 2.86778 | 8.2e-05 | 4.01 | 2.5
197901 | combs | comb G | -21.178 | -70.423 | 460.582 | 44.9884 | 2.86696 | 7.6e-05 | 2.86722 | 7.4e-05 | 4.02 | 5
197902 | combs | comb G | -21.178 | -67.926 | 460.742 | 44.9884 | 2.86694 | 6e-05 | 2.86743 | 6.2e-05 | 4.01 | 7.5
197903 | combs | comb G | -21.178 | -65.433 | 460.903 | 44.9884 | 2.86699 | 6.1e-05 | 2.86748 | 7.3e-05 | 4.02 | 10
197904 | combs | comb G | -21.178 | -62.9402 | 461.067 | 44.9884 | 2.86702 | 6.7e-05 | 2.86722 | 7e-05 | 4.02 | 12.5
197905 | combs | comb G | -21.178 | -73.144 | 463.752 | 44.9884 | 2.86711 | 7.5e-05 | 2.86728 | 7.6e-05 | 4.02 | 2.5
197906 | combs | comb G | -21.178 | -70.645 | 463.903 | 44.9884 | 2.86696 | 5.8e-05 | 2.86734 | 7.2e-05 | 4.01 | 5
197907 | combs | comb G | -21.178 | -68.14 | 464.058 | 44.9884 | 2.86692 | 5.7e-05 | 2.86731 | 6.8e-05 | 4.01 | 7.5
197908 | combs | comb G | -21.178 | -65.645 | 464.202 | 44.9884 | 2.86694 | 6.4e-05 | 2.86733 | 7e-05 | 4 | 10
197909 | combs | comb G | -21.178 | -63.152 | 464.355 | 44.9884 | 2.86701 | 6.1e-05 | 2.86727 | 7.6e-05 | 4.01 | 12.5
197910 | combs | comb G | -21.178 | -73.4395 | 467.052 | 44.9884 | 2.867 | 7.4e-05 | 2.8674 | 7.4e-05 | 4.01 | 2.5
197911 | combs | comb G | -21.178 | -70.9294 | 467.202 | 44.9884 | 2.86696 | 8.1e-05 | 2.86746 | 6.5e-05 | 4.02 | 5
197912 | combs | comb G | -21.178 | -68.4375 | 467.349 | 44.9884 | 2.86692 | 5.6e-05 | 2.86729 | 7.3e-05 | 4.02 | 7.5
197913 | combs | comb G | -21.178 | -65.932 | 467.492 | 44.9884 | 2.86686 | 5.6e-05 | 2.86736 | 7.3e-05 | 4.01 | 10
197914 | combs | comb G | -21.178 | -63.452 | 467.636 | 44.9884 | 2.86681 | 6.5e-05 | 2.86711 | 6.4e-05 | 4 | 12.5
197915 | combs | comb G | -21.178 | -74.064 | 476.782 | 44.9884 | 2.86695 | 6.6e-05 | 2.86727 | 7.9e-05 | 4.02 | 2.5
197916 | combs | comb G | -21.178 | -71.564 | 476.959 | 44.9884 | 2.8668 | 7e-05 | 2.86732 | 7.8e-05 | 4.01 | 5
197917 | combs | comb G | -21.178 | -69.075 | 477.13 | 44.9884 | 2.86682 | 6.4e-05 | 2.86718 | 7.6e-05 | 4.01 | 7.5
197918 | combs | comb G | -21.178 | -66.577 | 477.308 | 44.9883 | 2.86673 | 7.2e-05 | 2.86724 | 6.9e-05 | 4.01 | 10
197919 | combs | comb G | -21.178 | -64.092 | 477.478 | 44.9882 | 2.8669 | 8.6e-05 | 2.86711 | 6e-05 | 4.02 | 12.5
197920 | combs | comb G | -21.179 | -72.657 | 427.294 | -134.988 | 2.86702 | 5.8e-05 | 2.86727 | 6.2e-05 | 4.02 | 2.5
197921 | combs | comb G | -21.179 | -70.1492 | 427.321 | -134.988 | 2.8671 | 5.9e-05 | 2.86736 | 6.7e-05 | 4.02 | 5
197922 | combs | comb G | -21.179 | -67.6531 | 427.321 | -134.988 | 2.86708 | 5.7e-05 | 2.86726 | 6.8e-05 | 4 | 7.5
197923 | combs | comb G | -21.179 | -65.1479 | 427.322 | -134.988 | 2.86711 | 7.7e-05 | 2.86728 | 6.9e-05 | 4.01 | 10
197924 | combs | comb G | -21.179 | -62.652 | 427.322 | -134.988 | 2.86719 | 6.3e-05 | 2.86737 | 7e-05 | 4 | 12.5
197925 | combs | comb G | -21.179 | -72.629 | 437.232 | -134.987 | 2.86739 | 6.7e-05 | 2.86722 | 6.4e-05 | 4.01 | 2.5
197926 | combs | comb G | -21.179 | -70.118 | 437.233 | -134.988 | 2.86714 | 5.4e-05 | 2.86737 | 6.9e-05 | 4.01 | 5
197927 | combs | comb G | -21.179 | -67.623 | 437.233 | -134.987 | 2.86708 | 6.2e-05 | 2.86726 | 6.5e-05 | 4.01 | 7.5
197928 | combs | comb G | -21.179 | -65.127 | 437.234 | -134.987 | 2.86714 | 5.9e-05 | 2.86726 | 7e-05 | 4.01 | 10
197929 | combs | comb G | -21.179 | -62.635 | 437.234 | -134.988 | 2.86717 | 6.3e-05 | 2.8673 | 6.9e-05 | 4 | 12.5
197930 | combs | comb G | -21.179 | -72.547 | 440.546 | -134.987 | 2.86712 | 6.3e-05 | 2.86733 | 7.1e-05 | 4 | 2.5
197931 | combs | comb G | -21.179 | -70.047 | 440.546 | -134.987 | 2.86705 | 6.6e-05 | 2.86726 | 7.2e-05 | 4 | 5
197932 | combs | comb G | -21.179 | -67.54 | 440.547 | -134.987 | 2.86718 | 5.9e-05 | 2.86729 | 7.8e-05 | 4.02 | 7.5
197933 | combs | comb G | -21.179 | -65.042 | 440.547 | -134.987 | 2.86717 | 5.7e-05 | 2.86727 | 7.5e-05 | 4 | 10
197934 | combs | comb G | -21.179 | -62.543 | 440.548 | -134.987 | 2.86712 | 5.9e-05 | 2.86732 | 7e-05 | 4.02 | 12.5
197935 | combs | comb G | -21.179 | -72.5029 | 443.789 | -134.987 | 2.86882 | 9.6e-05 | 2.86917 | 0.000112 | 4.02 | 2.5
197936 | combs | comb G | -21.179 | -70.001 | 443.79 | -134.987 | 2.86708 | 5.8e-05 | 2.86775 | 7.7e-05 | 4.01 | 5
197937 | combs | comb G | -21.179 | -67.486 | 443.79 | -134.987 | 2.86691 | 6e-05 | 2.86745 | 7e-05 | 4.01 | 7.5
197938 | combs | comb G | -21.179 | -64.989 | 443.791 | -134.987 | 2.86709 | 6.5e-05 | 2.86741 | 7.2e-05 | 4.02 | 10
197939 | combs | comb G | -21.179 | -62.4961 | 443.82 | -134.987 | 2.86714 | 5.8e-05 | 2.86726 | 6.8e-05 | 4.02 | 12.5
197940 | combs | comb G | -21.179 | -72.4947 | 447.108 | -134.987 | 2.87131 | 0.000131 | 2.87113 | 0.000154 | 4.01 | 2.5
197941 | combs | comb G | -21.179 | -69.988 | 447.109 | -134.987 | 2.86884 | 9e-05 | 2.86887 | 9.2e-05 | 4.01 | 5
197942 | combs | comb G | -21.179 | -67.494 | 447.11 | -134.987 | 2.86735 | 6.2e-05 | 2.86772 | 7.2e-05 | 4.01 | 7.5
197943 | combs | comb G | -21.179 | -64.998 | 447.11 | -134.987 | 2.86681 | 5.8e-05 | 2.86734 | 6.8e-05 | 4.01 | 10
197944 | combs | comb G | -21.179 | -62.495 | 447.111 | -134.987 | 2.86687 | 6.6e-05 | 2.86733 | 7.3e-05 | 4.01 | 12.5
197945 | combs | comb G | -21.179 | -72.4308 | 450.479 | -134.987 | 2.87078 | 0.00012 | 2.87079 | 0.000135 | 4.02 | 2.5
197946 | combs | comb G | -21.179 | -69.923 | 450.48 | -134.987 | 2.86924 | 8.8e-05 | 2.86932 | 9.9e-05 | 4.01 | 5
197947 | combs | comb G | -21.179 | -67.419 | 450.443 | -134.987 | 2.86847 | 7.5e-05 | 2.8685 | 8.3e-05 | 4.01 | 7.5
197948 | combs | comb G | -21.179 | -64.924 | 450.444 | -134.987 | 2.86748 | 6.1e-05 | 2.86795 | 7e-05 | 4.02 | 10
197949 | combs | comb G | -21.179 | -62.427 | 450.404 | -134.987 | 2.86611 | 6.1e-05 | 2.86722 | 6.7e-05 | 4.01 | 12.5
197950 | combs | comb G | -21.179 | -72.4999 | 453.852 | -134.987 | 2.87081 | 0.000114 | 2.87064 | 0.000126 | 4.01 | 2.5
197951 | combs | comb G | -21.179 | -69.992 | 453.914 | -134.987 | 2.86881 | 9.7e-05 | 2.86922 | 0.00011 | 4.02 | 5
197952 | combs | comb G | -21.179 | -67.501 | 453.97 | -134.987 | 2.86764 | 6.2e-05 | 2.86808 | 6.9e-05 | 4.01 | 7.5
197953 | combs | comb G | -21.179 | -65.001 | 454.033 | -134.987 | 2.867 | 5.6e-05 | 2.86757 | 7e-05 | 4.02 | 10
197954 | combs | comb G | -21.179 | -62.501 | 454.086 | -134.987 | 2.86648 | 6.1e-05 | 2.86725 | 6.8e-05 | 4.02 | 12.5
197955 | combs | comb G | -21.18 | -72.7107 | 457.15 | -134.987 | 2.86979 | 0.000106 | 2.87035 | 0.000158 | 4.02 | 2.5
197956 | combs | comb G | -21.18 | -70.2124 | 457.308 | -134.987 | 2.86731 | 7.1e-05 | 2.86771 | 7.5e-05 | 4.02 | 5
197957 | combs | comb G | -21.18 | -67.703 | 457.461 | -134.987 | 2.86702 | 6e-05 | 2.86738 | 6.4e-05 | 4.02 | 7.5
197958 | combs | comb G | -21.18 | -65.213 | 457.612 | -134.987 | 2.86712 | 5.8e-05 | 2.86742 | 7.7e-05 | 4.02 | 10
197959 | combs | comb G | -21.179 | -62.7263 | 457.773 | -134.987 | 2.86702 | 6.9e-05 | 2.86716 | 7.3e-05 | 4.02 | 12.5
197960 | combs | comb G | -21.18 | -72.9146 | 460.416 | -134.987 | 2.8677 | 9.1e-05 | 2.86791 | 8.8e-05 | 4.02 | 2.5
197961 | combs | comb G | -21.18 | -70.408 | 460.583 | -134.987 | 2.8671 | 5.9e-05 | 2.86729 | 7.5e-05 | 4.02 | 5
197962 | combs | comb G | -21.18 | -67.92 | 460.743 | -134.987 | 2.86732 | 5.1e-05 | 2.86735 | 8.1e-05 | 4.01 | 7.5
197963 | combs | comb G | -21.18 | -65.427 | 460.904 | -134.987 | 2.86742 | 6.6e-05 | 2.86748 | 7.3e-05 | 4.02 | 10
197964 | combs | comb G | -21.18 | -62.931 | 461.069 | -134.987 | 2.86743 | 6.1e-05 | 2.86739 | 7e-05 | 4.02 | 12.5
197965 | combs | comb G | -21.18 | -73.1389 | 463.752 | -134.987 | 2.86709 | 7.4e-05 | 2.86728 | 7.3e-05 | 4.01 | 2.5
197966 | combs | comb G | -21.18 | -70.633 | 463.904 | -134.987 | 2.86729 | 5.8e-05 | 2.86746 | 7.1e-05 | 4 | 5
197967 | combs | comb G | -21.18 | -68.137 | 464.057 | -134.987 | 2.86743 | 5.7e-05 | 2.86738 | 6.9e-05 | 4 | 7.5
197968 | combs | comb G | -21.18 | -65.643 | 464.203 | -134.987 | 2.86733 | 6.7e-05 | 2.86741 | 8.6e-05 | 4.02 | 10
197969 | combs | comb G | -21.18 | -63.148 | 464.356 | -134.987 | 2.86728 | 6.8e-05 | 2.86715 | 6.4e-05 | 4 | 12.5
197970 | combs | comb G | -21.18 | -73.4278 | 467.052 | -134.987 | 2.86728 | 7.6e-05 | 2.86724 | 6e-05 | 4.01 | 2.5
197971 | combs | comb G | -21.18 | -70.922 | 467.204 | -134.987 | 2.86737 | 5.2e-05 | 2.86733 | 8.1e-05 | 4.01 | 5
197972 | combs | comb G | -21.18 | -68.445 | 467.347 | -134.987 | 2.86742 | 5.1e-05 | 2.86748 | 7.1e-05 | 4.02 | 7.5
197973 | combs | comb G | -21.18 | -65.9478 | 467.492 | -134.987 | 2.86731 | 5.6e-05 | 2.86737 | 8.2e-05 | 4.02 | 10
197974 | combs | comb G | -21.18 | -63.456 | 467.638 | -134.987 | 2.86742 | 7.6e-05 | 2.86732 | 6.8e-05 | 4.01 | 12.5
197975 | combs | comb G | -21.18 | -74.0608 | 476.783 | -134.987 | 2.86732 | 6.4e-05 | 2.86739 | 6.6e-05 | 4.02 | 2.5
197976 | combs | comb G | -21.18 | -71.5685 | 476.959 | -134.987 | 2.86753 | 5.7e-05 | 2.86741 | 7.6e-05 | 4.02 | 5
197977 | combs | comb G | -21.18 | -69.073 | 477.13 | -134.987 | 2.8675 | 5.5e-05 | 2.86734 | 7.3e-05 | 4.02 | 7.5
197978 | combs | comb G | -21.18 | -66.572 | 477.306 | -134.987 | 2.86742 | 6.7e-05 | 2.86743 | 6.8e-05 | 4.01 | 10
197979 | combs | comb G | -21.18 | -64.085 | 477.476 | -134.987 | 2.86734 | 6.4e-05 | 2.86712 | 7e-05 | 4.02 | 12.5
197980 | Weld F2 TN | Weld F2 Transverse /normal | 4.547 | -24.914 | 429.676 | 44.3478 | 2.87216 | 0.000216 | 1.79769e+308 | 1.79769e+308 | 8.01 | 2.5 | 0
197981 | Weld F2 TN | Weld F2 Transverse /normal | 4.547 | -22.395 | 429.704 | 44.3476 | 2.8705 | 0.000274 | 2.87154 | 0.000422 | 8.01 | 5 | 0
197982 | Weld F2 TN | Weld F2 Transverse /normal | 4.547 | -19.8884 | 429.733 | 44.3476 | 2.87298 | 0.000174 | 2.87039 | 0.000159 | 8.02 | 7.5 | 0
197983 | Weld F2 TN | Weld F2 Transverse /normal | 4.582 | -17.364 | 429.76 | 44.3476 | 2.86788 | 7.4e-05 | 2.8654 | 4.3e-05 | 8.01 | 10 | 0
197984 | Weld F2 TN | Weld F2 Transverse /normal | 4.582 | -14.853 | 429.787 | 44.3476 | 2.86406 | 5e-05 | 2.8658 | 2.3e-05 | 8.02 | 12.5 | 0
197985 | Weld F2 TN | Weld F2 Transverse /normal | 1.559 | -24.942 | 429.64 | 44.3476 | 2.8739 | 0.000215 | 2.87314 | 0.000766 | 8.02 | 2.5 | 3
197986 | Weld F2 TN | Weld F2 Transverse /normal | 1.588 | -22.4185 | 429.664 | 44.3476 | 2.87379 | 0.000286 | 2.87204 | 0.000329 | 8 | 5 | 3
197987 | Weld F2 TN | Weld F2 Transverse /normal | 1.61674 | -19.921 | 429.693 | 44.3476 | 2.86968 | 0.00011 | 2.86701 | 9.6e-05 | 8.01 | 7.5 | 3
197988 | Weld F2 TN | Weld F2 Transverse /normal | 1.643 | -17.394 | 429.722 | 44.3475 | 2.86619 | 5.2e-05 | 2.8658 | 3.4e-05 | 8 | 10 | 3
197989 | Weld F2 TN | Weld F2 Transverse /normal | 1.67 | -14.882 | 429.749 | 44.3475 | 2.8637 | 4.7e-05 | 2.8653 | 2.2e-05 | 8.02 | 12.5 | 3
197990 | Weld F2 TN | Weld F2 Transverse /normal | -1.485 | -24.978 | 429.601 | 44.3476 | 2.87261 | 0.000171 | 2.8718 | 0.000403 | 8.02 | 2.5 | 6
197991 | Weld F2 TN | Weld F2 Transverse /normal | -1.457 | -22.448 | 429.6 | 44.3476 | 2.86759 | 7.1e-05 | 2.86655 | 0.0001 | 8.02 | 5 | 6
197992 | Weld F2 TN | Weld F2 Transverse /normal | -1.43 | -19.938 | 429.653 | 44.3476 | 2.86604 | 4.7e-05 | 2.86551 | 5.1e-05 | 8.02 | 7.5 | 6
197993 | Weld F2 TN | Weld F2 Transverse /normal | -1.40327 | -17.422 | 429.683 | 44.3474 | 2.86423 | 4.8e-05 | 2.86549 | 3.2e-05 | 8.02 | 10 | 6
197994 | Weld F2 TN | Weld F2 Transverse /normal | -1.37603 | -14.912 | 429.71 | 44.3474 | 2.86541 | 4.8e-05 | 2.86571 | 2.1e-05 | 8 | 12.5 | 6
197995 | Weld F2 TN | Weld F2 Transverse /normal | -4.471 | -25.119 | 429.562 | 44.3476 | 2.86709 | 7.9e-05 | 1.79769e+308 | 1.79769e+308 | 8.02 | 2.5 | 9
197996 | Weld F2 TN | Weld F2 Transverse /normal | -4.443 | -22.618 | 429.561 | 44.3474 | 2.86664 | 5.1e-05 | 2.86533 | 8.1e-05 | 8.01 | 5 | 9
197997 | Weld F2 TN | Weld F2 Transverse /normal | -4.442 | -20.114 | 429.613 | 44.3474 | 2.86585 | 5e-05 | 2.86535 | 5e-05 | 8.02 | 7.5 | 9
197998 | Weld F2 TN | Weld F2 Transverse /normal | -4.391 | -17.621 | 429.643 | 44.3474 | 2.86579 | 4.9e-05 | 2.86644 | 3.1e-05 | 8.02 | 10 | 9
197999 | Weld F2 TN | Weld F2 Transverse /normal | -4.363 | -15.128 | 429.67 | 44.3474 | 2.86687 | 4.6e-05 | 2.86668 | 2e-05 | 8.02 | 12.5 | 9
198000 | Weld F2 TN | Weld F2 Transverse /normal | -7.408 | -25.2579 | 429.522 | 44.3476 | 2.86664 | 5.3e-05 | 2.8641 | 0.00017 | 8.01 | 2.5 | 12
198001 | Weld F2 TN | Weld F2 Transverse /normal | -7.38 | -22.7397 | 429.545 | 44.3474 | 2.86751 | 4.8e-05 | 2.86502 | 8.3e-05 | 8.01 | 5 | 12
198002 | Weld F2 TN | Weld F2 Transverse /normal | -7.353 | -20.224 | 429.574 | 44.3474 | 2.86697 | 4.8e-05 | 2.86642 | 5e-05 | 8.01 | 7.5 | 12
198003 | Weld F2 TN | Weld F2 Transverse /normal | -7.327 | -17.707 | 429.603 | 44.3474 | 2.86697 | 4.7e-05 | 2.86703 | 3.1e-05 | 8.02 | 10 | 12
198004 | Weld F2 TN | Weld F2 Transverse /normal | -7.299 | -15.202 | 429.631 | 44.3474 | 2.86753 | 4.5e-05 | 2.86694 | 2.1e-05 | 8.02 | 12.5 | 12
198005 | Weld F2 TN | Weld F2 Transverse /normal | -11.429 | -25.461 | 429.466 | 44.3476 | 2.86734 | 4.9e-05 | 2.86637 | 0.000211 | 8.01 | 2.5 | 16
198006 | Weld F2 TN | Weld F2 Transverse /normal | -11.429 | -22.954 | 429.49 | 44.3474 | 2.86754 | 4.4e-05 | 2.86673 | 8.5e-05 | 8 | 5 | 16
198007 | Weld F2 TN | Weld F2 Transverse /normal | -11.378 | -20.441 | 429.522 | 44.3474 | 2.86733 | 4.3e-05 | 2.86698 | 5.2e-05 | 8 | 7.5 | 16
198008 | Weld F2 TN | Weld F2 Transverse /normal | -11.35 | -17.963 | 429.548 | 44.3474 | 2.86737 | 4.4e-05 | 2.86712 | 3.2e-05 | 8.02 | 10 | 16
198009 | Weld F2 TN | Weld F2 Transverse /normal | -11.323 | -15.461 | 429.577 | 44.3474 | 2.86763 | 4.5e-05 | 2.86708 | 2.1e-05 | 8.01 | 12.5 | 16
198010 | Weld F2 TN | Weld F2 Transverse /normal | -19.498 | -25.7158 | 429.363 | 44.3474 | 2.86721 | 4.9e-05 | 2.86642 | 0.000171 | 8.01 | 2.5 | 24
198011 | Weld F2 TN | Weld F2 Transverse /normal | -19.4451 | -20.715 | 429.413 | 44.3474 | 2.86754 | 4.2e-05 | 2.86683 | 4.9e-05 | 8.01 | 7.5 | 24
198012 | Weld F2 TN | Weld F2 Transverse /normal | -19.393 | -15.704 | 429.474 | 44.3474 | 2.86762 | 4.1e-05 | 2.86702 | 2e-05 | 8 | 12.5 | 24
198013 | Weld F2 TN | Weld F2 Transverse /normal | 7.504 | -25.038 | 429.712 | 44.3474 | 2.87424 | 0.000197 | 2.87184 | 0.000486 | 8.01 | 2.5 | -3
198014 | Weld F2 TN | Weld F2 Transverse /normal | 7.533 | -22.5225 | 429.741 | 44.3474 | 2.87121 | 0.000258 | 2.87163 | 0.000343 | 8.02 | 5 | -3
198015 | Weld F2 TN | Weld F2 Transverse /normal | 7.56011 | -20.033 | 429.767 | 44.3474 | 2.87034 | 0.000158 | 2.8675 | 0.000118 | 8.02 | 7.5 | -3
198016 | Weld F2 TN | Weld F2 Transverse /normal | 7.585 | -17.527 | 429.796 | 44.3474 | 2.86661 | 6.5e-05 | 2.8658 | 3.8e-05 | 8.01 | 10 | -3
198017 | Weld F2 TN | Weld F2 Transverse /normal | 7.613 | -15.023 | 429.824 | 44.3474 | 2.86415 | 5e-05 | 2.86548 | 2.2e-05 | 8 | 12.5 | -3
198018 | Weld F2 TN | Weld F2 Transverse /normal | 10.5314 | -25.2156 | 429.752 | 44.3474 | 2.87229 | 0.000182 | 2.87136 | 0.000327 | 8.01 | 2.5 | -6
198019 | Weld F2 TN | Weld F2 Transverse /normal | 10.56 | -22.6923 | 429.752 | 44.3472 | 2.86635 | 9.9e-05 | 2.86656 | 0.000112 | 8 | 5 | -6
198020 | Weld F2 TN | Weld F2 Transverse /normal | 10.5609 | -20.193 | 429.804 | 44.3472 | 2.86587 | 5.8e-05 | 2.86569 | 5.5e-05 | 8.02 | 7.5 | -6
198021 | Weld F2 TN | Weld F2 Transverse /normal | 10.613 | -17.668 | 429.834 | 44.3472 | 2.865 | 4.7e-05 | 2.86559 | 3.2e-05 | 8.02 | 10 | -6
198022 | Weld F2 TN | Weld F2 Transverse /normal | 10.641 | -15.163 | 429.861 | 44.3472 | 2.86465 | 4.5e-05 | 2.86564 | 2.2e-05 | 8 | 12.5 | -6
198023 | Weld F2 TN | Weld F2 Transverse /normal | 13.5045 | -25.458 | 429.785 | 44.3472 | 2.86599 | 6.5e-05 | 2.86465 | 0.000201 | 8.02 | 2.5 | -9
198024 | Weld F2 TN | Weld F2 Transverse /normal | 13.535 | -22.949 | 429.81 | 44.3472 | 2.86632 | 4.3e-05 | 2.86518 | 8.8e-05 | 8.01 | 5 | -9
198025 | Weld F2 TN | Weld F2 Transverse /normal | 13.56 | -20.4399 | 429.841 | 44.3472 | 2.86582 | 4.3e-05 | 2.86534 | 5.2e-05 | 8.01 | 7.5 | -9
198026 | Weld F2 TN | Weld F2 Transverse /normal | 13.585 | -17.945 | 429.868 | 44.3472 | 2.86557 | 4.1e-05 | 2.86605 | 3.2e-05 | 8.01 | 10 | -9
198027 | Weld F2 TN | Weld F2 Transverse /normal | 13.614 | -15.448 | 429.896 | 44.3472 | 2.86649 | 4.3e-05 | 2.86639 | 2.2e-05 | 8.01 | 12.5 | -9
198028 | Weld F2 TN | Weld F2 Transverse /normal | 16.534 | -25.546 | 429.824 | 44.3472 | 2.86714 | 4.2e-05 | 2.86471 | 0.000154 | 8.02 | 2.5 | -12
198029 | Weld F2 TN | Weld F2 Transverse /normal | 16.563 | -23.023 | 429.847 | 44.3472 | 2.86745 | 4.2e-05 | 2.86539 | 7.9e-05 | 8.01 | 5 | -12
198030 | Weld F2 TN | Weld F2 Transverse /normal | 16.563 | -20.531 | 429.88 | 44.3472 | 2.86681 | 4.1e-05 | 2.86638 | 5e-05 | 8.01 | 7.5 | -12
198031 | Weld F2 TN | Weld F2 Transverse /normal | 16.615 | -18.0351 | 429.905 | 44.3472 | 2.86687 | 4.1e-05 | 2.86697 | 3.1e-05 | 8.01 | 10 | -12
198032 | Weld F2 TN | Weld F2 Transverse /normal | 16.642 | -15.533 | 429.935 | 44.3472 | 2.86756 | 4.4e-05 | 2.867 | 2.1e-05 | 8.01 | 12.5 | -12
198033 | Weld F2 TN | Weld F2 Transverse /normal | 20.532 | -25.732 | 429.874 | 44.3472 | 2.86784 | 4.3e-05 | 2.86619 | 0.000158 | 8.01 | 2.5 | -16
198034 | Weld F2 TN | Weld F2 Transverse /normal | 20.563 | -23.239 | 429.874 | 44.3472 | 2.86773 | 4.1e-05 | 2.86716 | 7.8e-05 | 8.02 | 5 | -16
198035 | Weld F2 TN | Weld F2 Transverse /normal | 20.589 | -20.757 | 429.924 | 44.3472 | 2.86748 | 4.2e-05 | 2.86725 | 5e-05 | 8.02 | 7.5 | -16
198036 | Weld F2 TN | Weld F2 Transverse /normal | 20.615 | -18.267 | 429.957 | 44.3472 | 2.8675 | 4.2e-05 | 2.86726 | 3.1e-05 | 8.02 | 10 | -16
198037 | Weld F2 TN | Weld F2 Transverse /normal | 20.643 | -15.778 | 429.981 | 44.3472 | 2.86772 | 4.4e-05 | 2.86716 | 2.1e-05 | 8.01 | 12.5 | -16
198038 | Weld F2 TN | Weld F2 Transverse /normal | 28.5109 | -26.237 | 429.984 | 44.3472 | 2.86754 | 4.4e-05 | 2.86686 | 0.000178 | 8.02 | 2.5 | -24
198039 | Weld F2 TN | Weld F2 Transverse /normal | 28.57 | -21.229 | 430.023 | 44.3472 | 2.86794 | 4.2e-05 | 2.86704 | 4.9e-05 | 8.02 | 7.5 | -24
198040 | Weld F2 TN | Weld F2 Transverse /normal | 28.623 | -16.218 | 430.081 | 44.3472 | 2.86775 | 4.4e-05 | 2.86722 | 2.1e-05 | 8.02 | 12.5 | -24
198041 | WeldF2L | Weld F2 long | 9.503 | -23.6482 | 355.137 | 44.4295 | 2.86916 | 0.000256 | 1.79769e+308 | 1.79769e+308 | 18.01 | 2.5 | 0
198042 | WeldF2L | Weld F2 long | 9.502 | -21.127 | 355.209 | 44.4296 | 2.86854 | 0.000329 | 2.871 | 0.000536 | 18.01 | 5 | 0
198043 | WeldF2L | Weld F2 long | 9.543 | -18.62 | 355.286 | 44.4297 | 2.86887 | 0.000193 | 2.8692 | 0.0002 | 18.01 | 7.5 | 0
198044 | WeldF2L | Weld F2 long | 9.569 | -16.105 | 355.362 | 44.4297 | 2.87209 | 0.000101 | 2.86548 | 5.5e-05 | 18.01 | 10 | 0
198045 | WeldF2L | Weld F2 long | 9.594 | -13.598 | 355.437 | 44.4297 | 2.87412 | 8.1e-05 | 2.86545 | 3e-05 | 18 | 12.5 | 0
198046 | WeldF2L | Weld F2 long | 9.49438 | -23.7789 | 358.126 | 44.4297 | 2.8696 | 0.000253 | 2.95628 | 0.019701 | 18.01 | 2.5 | 3
198047 | WeldF2L | Weld F2 long | 9.526 | -21.2605 | 358.178 | 44.4297 | 2.86995 | 0.000275 | 2.87118 | 0.000487 | 18.02 | 5 | 3
198048 | WeldF2L | Weld F2 long | 9.526 | -18.746 | 358.241 | 44.4297 | 2.87254 | 0.000129 | 2.86624 | 0.000122 | 18.01 | 7.5 | 3
198049 | WeldF2L | Weld F2 long | 9.568 | -16.237 | 358.298 | 44.4297 | 2.87358 | 7.8e-05 | 2.86565 | 4.8e-05 | 18.01 | 10 | 3
198050 | WeldF2L | Weld F2 long | 9.594 | -13.719 | 358.362 | 44.4297 | 2.8742 | 8e-05 | 2.86518 | 3.1e-05 | 18 | 12.5 | 3
198051 | WeldF2L | Weld F2 long | 9.493 | -23.9139 | 361.161 | 44.4297 | 2.86993 | 0.000209 | 2.87052 | 0.000918 | 18 | 2.5 | 6
198052 | WeldF2L | Weld F2 long | 9.493 | -21.4001 | 361.222 | 44.4297 | 2.87293 | 9.5e-05 | 2.86613 | 0.000157 | 18.01 | 5 | 6
198053 | WeldF2L | Weld F2 long | 9.542 | -18.885 | 361.284 | 44.4297 | 2.87451 | 7.4e-05 | 2.86519 | 7.6e-05 | 18.01 | 7.5 | 6
198054 | WeldF2L | Weld F2 long | 9.568 | -16.379 | 361.345 | 44.4297 | 2.87325 | 7.5e-05 | 2.86569 | 4.6e-05 | 18 | 10 | 6
198055 | WeldF2L | Weld F2 long | 9.594 | -13.8561 | 361.406 | 44.4297 | 2.87155 | 8e-05 | 2.86592 | 2.9e-05 | 18 | 12.5 | 6
198056 | WeldF2L | Weld F2 long | 9.491 | -24.1728 | 364.141 | 44.4297 | 2.87276 | 0.000113 | 2.86618 | 0.000615 | 18.02 | 2.5 | 9
198057 | WeldF2L | Weld F2 long | 9.51693 | -21.666 | 364.205 | 44.4297 | 2.87439 | 7.8e-05 | 2.86484 | 0.000139 | 18.02 | 5 | 9
198058 | WeldF2L | Weld F2 long | 9.517 | -19.167 | 364.263 | 44.4297 | 2.87135 | 7.6e-05 | 2.8656 | 7.7e-05 | 18.02 | 7.5 | 9
198059 | WeldF2L | Weld F2 long | 9.566 | -16.676 | 364.325 | 44.4297 | 2.86913 | 6.9e-05 | 2.8666 | 4.7e-05 | 18.02 | 10 | 9
198060 | WeldF2L | Weld F2 long | 9.56697 | -14.172 | 364.383 | 44.4297 | 2.86795 | 7.3e-05 | 2.86681 | 2.8e-05 | 18.01 | 12.5 | 9
198061 | WeldF2L | Weld F2 long | 9.489 | -24.4078 | 367.075 | 44.4297 | 2.87151 | 8.7e-05 | 2.8649 | 0.000258 | 18.01 | 2.5 | 12
198062 | WeldF2L | Weld F2 long | 9.521 | -21.8891 | 367.133 | 44.4297 | 2.86947 | 7.3e-05 | 2.86495 | 0.000135 | 18.01 | 5 | 12
198063 | WeldF2L | Weld F2 long | 9.521 | -19.383 | 367.196 | 44.4297 | 2.8681 | 6.2e-05 | 2.86644 | 7.6e-05 | 18.02 | 7.5 | 12
198064 | WeldF2L | Weld F2 long | 9.565 | -16.867 | 367.252 | 44.4297 | 2.86731 | 6.7e-05 | 2.86706 | 4.5e-05 | 18.02 | 10 | 12
198065 | WeldF2L | Weld F2 long | 9.566 | -14.35 | 367.318 | 44.4297 | 2.86707 | 7.2e-05 | 2.86698 | 2.9e-05 | 18.01 | 12.5 | 12
198066 | WeldF2L | Weld F2 long | 9.487 | -24.7536 | 371.086 | 44.4297 | 2.8674 | 7.8e-05 | 2.86828 | 0.000638 | 18.01 | 2.5 | 16
198067 | WeldF2L | Weld F2 long | 9.487 | -22.247 | 371.148 | 44.4297 | 2.86713 | 6.7e-05 | 2.86669 | 0.000152 | 18 | 5 | 16
198068 | WeldF2L | Weld F2 long | 9.53766 | -19.7471 | 371.206 | 44.4297 | 2.86709 | 6.1e-05 | 2.86688 | 7.8e-05 | 18.02 | 7.5 | 16
198069 | WeldF2L | Weld F2 long | 9.538 | -17.254 | 371.269 | 44.4297 | 2.86713 | 6.5e-05 | 2.86703 | 4.8e-05 | 18.01 | 10 | 16
198070 | WeldF2L | Weld F2 long | 9.587 | -14.757 | 371.326 | 44.4297 | 2.86709 | 7e-05 | 2.86709 | 2.9e-05 | 18 | 12.5 | 16
198071 | WeldF2L | Weld F2 long | 9.483 | -25.29 | 379.143 | 44.4297 | 2.86682 | 7.9e-05 | 2.86738 | 0.000247 | 18.01 | 2.5 | 24
198072 | WeldF2L | Weld F2 long | 9.534 | -20.283 | 379.263 | 44.4297 | 2.86726 | 6.3e-05 | 2.86669 | 7.9e-05 | 18.02 | 7.5 | 24
198073 | WeldF2L | Weld F2 long | 9.58349 | -15.275 | 379.384 | 44.4297 | 2.86707 | 6.9e-05 | 2.86708 | 2.8e-05 | 18.02 | 12.5 | 24
198074 | WeldF2L | Weld F2 long | 9.494 | -23.663 | 352.178 | 44.4297 | 2.8692 | 0.000248 | 2.87681 | 0.018547 | 18.01 | 2.5 | -3
198075 | WeldF2L | Weld F2 long | 9.494 | -21.158 | 352.234 | 44.4297 | 2.86905 | 0.000337 | 2.87266 | 0.000825 | 18.01 | 5 | -3
198076 | WeldF2L | Weld F2 long | 9.542 | -18.663 | 352.296 | 44.4297 | 2.87046 | 0.000163 | 2.86718 | 0.000163 | 18.02 | 7.5 | -3
198077 | WeldF2L | Weld F2 long | 9.568 | -16.153 | 352.356 | 44.4297 | 2.87262 | 8.8e-05 | 2.86565 | 5e-05 | 18.02 | 10 | -3
198078 | WeldF2L | Weld F2 long | 9.594 | -13.655 | 352.415 | 44.4297 | 2.87449 | 7.7e-05 | 2.86525 | 3.2e-05 | 18.02 | 12.5 | -3
198079 | WeldF2L | Weld F2 long | 9.492 | -23.749 | 349.146 | 44.4297 | 2.86991 | 0.000228 | 2.97345 | 0.015815 | 18.01 | 2.5 | -6
198080 | WeldF2L | Weld F2 long | 9.51782 | -21.222 | 349.2 | 44.4297 | 2.87262 | 0.000128 | 2.86739 | 0.00018 | 18 | 5 | -6
198081 | WeldF2L | Weld F2 long | 9.518 | -18.7201 | 349.263 | 44.4297 | 2.87391 | 7.9e-05 | 2.86573 | 8e-05 | 18.02 | 7.5 | -6
198082 | WeldF2L | Weld F2 long | 9.56793 | -16.202 | 349.324 | 44.4297 | 2.87395 | 7.1e-05 | 2.8655 | 4.8e-05 | 18.01 | 10 | -6
198083 | WeldF2L | Weld F2 long | 9.568 | -13.684 | 349.39 | 44.4297 | 2.87355 | 8.2e-05 | 2.86534 | 3.1e-05 | 18.01 | 12.5 | -6
198084 | WeldF2L | Weld F2 long | 9.49 | -23.875 | 346.164 | 44.4297 | 2.8729 | 0.000115 | 2.86658 | 0.000423 | 18.02 | 2.5 | -9
198085 | WeldF2L | Weld F2 long | 9.49 | -21.3724 | 346.22 | 44.4295 | 2.87453 | 7.8e-05 | 2.86502 | 0.000142 | 18 | 5 | -9
198086 | WeldF2L | Weld F2 long | 9.54051 | -18.869 | 346.283 | 44.4296 | 2.87339 | 7.4e-05 | 2.86504 | 8.2e-05 | 18.01 | 7.5 | -9
198087 | WeldF2L | Weld F2 long | 9.541 | -16.358 | 346.344 | 44.4297 | 2.87105 | 7.6e-05 | 2.86588 | 4.8e-05 | 18 | 10 | -9
198088 | WeldF2L | Weld F2 long | 9.59 | -13.867 | 346.404 | 44.4297 | 2.86937 | 7.6e-05 | 2.86634 | 2.9e-05 | 18.01 | 12.5 | -9
198089 | WeldF2L | Weld F2 long | 9.489 | -23.858 | 343.135 | 44.4297 | 2.87136 | 8.7e-05 | 2.86497 | 0.000229 | 18 | 2.5 | -12
198090 | WeldF2L | Weld F2 long | 9.515 | -21.35 | 343.191 | 44.4297 | 2.86989 | 7.5e-05 | 2.865 | 0.000137 | 18.01 | 5 | -12
198091 | WeldF2L | Weld F2 long | 9.515 | -18.856 | 343.254 | 44.4298 | 2.86847 | 6.7e-05 | 2.86618 | 7.7e-05 | 18.01 | 7.5 | -12
198092 | WeldF2L | Weld F2 long | 9.565 | -16.333 | 343.314 | 44.4299 | 2.86749 | 6.7e-05 | 2.86681 | 4.8e-05 | 18 | 10 | -12
198093 | WeldF2L | Weld F2 long | 9.566 | -13.845 | 343.372 | 44.4299 | 2.86721 | 7.1e-05 | 2.86693 | 2.9e-05 | 18.01 | 12.5 | -12
198094 | WeldF2L | Weld F2 long | 999 | 999 | 999 | 999 | 2.86694 | 7.7e-05 | 2.86637 | 0.000253 | 18.01 | 2.5 | -16
198095 | WeldF2L | Weld F2 long | 9.51494 | -21.4225 | 339.186 | 44.4299 | 2.86681 | 6.7e-05 | 2.86674 | 0.000128 | 18.01 | 5 | -16
198096 | WeldF2L | Weld F2 long | 9.515 | -18.925 | 339.247 | 44.4299 | 2.86679 | 6.3e-05 | 2.86713 | 7.6e-05 | 18.01 | 7.5 | -16
198097 | WeldF2L | Weld F2 long | 999 | 999 | 999 | 999 | 2.86664 | 6.4e-05 | 2.8672 | 4.6e-05 | 18.01 | 10 | -16
198098 | WeldF2L | Weld F2 long | 9.564 | -13.958 | 339.367 | 44.4299 | 2.86665 | 7e-05 | 2.86718 | 2.9e-05 | 18.01 | 12.5 | -16
198099 | WeldF2L | Weld F2 long | 9.483 | -24.128 | 331.136 | 44.4299 | 2.86633 | 7.3e-05 | 2.86714 | 0.000273 | 18.01 | 2.5 | -24
198100 | WeldF2L | Weld F2 long | 9.535 | -19.114 | 331.252 | 44.4299 | 2.86658 | 6.3e-05 | 2.867 | 7.4e-05 | 18.01 | 7.5 | -24
198101 | WeldF2L | Weld F2 long | 999 | 999 | 999 | 999 | 2.86655 | 6.9e-05 | 2.86726 | 2.8e-05 | 18.01 | 12.5 | -24
198102 | Glong | Weld G2 Long | 999 | 999 | 999 | 999 | 2.86838 | 0.000155 | 2.87271 |  | 18.01 | 2.5 | 0
198103 | Glong | Weld G2 Long | 999 | 999 | 999 | 999 | 2.87073 | 0.000125 | 2.86814 | 9.6e-05 | 18.02 | 5 | 0
198104 | Glong | Weld G2 Long | -2.97976 | -22.048 | 363.984 | 44.0061 | 2.8729 | 0.000115 | 2.86523 | 9.8e-05 | 18.02 | 7.5 | 0
198105 | Glong | Weld G2 Long | -2.93808 | -19.536 | 363.984 | 44.0055 | 2.87503 | 9.2e-05 | 2.86553 | 5.1e-05 | 18.01 | 10 | 0
198106 | Glong | Weld G2 Long | -2.895 | -17.021 | 364.039 | 44.0052 | 2.87406 | 9e-05 | 2.86616 | 2.9e-05 | 18 | 12.5 | 0
198107 | Glong | Weld G2 Long | -3.052 | -27.2203 | 366.911 | -135.98 | 2.86842 | 0.00017 | 2.87299 | 8.9e-05 | 18.02 | 2.5 | 3
198108 | Glong | Weld G2 Long | -3.003 | -24.67 | 366.955 | -135.98 | 2.87135 | 0.000116 | 2.86761 | 8.8e-05 | 18.02 | 5 | 3
198109 | Glong | Weld G2 Long | -2.956 | -22.148 | 366.996 | 44.0045 | 2.87364 | 9.2e-05 | 2.86477 | 8.3e-05 | 18.09 | 7.5 | 3
198110 | Glong | Weld G2 Long | -2.915 | -19.645 | 366.996 | 44.0045 | 2.87465 | 7.8e-05 | 2.86494 | 4.6e-05 | 18.01 | 10 | 3
198111 | Glong | Weld G2 Long | -2.872 | -17.1193 | 367.05 | 44.0045 | 2.87443 | 8.2e-05 | 2.86566 | 2.9e-05 | 18.04 | 12.5 | 3
198112 | Glong | Weld G2 Long | -3.03 | -27.463 | 369.928 | -135.98 | 2.86984 | 0.000137 | 2.87204 | 6.5e-05 | 18.12 | 2.5 | 6
198113 | Glong | Weld G2 Long | -2.983 | -24.927 | 369.961 | -135.98 | 2.87312 | 9e-05 | 2.86659 | 6.2e-05 | 18 | 5 | 6
198114 | Glong | Weld G2 Long | -2.937 | -22.434 | 370.006 | 44.0031 | 2.87452 | 7.4e-05 | 2.86481 | 7.8e-05 | 18 | 7.5 | 6
198115 | Glong | Weld G2 Long | -2.897 | -19.938 | 370.006 | 44.0031 | 2.87458 | 7.1e-05 | 2.8654 | 4.9e-05 | 18.09 | 10 | 6
198116 | Glong | Weld G2 Long | -2.855 | -17.4351 | 370.058 | 44.0031 | 2.87314 | 7.8e-05 | 2.86607 | 3.1e-05 | 18.03 | 12.5 | 6
198117 | Glong | Weld G2 Long | -3.01 | -27.491 | 372.874 | -135.977 | 2.873 | 0.000105 | 2.86774 | 4.3e-05 | 18.02 | 2.5 | 9
198118 | Glong | Weld G2 Long | -2.95824 | -24.961 | 372.907 | -135.977 | 2.87421 | 7.8e-05 | 2.86498 | 4.8e-05 | 18.08 | 5 | 9
198119 | Glong | Weld G2 Long | -2.914 | -22.469 | 372.951 | 44.0034 | 2.87282 | 7.4e-05 | 2.86472 | 8.1e-05 | 18.01 | 7.5 | 9
198120 | Glong | Weld G2 Long | -2.874 | -19.976 | 372.951 | 44.0033 | 2.87088 | 7.2e-05 | 2.86595 | 4.9e-05 | 18.12 | 10 | 9
198121 | Glong | Weld G2 Long | -2.83 | -17.468 | 373.002 | 44.0033 | 2.86908 | 7.8e-05 | 2.86678 | 3.1e-05 | 18.07 | 12.5 | 9
198122 | Glong | Weld G2 Long | -2.986 | -27.672 | 375.876 | -135.979 | 2.87225 | 8.5e-05 | 2.86568 | 2.7e-05 | 18.07 | 2.5 | 12
198123 | Glong | Weld G2 Long | -2.93911 | -25.1414 | 375.918 | -135.978 | 2.87018 | 7.3e-05 | 2.86441 | 4.6e-05 | 18.03 | 5 | 12
198124 | Glong | Weld G2 Long | -2.893 | -22.647 | 375.959 | 44.0035 | 2.86869 | 6.7e-05 | 2.86542 | 8.4e-05 | 18.07 | 7.5 | 12
198125 | Glong | Weld G2 Long | -2.852 | -20.15 | 375.959 | 44.0035 | 2.86762 | 6.9e-05 | 2.86639 | 5e-05 | 18.02 | 10 | 12
198126 | Glong | Weld G2 Long | -2.808 | -17.6511 | 376.012 | 44.0035 | 2.86703 | 6.8e-05 | 2.86713 | 3e-05 | 18.07 | 12.5 | 12
198127 | Glong | Weld G2 Long | -2.957 | -27.816 | 379.844 | -135.978 | 2.86802 | 7.3e-05 | 2.86698 | 2.6e-05 | 18 | 2.5 | 16
198128 | Glong | Weld G2 Long | -2.908 | -25.2682 | 379.887 | -135.977 | 2.86722 | 6.5e-05 | 2.86641 | 4.3e-05 | 18.01 | 5 | 16
198129 | Glong | Weld G2 Long | -2.864 | -22.752 | 379.928 | 44.0039 | 2.86678 | 6.2e-05 | 2.86659 | 7.7e-05 | 18.02 | 7.5 | 16
198130 | Glong | Weld G2 Long | -2.822 | -20.235 | 379.928 | 44.0039 | 2.86662 | 6.2e-05 | 2.86681 | 4.9e-05 | 18.06 | 10 | 16
198131 | Glong | Weld G2 Long | -2.779 | -17.723 | 379.981 | 44.0039 | 2.8664 | 6.5e-05 | 2.86714 | 3e-05 | 18.01 | 12.5 | 16
198132 | Glong | Weld G2 Long | -2.89739 | -28.124 | 387.858 | -135.975 | 2.86668 | 7.5e-05 | 2.86742 | 2.5e-05 | 18.01 | 2.5 | 24
198133 | Glong | Weld G2 Long | -2.804 | -23.101 | 387.933 | 44.0037 | 2.86653 | 6.3e-05 | 2.86694 | 8e-05 | 18.11 | 7.5 | 24
198134 | Glong | Weld G2 Long | -2.71911 | -18.101 | 387.99 | 44.0037 | 2.86618 | 6.7e-05 | 2.86727 | 3.1e-05 | 18.1 | 12.5 | 24
198135 | Glong | Weld G2 Long | -3.099 | -27.147 | 360.889 | -135.976 | 2.86827 | 0.000152 | 2.87292 | 9.8e-05 | 18.08 | 2.5 | -3
198136 | Glong | Weld G2 Long | -3.05182 | -24.613 | 360.929 | -135.975 | 2.87045 | 0.000121 | 2.8687 | 9.6e-05 | 18.07 | 5 | -3
198137 | Glong | Weld G2 Long | -3.005 | -22.138 | 360.969 | 44.0031 | 2.8726 | 0.000108 | 2.8654 | 9.9e-05 | 18.09 | 7.5 | -3
198138 | Glong | Weld G2 Long | -2.96501 | -19.63 | 360.969 | 44.0031 | 2.87478 | 8.7e-05 | 2.86527 | 5.1e-05 | 18.11 | 10 | -3
198139 | Glong | Weld G2 Long | -2.92 | -17.138 | 361.025 | 44.0031 | 2.87417 | 8.3e-05 | 2.86586 | 2.9e-05 | 18.09 | 12.5 | -3
198140 | Glong | Weld G2 Long | -3.124 | -27.198 | 357.944 | -135.986 | 2.86873 | 0.00015 | 2.87306 | 7.2e-05 | 18.06 | 2.5 | -6
198141 | Glong | Weld G2 Long | -3.075 | -24.657 | 357.985 | -135.987 | 2.87182 | 0.000109 | 2.86748 | 7.5e-05 | 18.02 | 5 | -6
198142 | Glong | Weld G2 Long | -3.028 | -22.17 | 358.028 | 44.0033 | 2.87395 | 8e-05 | 2.86465 | 8.1e-05 | 18.05 | 7.5 | -6
198143 | Glong | Weld G2 Long | -2.989 | -19.6736 | 358.028 | 44.0033 | 2.87477 | 7.5e-05 | 2.86517 | 4.8e-05 | 18.05 | 10 | -6
198144 | Glong | Weld G2 Long | -2.948 | -17.171 | 358.08 | 44.0033 | 2.87439 | 8e-05 | 2.86562 | 3e-05 | 18.02 | 12.5 | -6
198145 | Glong | Weld G2 Long | -3.149 | -27.356 | 354.925 | -135.979 | 2.87199 | 0.000114 | 2.86957 | 5e-05 | 18.06 | 2.5 | -9
198146 | Glong | Weld G2 Long | -3.103 | -24.833 | 354.968 | -135.979 | 2.87405 | 8.1e-05 | 2.86604 | 5.3e-05 | 18.04 | 5 | -9
198147 | Glong | Weld G2 Long | -3.058 | -22.335 | 355.012 | 44.0093 | 2.87442 | 7.1e-05 | 2.86452 | 8.2e-05 | 18.11 | 7.5 | -9
198148 | Glong | Weld G2 Long | -3.015 | -19.835 | 355.012 | 44.0095 | 2.87341 | 7.5e-05 | 2.86535 | 4.9e-05 | 18.04 | 10 | -9
198149 | Glong | Weld G2 Long | -2.975 | -17.341 | 355.064 | 44.0095 | 2.87191 | 7.9e-05 | 2.86629 | 3.1e-05 | 18.02 | 12.5 | -9
198150 | Glong | Weld G2 Long | -3.175 | -27.322 | 351.916 | -135.982 | 2.87326 | 8.8e-05 | 2.86569 | 2.8e-05 | 18.02 | 2.5 | -12
198151 | Glong | Weld G2 Long | -3.126 | -24.7691 | 351.955 | -135.982 | 2.87195 | 7.1e-05 | 2.86433 | 4.7e-05 | 18.11 | 5 | -12
198152 | Glong | Weld G2 Long | -3.0787 | -22.262 | 351.999 | 44.0108 | 2.8707 | 7e-05 | 2.86495 | 7.8e-05 | 18.06 | 7.5 | -12
198153 | Glong | Weld G2 Long | -3.038 | -19.751 | 351.999 | 44.011 | 2.86896 | 6.9e-05 | 2.86604 | 4.7e-05 | 18.11 | 10 | -12
198154 | Glong | Weld G2 Long | -2.994 | -17.2281 | 352.054 | 44.011 | 2.86793 | 7.1e-05 | 2.86691 | 3e-05 | 18 | 12.5 | -12
198155 | Glong | Weld G2 Long | -3.207 | -27.413 | 347.945 | -135.98 | 2.86885 | 7.7e-05 | 2.86662 | 2.6e-05 | 18.01 | 2.5 | -16
198156 | Glong | Weld G2 Long | -3.159 | -24.8794 | 347.986 | -135.98 | 2.86789 | 6.5e-05 | 2.86603 | 4.3e-05 | 18 | 5 | -16
198157 | Glong | Weld G2 Long | -3.113 | -22.382 | 348.028 | 44.0087 | 2.86718 | 6e-05 | 2.86643 | 7.7e-05 | 18.12 | 7.5 | -16
198158 | Glong | Weld G2 Long | -3.073 | -19.887 | 348.028 | 44.0089 | 2.86707 | 6.3e-05 | 2.86667 | 4.8e-05 | 18.11 | 10 | -16
198159 | Glong | Weld G2 Long | -3.029 | -17.387 | 348.082 | 44.0089 | 2.86659 | 6.6e-05 | 2.86717 | 2.9e-05 | 18.01 | 12.5 | -16
198160 | Glong | Weld G2 Long | -3.274 | -27.588 | 339.808 | -135.985 | 2.86735 | 7.2e-05 | 2.86717 | 2.6e-05 | 18.12 | 2.5 | -24
198161 | Glong | Weld G2 Long | -3.184 | -22.576 | 339.887 | 44.0088 | 2.8669 | 6.3e-05 | 2.867 | 7.9e-05 | 18 | 7.5 | -24
198162 | Glong | Weld G2 Long | 999 | 999 | 999 | 999 | 2.86652 | 6.5e-05 | 2.86722 | 3e-05 | 18.03 | 12.5 | -24
198163 | Flrep | Weld F2 long repeat | 999 | 999 | 999 | 999 | 2.86903 | 0.000182 |  |  | 45.02
198164 | Flrep | Weld F2 long repeat | 3.53731 | -23.6379 | 354.773 | 45.2983 | 2.86896 | 0.000245 |  |  | 72.01
198165 | Flrep | Weld F2 long repeat | 999 | 999 | 999 | 999 | 2.86919 | 0.000161 |  |  | 36.02
198166 | Flrep | Weld F2 long repeat | 999 | 999 | 999 | 999 | 2.86948 | 0.000192 |  |  | 45.02
198167 | Flrep | Weld F2 long repeat | 3.537 | -23.71 | 357.738 | 45.2993 | 2.87037 | 0.000199 |  |  | 54.02
198168 | Flrep | Weld F2 long repeat | 999 | 999 | 999 | 999 | 2.86993 | 0.000153 |  |  | 36.02
198169 | Flrep | Weld F2 long repeat | 999 | 999 | 999 | 999 | 2.86979 | 0.000199 |  |  | 45
198170 | Flrep | Weld F2 long repeat | 3.523 | -23.724 | 351.788 | 45.2994 | 2.86957 | 0.000231 |  |  | 72.01
198171 | Flrep | Weld F2 long repeat | 3.523 | -26.3657 | 348.763 | 45.2995 | 2.87055 | 0.00016 |  |  | 36.01
198172 | cfrep | Comb F repeat | 71.17 | -19.372 | 127.165 | 45.001 | 1.79769e+308 | 1.79769e+308 |  |  | 12.02
198173 | cfrep | Comb F repeat | 71.17 | -16.871 | 127.165 | 45.0005 | 2.89982 | 0.001862 |  |  | 8.01
198174 | cfrep | Comb F repeat | 71.17 | -19.511 | 130.793 | 45.0003 | 3.05352 | 0.010579 |  |  | 12.02
198175 | cfrep | Comb F repeat | 71.17 | -17.017 | 130.912 | 45.0001 | 1.79769e+308 | 1.79769e+308 |  |  | 16
198176 | cfrep | Comb F repeat | 71.17 | -14.518 | 131.021 | 44.9999 | 2.50253 | 0.018258 |  |  | 8.01
198177 | cfrep | Comb F repeat | 71.17 | -19.8328 | 134.335 | 44.9999 | 3.70851 | 0.048999 |  |  | 8.01
198178 | cfrep | Comb F repeat | 71.17 | -17.3383 | 134.587 | 44.9999 | 2.86482 | 8.9e-05 |  |  | 8.01
198179 | cfrep | Comb F repeat | 71.17 | -20.178 | 137.61 | 44.9999 | 3.59055 | 0.114808 |  |  | 8.02
198180 | cfrep | Comb F repeat | 71.169 | -19.366 | 127.17 | -134.999 | 2.57014 | 0.687721 |  |  | 12.01
198181 | cfrep | Comb F repeat | 71.169 | -16.87 | 127.17 | -134.999 | 3.32364 | 0.022746 |  |  | 8.02
198182 | cfrep | Comb F repeat | 71.169 | -19.5128 | 130.793 | -134.998 | 2.90792 | 0.04274 |  |  | 12.02
198183 | cfrep | Comb F repeat | 71.169 | -17.015 | 130.91 | -134.998 | 2.91642 | 0.001863 |  |  | 16.02
198184 | cfrep | Comb F repeat | 71.169 | -14.518 | 131.025 | -134.998 | 2.81831 | 0.000359 |  |  | 8.01
198185 | cfrep | Comb F repeat | 71.169 | -19.834 | 134.335 | -134.998 | 1.79769e+308 | 1.79769e+308 |  |  | 8.02
198186 | cfrep | Comb F repeat | 71.169 | -17.3391 | 134.587 | -134.998 | 3.33513 | 0.032847 |  |  | 12
198187 | cfrep | Comb F repeat | 71.169 | -20.186 | 137.609 | -134.998 | 1.79769e+308 | 1.79769e+308 |  |  | 8
198188 | wgtra | Weld G2 Trans/normal | 76.83 | -29.763 | 431.146 | -136.48 | 2.87034 | 8.9e-05 | 2.87289 | 8.8e-05 | 7 | 2.5 | 0
198189 | wgtra | Weld G2 Trans/normal | 76.829 | -27.233 | 431.174 | -136.483 | 2.87151 | 7.4e-05 | 2.8686 | 5.8e-05 | 7.01 | 5 | 0
198190 | wgtra | Weld G2 Trans/normal | 76.831 | -24.715 | 431.22 | 43.5132 | 2.87097 | 6.6e-05 | 2.86588 | 6.5e-05 | 7 | 7.5 | 0
198191 | wgtra | Weld G2 Trans/normal | 76.831 | -22.201 | 431.219 | 43.512 | 2.86777 | 5.5e-05 | 2.86556 | 3.6e-05 | 7.02 | 10 | 0
198192 | wgtra | Weld G2 Trans/normal | 76.831 | -19.6824 | 431.264 | 43.5116 | 2.86393 | 4.5e-05 | 2.86643 | 2e-05 | 7.01 | 12.5 | 0
198193 | wgtra | Weld G2 Trans/normal | 73.819 | -29.83 | 431.093 | -136.464 | 2.87051 | 8.8e-05 | 2.87319 | 7.2e-05 | 7 | 2.5 | 3
198194 | wgtra | Weld G2 Trans/normal | 73.819 | -27.302 | 431.137 | -136.463 | 2.87087 | 6.1e-05 | 2.86755 | 5.2e-05 | 7.01 | 5 | 3
198195 | wgtra | Weld G2 Trans/normal | 73.82 | -24.781 | 431.184 | 43.5198 | 2.8702 | 5.6e-05 | 2.86498 | 5.7e-05 | 7.02 | 7.5 | 3
198196 | wgtra | Weld G2 Trans/normal | 73.82 | -22.275 | 431.184 | 43.52 | 2.8668 | 4.6e-05 | 2.86502 | 3e-05 | 7.01 | 10 | 3
198197 | wgtra | Weld G2 Trans/normal | 73.82 | -19.758 | 431.227 | 43.5201 | 2.86352 | 4.6e-05 | 2.86567 | 2e-05 | 7.01 | 12.5 | 3
198198 | wgtra | Weld G2 Trans/normal | 70.808 | -30.057 | 431.058 | -136.461 | 2.86869 | 7.6e-05 | 2.87234 | 4.6e-05 | 7.02 | 2.5 | 6
198199 | wgtra | Weld G2 Trans/normal | 70.808 | -27.531 | 431.101 | -136.46 | 2.86855 | 4.6e-05 | 2.86652 | 3.7e-05 | 7 | 5 | 6
198200 | wgtra | Weld G2 Trans/normal | 70.809 | -25.037 | 431.148 | 43.5127 | 2.86832 | 4.7e-05 | 2.86489 | 4.8e-05 | 7 | 7.5 | 6
198201 | wgtra | Weld G2 Trans/normal | 70.809 | -22.533 | 431.147 | 43.5114 | 2.86581 | 4.5e-05 | 2.86523 | 3.1e-05 | 7 | 10 | 6
198202 | wgtra | Weld G2 Trans/normal | 70.809 | -20.036 | 431.192 | 43.5109 | 2.86418 | 4.7e-05 | 2.86588 | 2.1e-05 | 7.01 | 12.5 | 6
198203 | wgtra | Weld G2 Trans/normal | 67.862 | -30.062 | 431.024 | -136.464 | 2.86547 | 4.8e-05 | 2.86757 | 2.9e-05 | 7.01 | 2.5 | 9
198204 | wgtra | Weld G2 Trans/normal | 67.862 | -27.539 | 431.068 | -136.463 | 2.86738 | 3.8e-05 | 2.86482 | 3e-05 | 7.01 | 5 | 9
198205 | wgtra | Weld G2 Trans/normal | 67.863 | -25.042 | 431.114 | 43.5207 | 2.86721 | 4.7e-05 | 2.86458 | 4.9e-05 | 7.01 | 7.5 | 9
198206 | wgtra | Weld G2 Trans/normal | 67.863 | -22.533 | 431.113 | 43.521 | 2.86663 | 4.7e-05 | 2.86555 | 3.1e-05 | 7.01 | 10 | 9
198207 | wgtra | Weld G2 Trans/normal | 67.863 | -20.043 | 431.158 | 43.5212 | 2.86611 | 4.6e-05 | 2.86658 | 2e-05 | 7.01 | 12.5 | 9
198208 | wgtra | Weld G2 Trans/normal | 64.851 | -30.213 | 430.987 | -136.464 | 2.86616 | 3.9e-05 | 2.86578 | 1.8e-05 | 7.02 | 2.5 | 12
198209 | wgtra | Weld G2 Trans/normal | 64.851 | -27.681 | 431.03 | -136.463 | 2.86795 | 3.9e-05 | 2.86477 | 2.9e-05 | 7.01 | 5 | 12
198210 | wgtra | Weld G2 Trans/normal | 64.853 | -25.179 | 431.076 | 43.5197 | 2.8681 | 4.4e-05 | 2.86522 | 4.9e-05 | 7 | 7.5 | 12
198211 | wgtra | Weld G2 Trans/normal | 64.852 | -22.679 | 431.076 | 43.5198 | 2.86769 | 4.4e-05 | 2.8662 | 3e-05 | 7.01 | 10 | 12
198212 | wgtra | Weld G2 Trans/normal | 64.852 | -20.183 | 431.122 | 43.52 | 2.8672 | 4.4e-05 | 2.86698 | 2.1e-05 | 7.01 | 12.5 | 12
198213 | wgtra | Weld G2 Trans/normal | 60.88 | -30.31 | 430.939 | -136.467 | 2.86752 | 3.9e-05 | 2.86721 | 1.8e-05 | 7.02 | 2.5 | 16
198214 | wgtra | Weld G2 Trans/normal | 60.88 | -27.762 | 430.983 | -136.466 | 2.86773 | 3.7e-05 | 2.86661 | 2.8e-05 | 7.01 | 5 | 16
198215 | wgtra | Weld G2 Trans/normal | 60.882 | -25.253 | 431.03 | 43.5185 | 2.86786 | 4.1e-05 | 2.86667 | 4.8e-05 | 7.02 | 7.5 | 16
198216 | wgtra | Weld G2 Trans/normal | 60.882 | -22.7401 | 431.029 | 43.5186 | 2.8678 | 4e-05 | 2.86693 | 3.1e-05 | 7 | 10 | 16
198217 | wgtra | Weld G2 Trans/normal | 60.882 | -20.221 | 431.075 | 43.5187 | 2.86751 | 4.2e-05 | 2.86719 | 2.1e-05 | 7.02 | 12.5 | 16
198218 | wgtra | Weld G2 Trans/normal | 52.874 | -30.514 | 430.845 | -136.465 | 2.86783 | 4e-05 | 2.86751 | 1.7e-05 | 7.02 | 2.5 | 24
198219 | wgtra | Weld G2 Trans/normal | 52.876 | -25.506 | 430.932 | 43.5121 | 2.86772 | 4e-05 | 2.86695 | 4.9e-05 | 7.02 | 7.5 | 24
198220 | wgtra | Weld G2 Trans/normal | 52.876 | -20.499 | 430.982 | 43.5114 | 2.86757 | 3.8e-05 | 2.8673 | 2.1e-05 | 7.02 | 12.5 | 24
198221 | wgtra | Weld G2 Trans/normal | 79.85 | -29.858 | 431.162 | -136.466 | 2.87027 | 9.6e-05 | 2.87293 | 9.2e-05 | 7.02 | 2.5 | -3
198222 | wgtra | Weld G2 Trans/normal | 79.85 | -27.333 | 431.206 | -136.466 | 2.87187 | 7.3e-05 | 2.86869 | 6e-05 | 7.02 | 5 | -3
198223 | wgtra | Weld G2 Trans/normal | 79.852 | -24.844 | 431.252 | 43.5125 | 2.8708 | 6.1e-05 | 2.8655 | 6.3e-05 | 7.01 | 7.5 | -3
198224 | wgtra | Weld G2 Trans/normal | 79.852 | -22.342 | 431.252 | 43.5118 | 2.86753 | 4.9e-05 | 2.86518 | 3.2e-05 | 7.02 | 10 | -3
198225 | wgtra | Weld G2 Trans/normal | 79.825 | -19.846 | 431.297 | 43.5114 | 2.86391 | 4.2e-05 | 2.86596 | 2.1e-05 | 7.01 | 12.5 | -3
198226 | wgtra | Weld G2 Trans/normal | 82.79 | -29.914 | 431.197 | -136.469 | 2.8712 | 9.4e-05 | 2.87351 | 5.9e-05 | 7.02 | 2.5 | -6
198227 | wgtra | Weld G2 Trans/normal | 82.79 | -27.388 | 431.239 | -136.468 | 2.87138 | 6.5e-05 | 2.86804 | 5.4e-05 | 7.01 | 5 | -6
198228 | wgtra | Weld G2 Trans/normal | 82.792 | -24.89 | 431.285 | 43.5134 | 2.86931 | 4.9e-05 | 2.8648 | 5e-05 | 7 | 7.5 | -6
198229 | wgtra | Weld G2 Trans/normal | 82.7911 | -22.4051 | 431.285 | 43.5122 | 2.86636 | 4.3e-05 | 2.86534 | 3e-05 | 7.01 | 10 | -6
198230 | wgtra | Weld G2 Trans/normal | 82.791 | -19.906 | 431.331 | 43.5118 | 2.86362 | 4.1e-05 | 2.86585 | 2.1e-05 | 7.02 | 12.5 | -6
198231 | wgtra | Weld G2 Trans/normal | 85.803 | -30.118 | 431.229 | -136.469 | 2.86726 | 6.3e-05 | 2.87069 | 4.1e-05 | 7.02 | 2.5 | -9
198232 | wgtra | Weld G2 Trans/normal | 85.804 | -27.5996 | 431.273 | -136.468 | 2.86819 | 4.8e-05 | 2.86622 | 3.4e-05 | 7.02 | 5 | -9
198233 | wgtra | Weld G2 Trans/normal | 85.806 | -25.104 | 431.319 | 43.5156 | 2.86762 | 4.1e-05 | 2.86465 | 5.1e-05 | 7.01 | 7.5 | -9
198234 | wgtra | Weld G2 Trans/normal | 85.805 | -22.604 | 431.318 | 43.5147 | 2.86615 | 4e-05 | 2.86552 | 3.3e-05 | 7.01 | 10 | -9
198235 | wgtra | Weld G2 Trans/normal | 85.805 | -20.103 | 431.363 | 43.5143 | 2.86515 | 3.9e-05 | 2.86643 | 2.1e-05 | 7 | 12.5 | -9
198236 | wgtra | Weld G2 Trans/normal | 88.814 | -30.0887 | 431.263 | -136.47 | 2.86602 | 4.5e-05 | 2.8658 | 2.1e-05 | 7.01 | 2.5 | -12
198237 | wgtra | Weld G2 Trans/normal | 88.814 | -27.576 | 431.308 | -136.469 | 2.8677 | 4.4e-05 | 2.86403 | 3.1e-05 | 7.01 | 5 | -12
198238 | wgtra | Weld G2 Trans/normal | 88.816 | -25.056 | 431.355 | 43.5144 | 2.86775 | 3.8e-05 | 2.86505 | 4.6e-05 | 7.02 | 7.5 | -12
198239 | wgtra | Weld G2 Trans/normal | 88.816 | -22.553 | 431.354 | 43.5137 | 2.86727 | 3.9e-05 | 2.86622 | 3e-05 | 7.01 | 10 | -12
198240 | wgtra | Weld G2 Trans/normal | 88.816 | -20.0341 | 431.398 | 43.5133 | 2.86679 | 3.9e-05 | 2.86701 | 2e-05 | 7.02 | 12.5 | -12
198241 | wgtra | Weld G2 Trans/normal | 92.784 | -30.242 | 431.307 | -136.469 | 2.86733 | 4.4e-05 | 2.86667 | 1.8e-05 | 7.01 | 2.5 | -16
198242 | wgtra | Weld G2 Trans/normal | 92.785 | -27.713 | 431.351 | -136.468 | 2.86779 | 4.1e-05 | 2.86598 | 2.8e-05 | 7 | 5 | -16
198243 | wgtra | Weld G2 Trans/normal | 92.787 | -25.226 | 431.398 | 43.5161 | 2.86775 | 3.9e-05 | 2.86648 | 4.6e-05 | 7.01 | 7.5 | -16
198244 | wgtra | Weld G2 Trans/normal | 92.786 | -22.728 | 431.397 | 43.5154 | 2.86763 | 3.9e-05 | 2.8668 | 2.9e-05 | 7.02 | 10 | -16
198245 | wgtra | Weld G2 Trans/normal | 92.786 | -20.225 | 431.443 | 43.5151 | 2.86734 | 3.9e-05 | 2.86715 | 2e-05 | 7.01 | 12.5 | -16
198246 | wgtra | Weld G2 Trans/normal | 100.914 | -30.526 | 431.396 | -136.473 | 2.8677 | 4.3e-05 | 2.86732 | 1.8e-05 | 7.01 | 2.5 | -24
198247 | wgtra | Weld G2 Trans/normal | 100.917 | -25.496 | 431.486 | 43.5165 | 2.86773 | 3.8e-05 | 2.86678 | 4.6e-05 | 7.02 | 7.5 | -24
198248 | wgtra | Weld G2 Trans/normal | 999 | 999 | 999 | 999 | 2.8674 | 3.9e-05 | 2.86717 | 2.1e-05 | 7 | 12.5 | -24
198249 | wgtra | Weld F2 Trans/norm repeat | -80.84 | -30.313 | 429.561 | -132.803 | 2.87208 | 0.000185 | 2.8717 | 0.000199 | 16
198250 | wgtra | Weld F2 Trans/norm repeat | -80.877 | -27.773 | 429.562 | -132.8 | 2.87172 | 0.000231 | 2.87263 | 0.000308 | 24.02
184388
184389 |  |  |  | -2.54
184390
184391
184392
184393
184394
184395
184396
184397
184398
184399
184400
184401
184402
184403
184404
184405
184406
184407
184408
184409
184410
184411
184412
184413
184414
184415
184416
184417
184418
184419
184420
184421
184422
184423
184424
184425
184426
184427
184428
184429
184430
184431
184432
184433
184434
184435
184436
184437
184438
184439
184440
184441
184442
184443
184444
184445
184446
184447
184448
184449
184450
184451
184452
184453
184454
184455
184456
184457
184458
184459
184460
184461
184462
184463
184464
184465
184466
184467
184468
184469
184470
184471
184472
184473
184474
184475
184476
184477
184478
184479
184480
184481
184482
184483
184484
184485
184486
184487
184488
184489
184490
184491
184492
184493
184494
184495
184496
184497
184498
184499
184500
184501
184502
184503
184504
184505
184506
184507
184508
184509
184510
184511
184512
184513
184514
184515
184516
184517
184518
184519
184520
184521
184522
184523
184524
184525
184526
184527
184528
184529
184530
184531
184532
184533
184534
184535
184536
184537
184538
184539
184540
184541
184542
184543
184544
184545
184546
184547
184548
184549
184550
184551
184552
184553
184554
184555
184556
184557
184558
184559
184560
184561
184562
184563
184564
184565
184566
184567
184568
184569
184570
184571
184572
184573
184574
184575
184576
184577
184578
184579
184580
184581
184582
184583
184584
184585
184586
184587
184588
184589
184590
184591
184592
184593
184594
184595
184596
184597
184598
184599
184600
184601
184602
184603
184604
184605
184606
184607
184608
184609
184610
184611
184612
184613
184614
184615
184616
184617
184618
184619
184620
184621
184622
184623
184624
184625
184626
184627
184628
184629
184630
184631
184632
184633
184634
184635
184636
184637
184638
184639
184640
184641
184642
184643
184644
184645
184646
184647
184648
184649
184650
184651
184652
184653
184654
184655
184656
184657
184658
184659
184660
184661
184662
184663
184664
184665
184666
184667
184668
184669
184670
184671
184672
184673
184674
184675
184676
184677
184678
184679
184680
184681
184682
184683
184684
184685
184686
184687
184688
184689
184690
184691
184692
184693
184694
184695
184696
184697
184698
184699
184700
184701
184702
184703
184704
184705
184706
184707
184708
184709
184710
184711
184712
184713
184714
184715
184716
184717
184718
184719
184720
184721
184722
184723
184724
184725
184726
184727
184728
184729
184730
184731
184732
184733
184734
184735
184736
184737
184738
184739
184740
184741
184742
184743
184744
184745
184746
184747
184748
184749
184750
184751
184752
184753
184754
184755
184756
184757
184758
184759
184760
184761
184762
184763
184764
184765
184766
184767
184768
184769
184770
184771
184772
184773
184774
184775
184776
184777
184778
184779
184780
184781
184782
184783
184784
184785
184786
184787
184788
184789
184790
184791
184792
184793
184794
184795
184796
184797
184798
184799
184800
184801
184802
184803
184804
184805
184806
184807
184808
184809
184810
184811
184812
184813
184814
184815
184816
184817
184818
184819
184820
184821
184822
184823
184824
184825
184826
184827
184828
184829
184830
184831
184832
184833
184834
184835
184836
184837
184838
184839
184840
184841
184842
184843
184844
184845
184846
184847
184848
184849
184850
184851
184852
184853
184854
184855
184856
184857
184858
184859
184860
184861
184862
184863
184864
184865
184866
184867
184868
184869
184870
184871
184872
184873
184874
184875
184876
184877
184878
184879
184880
184881
184882
184883
184884
184885
184886
184887
184888
184889
184890
184891
184892
184893
184894
184895
184896
184897
184898
184899
184900
184901
184902
184903
184904
184905
184906
184907
184908
184909
184910
184911
184912
184913
184914
184915
184916
184917
184918
184919
184920
184921
184922
184923
184924
184925
184926
184927
184928
184929
184930
184931
184932
184933
184934
184935
184936
184937
184938
184939
184940
184941
184942
184943
184944
184945
184946
184947
184948
184949
184950
184951
184952
184953
184954
184955
184956
184957
184958
184959
184960
184961
184962
184963
184964
184965
184966
184967
184968
184969
184970
184971
184972
184973
184974
184975
184976
184977
184978
184979
184980
184981
184982
184983
184984
184985
184986
184987
184988
184989
184990
184991
184992
184993
184994
184995
184996
184997
184998
184999
185000
185001
185002
185003
185004
185005
185006
185007
185008
185009
185010
185011
185012
185013
185014
185015
185016
185017
185018
185019
185020
185021
185022
185023
185024
185025
185026
185027
185028
185029
185030
185031
185032
185033
185034
185035
185036
185037
185038
185039
185040
185041
185042
185043
185044
185045
185046
185047
185048
185049
185050
185051
185052
185053
185054
185055
185056
185057
185058
185059
185060
185061
185062
185063
185064
185065
185066
185067
185068
185069
185070
185071
185072
185073
185074
185075
185076
185077
185078
185079
185080
185081
185082
185083
185084
185085
185086
185087
185088
185089
185090
185091
185092
185093
185094
185095
185096
185097
185098
185099
185100
185101
185102
185103
185104
185105
185106
185107
185108
185109
185110
185111
185112
185113
185114
185115
185116
185117
185118
185119
185120
185121
185122
185123
185124
185125
185126
185127
185128
185129
185130
185131
185132
185133
185134
185135
185136
185137
185138
185139
185140
185141
185142
185143
185144
185145
185146
185147
185148
185149
185150
185151
185152
185153
185154
185155
185156
185157
185158
185159
185160
185161
185162
185163
185164
185165
185166
185167
185168
185169
185170
185171
185172
185173
185174
185175
185176
185177
185178
185179
185180
185181
185182
185183
185184
185185
185186
185187
185188
185189
185190
185191
185192
185193
185194
185195
185196
185197
185198
185199
185200
185201
185202
185203
185204
185205
185206
185207
185208
185209
185210
185211
185212
185213
185214
185215
185216
185217
185218
185219
185220
185221
185222
185223
185224
185225
185226
185227
185228
185229
185230
185231
185232
185233
185234
185235
185236
185237
185238
185239
185240
185241
185242
185243
185244
185245
185246
185247
185248
185249
185250
185251
185252
185253
185254
185255
185256
185257
185258
185259
185260
185261
185262
185263
185264
185265
185266
185267
185268
185269
185270
185271
185272
185273
185274
185275
185276
185277
185278
185279
185280
185281
185282
185283
185284
185285
185286
185287
185288
185289
185290
185291
185292
185293
185294
185295
185296
185297
185298
185299
185300
185301
185302
185303
185304
185305
185306
185307
185308
185309
185310
185311
185312
185313
185314
185315
185316
185317
185318
185319
185320
185321
185322
185323
185324
185325
185326
185327
185328
185329
185330
185331
185332
185333
185334
185335
185336
185337
185338
185339
185340
185341
185342
185343
185344
185345
185346
185347
185348
185349
185350
185351
185352
185353
185354
185355
185356
185357
185358
185359
185360
185361

## 3passComb
Top (2.5mm below top surface)
Run1 | Run2 | X | Y | Z | a1 | a1err | a2 | a2err | depth | dist from cl | FROM IGOR
197860 | 197920 | -21.178 | -72.664 | 427.352 | 2.866995 | 4.62277e-05 | 2.86729 | 4.788789e-05 | 2.5 | -23.348 | W_coef | Bank1 | Bank2
197865 | 197925 | -21.177 | -72.63 | 437.23 | 2.86731 | 4.632764e-05 | 2.867235 | 4.596738e-05 | 2.5 | -13.47 | Box width | 13.985 | 14.4375 | 13.985 | 14.4375
197870 | 197930 | -21.177 | -72.545 | 440.547 | 2.867075 | 4.671723e-05 | 2.867235 | 5.310838e-05 | 2.5 | -10.153 | Gau width | 0.75 | 0.75 | 0.75 | 0.75
197875 | 197935 | -21.177 | -72.4928 | 443.79 | 2.86884 | 7.003571e-05 | 2.86916 | 8.429116e-05 | 2.5 | -6.91 | x0 | 0 | 0 | 450.876 | 450.984 | 450.93
197880 | 197940 | -21.177 | -72.49 | 447.105 | 2.87124 | 9.019008e-05 | 2.871065 | 0.0001124856 | 2.5 | -3.595 | C | 2.8672 | 2.86736 | 2.8672 | 2.86736
197885 | 197945 | -21.177 | -72.42 | 450.477 | 2.870575 | 8.627862e-05 | 2.870795 | 9.832853e-05 | 2.5 | -0.223 | Amp | 0.0508254 | 0.0506165 | 0.0508254 | 0.0506165
197890 | 197950 | -21.178 | -72.503 | 453.852 | 2.8707 | 9.340771e-05 | 2.870755 | 9.833234e-05 | 2.5 | 3.152
197895 | 197955 | -21.178 | -72.7166 | 457.151 | 2.87022 | 7.674145e-05 | 2.87057 | 0.0001072252 | 2.5 | 6.451
197900 | 197960 | -21.178 | -72.909 | 460.417 | 2.86767 | 5.833095e-05 | 2.867845 | 6.01415e-05 | 2.5 | 9.717
197905 | 197965 | -21.178 | -73.144 | 463.752 | 2.8671 | 5.268064e-05 | 2.86728 | 5.269013e-05 | 2.5 | 13.052
197910 | 197970 | -21.178 | -73.4395 | 467.052 | 2.86714 | 5.303772e-05 | 2.86732 | 4.763402e-05 | 2.5 | 16.352
197915 | 197975 | -21.178 | -74.064 | 476.782 | 2.867135 | 4.596738e-05 | 2.86733 | 5.147087e-05 | 2.5 | 26.082
452.1645
5mm below top surface
Run1 | Run2 | X | Y | Z | a1 | a1err | a2 | a2err | depth | dist from cl | FROM IGOR
197861 | 197921 | -21.178 | -70.153 | 427.321 | 2.86703 | 4.24323e-05 | 2.86734 | 4.737615e-05 | 5 | -23.379 | W_coef | Bank1 | Bank2
197866 | 197926 | -21.177 | -70.13 | 437.23 | 2.867075 | 3.88973e-05 | 2.86734 | 4.739726e-05 | 5 | -13.47 | Box width | 8.84616 | 7.96437 | 8.84616 | 7.96437
197871 | 197931 | -21.177 | -70.046 | 440.546 | 2.866985 | 4.883646e-05 | 2.86726 | 5.270911e-05 | 5 | -10.154 | Gau width | 0.75 | 0.75 | 0.75 | 0.75
197876 | 197936 | -21.177 | -70 | 443.789 | 2.86711 | 4.244997e-05 | 2.86756 | 5.236888e-05 | 5 | -6.911 | x0 | 0 | 0 | 450.378 | 450.693 | 450.5355
197881 | 197941 | -21.177 | -69.9924 | 447.105 | 2.868875 | 6.839042e-05 | 2.868785 | 7.208502e-05 | 5 | -3.595 | C | 2.8671 | 2.86738 | 2.8671 | 2.86738
197886 | 197946 | -21.1776 | -69.929 | 450.477 | 2.868995 | 6.811755e-05 | 2.869385 | 7.436733e-05 | 5 | -0.223 | Amp | 0.0167279 | 0.0159442 | 0.0167279 | 0.0159442
197891 | 197951 | -21.178 | -70.0045 | 453.912 | 2.86877 | 6.650188e-05 | 2.869075 | 7.920859e-05 | 5 | 3.212
197896 | 197956 | -21.178 | -70.211 | 457.307 | 2.867245 | 5.163816e-05 | 2.86753 | 5.973692e-05 | 5 | 6.607
197901 | 197961 | -21.178 | -70.423 | 460.582 | 2.86703 | 4.810665e-05 | 2.867255 | 5.268064e-05 | 5 | 9.882
197906 | 197966 | -21.178 | -70.645 | 463.903 | 2.867125 | 4.101219e-05 | 2.8674 | 5.055937e-05 | 5 | 13.203
197911 | 197971 | -21.178 | -70.9294 | 467.202 | 2.867165 | 4.812744e-05 | 2.867395 | 5.192783e-05 | 5 | 16.502
197916 | 197976 | -21.178 | -71.564 | 476.959 | 2.867165 | 4.513591e-05 | 2.867365 | 5.445181e-05 | 5 | 26.259
452.1945
7.5mm below top surface
Run1 | Run2 | X | Y | Z | a1 | a1err | a2 | a2err | depth | dist from cl | FROM IGOR
197862 | 197922 | -21.178 | -67.66 | 427.32 | 2.867045 | 3.857784e-05 | 2.86726 | 4.703456e-05 | 7.5 | -23.38 | W_coef | Bank1 | Bank2
197867 | 197927 | -21.177 | -67.635 | 437.229 | 2.867045 | 4.527693e-05 | 2.86722 | 5.038353e-05 | 7.5 | -13.471 | Box width | 6.1043 | 6.8368 | 6.1043 | 6.8368
197872 | 197932 | -21.177 | -67.548 | 440.546 | 2.86709 | 4.101829e-05 | 2.867305 | 5.307542e-05 | 7.5 | -10.154 | Gau width | 0.75 | 0.75 | 0.75 | 0.75
197877 | 197937 | -21.177 | -67 | 443.788 | 2.86688 | 4.386342e-05 | 2.86743 | 4.985228e-05 | 7.5 | -6.912 | x0 | 0 | 0 | 450.716 | 450.713 | 450.7145
197882 | 197942 | -21.177 | -67.498 | 447.104 | 2.86737 | 4.638157e-05 | 2.8678 | 5.49386e-05 | 7.5 | -3.596 | C | 2.86706 | 2.86733 | 2.86706 | 2.86733
197887 | 197947 | -21.178 | -67.427 | 450.444 | 2.86842 | 5.233068e-05 | 2.8685 | 6.232576e-05 | 7.5 | -0.256 | Amp | 0.00829868 | 0.00797272 | 0.00829868 | 0.00797272
197892 | 197952 | -21.178 | -67.503 | 453.972 | 2.867595 | 4.601087e-05 | 2.868015 | 6.033656e-05 | 7.5 | 3.272
197897 | 197957 | -21.178 | -67.724 | 457.462 | 2.86685 | 4.069705e-05 | 2.86741 | 5.006246e-05 | 7.5 | 6.762
197902 | 197962 | -21.178 | -67.926 | 460.742 | 2.86713 | 3.937321e-05 | 2.86739 | 5.100245e-05 | 7.5 | 10.042
197907 | 197967 | -21.178 | -68.14 | 464.058 | 2.867175 | 4.030509e-05 | 2.867345 | 4.84381e-05 | 7.5 | 13.358
197912 | 197972 | -21.178 | -68.4375 | 467.349 | 2.86717 | 3.787149e-05 | 2.867385 | 5.09166e-05 | 7.5 | 16.649
197917 | 197977 | -21.178 | -69.075 | 477.13 | 2.86716 | 4.219301e-05 | 2.86726 | 5.269013e-05 | 7.5 | 26.43
452.208
10mm below top surface
Run1 | Run2 | X | Y | Z | a1 | a1err | a2 | a2err | depth | dist from cl | FROM IGOR
197863 | 197923 | -21.1771 | -65.152 | 427.32 | 2.867115 | 5.305186e-05 | 2.867265 | 4.84381e-05 | 10 | -23.38 | W_coef | Bank1 | Bank2
197868 | 197928 | -21.177 | -65.126 | 437.229 | 2.86712 | 4.101829e-05 | 2.86727 | 4.742362e-05 | 10 | -13.471 | Box width | 3.51183 | -5.3917 | 3.51183 | -5.3917
197873 | 197933 | -21.177 | -65.043 | 440.545 | 2.867095 | 4.174326e-05 | 2.867325 | 5.338773e-05 | 10 | -10.155 | Gau width | 0.75 | 0.75 | 0.75 | 0.75
197878 | 197938 | -21.177 | -64.997 | 443.788 | 2.86695 | 4.526036e-05 | 2.86739 | 5.162364e-05 | 10 | -6.912 | x0 | 0 | 0 | 450.639 | 450.827 | 450.733
197883 | 197943 | -21.177 | -64.993 | 447.104 | 2.866765 | 4.031129e-05 | 2.8674 | 4.988236e-05 | 10 | -3.596 | C | 2.86704 | 2.86736 | 2.86704 | 2.86736
197888 | 197948 | -21.178 | -64.922 | 450.444 | 2.867275 | 4.567549e-05 | 2.867845 | 5.467175e-05 | 10 | -0.256 | Amp | 0.000820924 | 0.00262706 | 0.000820924 | 0.00262706
197893 | 197953 | -21.178 | -65 | 454.029 | 2.86691 | 3.88973e-05 | 2.86748 | 5.056926e-05 | 10 | 3.329
197898 | 197958 | -21.178 | -65.226 | 457.611 | 2.86694 | 4.468781e-05 | 2.867425 | 5.444722e-05 | 10 | 6.911
197903 | 197963 | -21.178 | -65.433 | 460.903 | 2.867205 | 4.493607e-05 | 2.86748 | 5.16188e-05 | 10 | 10.203
197908 | 197968 | -21.178 | -65.645 | 464.202 | 2.867135 | 4.632764e-05 | 2.86737 | 5.544367e-05 | 10 | 13.502
197913 | 197973 | -21.178 | -65.932 | 467.492 | 2.867085 | 3.959798e-05 | 2.867365 | 5.489308e-05 | 10 | 16.792
197918 | 197978 | -21.178 | -66.577 | 477.308 | 2.867075 | 4.917571e-05 | 2.867335 | 4.84381e-05 | 10 | 26.608
452.2365
12.5mm below top surface
Run1 | Run2 | X | Y | Z | a1 | a1err | a2 | a2err | depth | dist from cl | FROM IGOR
197864 | 197924 | -21.177 | -62.658 | 427.319 | 2.86709 | 4.419559e-05 | 2.867225 | 4.879549e-05 | 12.5 | -23.381 | W_coef | Bank1 | Bank2
197869 | 197929 | -21.177 | -62.634 | 437.228 | 2.867085 | 4.419559e-05 | 2.86722 | 4.705582e-05 | 12.5 | -13.472 | Box width
197874 | 197934 | -21.177 | -62.548 | 440.545 | 2.86706 | 4.315669e-05 | 2.867265 | 5.056926e-05 | 12.5 | -10.155 | Gau width
197879 | 197939 | -21.177 | -62.495 | 443.819 | 2.86705 | 4.244997e-05 | 2.867305 | 4.915537e-05 | 12.5 | -6.881 | x0
197884 | 197944 | -21.177 | -62.492 | 447.103 | 2.86676 | 4.883646e-05 | 2.8673 | 5.452064e-05 | 12.5 | -3.597 | C | 2.86695 | 2.86723
197889 | 197949 | -21.178 | -62.426 | 450.405 | 2.866325 | 4.208622e-05 | 2.867205 | 4.773102e-05 | 12.5 | -0.295 | Amp
197894 | 197954 | -21.178 | -62 | 454.087 | 2.86654 | 4.208622e-05 | 2.86718 | 4.567549e-05 | 12.5 | 3.387
197899 | 197959 | -21.178 | -62.731 | 457.772 | 2.86687 | 4.914519e-05 | 2.867185 | 5.16188e-05 | 13.5 | 7.072
197904 | 197964 | -21.178 | -62.9402 | 461.067 | 2.867225 | 4.530453e-05 | 2.867305 | 4.949747e-05 | 12.5 | 10.367
197909 | 197969 | -21.178 | -63.152 | 464.355 | 2.867145 | 4.567549e-05 | 2.86721 | 4.967897e-05 | 12.5 | 13.655
197914 | 197974 | -21.178 | -63.452 | 467.636 | 2.867115 | 5.00025e-05 | 2.867215 | 4.669047e-05 | 12.5 | 16.936
197919 | 197979 | -21.178 | -64.092 | 477.478 | 2.86712 | 5.360037e-05 | 2.867115 | 4.609772e-05 | 12.5 | 26.778
452.246

## 3PassStrainStress
Tran/Norm Run | Long Run | depth | Dist from cl | Sample X | Sample Y | Sample Z | a Tran | aerr Tran | a Norm | aerr Norm | a Long | aerr Long | d0 Tran | d0err Tran | d0 Norm | d0err Norm | d0 Long | d0err Long | e Tran | e err Tran | e Norm | e err Norm | e Long | e err Long | σ Tran | σ err Tran | σ Norm | σ err Norm | σ Long | σ err Long
198246 | 198160 | 2.5 | -24.084 | 100.914 | -30.526 | 431.396 | 2.8677 | 4.3e-05 | 2.86732 | 1.8e-05 | 2.86735 | 7.2e-05 | 2.8672 | 0.0002 | 2.86736 | 0.0002 | 2.8672 | 0.0002 | 174.3862 | 71.34845 | -13.95011 | 70.03249 | 52.31585 | 74.13689 | 53.94578 | 23.65335 | 23.52223 | 23.39538 | 34.22673 | 23.65335
198241 | 198155 | 2.5 | -15.954 | 92.784 | -30.242 | 431.307 | 2.86733 | 4.4e-05 | 2.86667 | 1.8e-05 | 2.86885 | 7.7e-05 | 2.8672 | 0.0002 | 2.86736 | 0.0002 | 2.8672 | 0.0002 | 45.3404 | 71.42258 | -240.6395 | 70.03249 | 575.4743 | 74.74558 | 53.38391 | 23.6993 | 7.187165 | 23.42711 | 139.0209 | 23.6993
198236 | 198150 | 2.5 | -11.984 | 88.814 | -30.0887 | 431.263 | 2.86602 | 4.5e-05 | 2.8658 | 2.1e-05 | 2.87326 | 8.8e-05 | 2.8672 | 0.0002 | 2.86736 | 0.0002 | 2.8672 | 0.0002 | -411.5513 | 71.49833 | -544.0545 | 70.13402 | 2113.56 | 76.20815 | 73.80927 | 23.79016 | 52.40492 | 23.52373 | 481.7119 | 23.79016
198231 | 198145 | 2.5 | -8.973 | 85.803 | -30.118 | 431.229 | 2.86726 | 6.3e-05 | 2.87069 | 4.1e-05 | 2.87199 | 0.000114 | 2.867215 | 0.0002 | 2.867394 | 0.0002 | 2.867215 | 0.0002 | 15.68226 | 73.13294 | 1149.513 | 71.20028 | 1665.367 | 80.28997 | 345.4667 | 24.4224 | 528.624 | 24.04695 | 611.9542 | 24.4224
198226 | 198140 | 2.5 | -5.96 | 82.79 | -29.914 | 431.197 | 2.8712 | 9.4e-05 | 2.87351 | 5.9e-05 | 2.86873 | 0.00015 | 2.870528 | 0.0002 | 2.870702 | 0.0002 | 2.870528 | 0.0002 | 234.1444 | 76.98538 | 978.0234 | 72.63762 | -626.3245 | 87.092 | 108.8005 | 25.73745 | 228.9656 | 24.89936 | -30.19832 | 25.73745
198221 | 198135 | 2.5 | -3.02 | 79.85 | -29.858 | 431.162 | 2.87027 | 9.6e-05 | 2.87293 | 9.2e-05 | 2.86827 | 0.000152 | 2.870834 | 0.0002 | 2.870866 | 0.0002 | 2.870834 | 0.0002 | -196.5559 | 77.27607 | 718.98 | 76.68258 | -893.2175 | 87.50247 | -76.67437 | 25.99841 | 71.21989 | 25.88352 | -189.212 | 25.99841
198188 | 198102 | 2.5 | 0 | 76.83 | -29.763 | 431.146 | 2.87034 | 8.9e-05 | 2.87289 | 8.8e-05 | 2.86838 | 0.000155 | 2.870834 | 0.0002 | 2.870866 | 0.0002 | 2.870834 | 0.0002 | -172.1728 | 76.25263 | 705.0469 | 76.11084 | -854.9012 | 88.13871 | -66.82734 | 25.76274 | 74.87739 | 25.73537 | -177.1142 | 25.76274
198193 | 198107 | 2.5 | 3.011 | 73.819 | -29.83 | 431.093 | 2.87051 | 8.8e-05 | 2.87319 | 7.2e-05 | 2.86842 | 0.00017 | 2.870834 | 0.0002 | 2.870866 | 0.0002 | 2.870834 | 0.0002 | -112.9565 | 76.11167 | 809.545 | 74.04222 | -840.9679 | 91.43269 | -35.73893 | 25.8094 | 113.2806 | 25.41366 | -153.3408 | 25.8094
198198 | 198112 | 2.5 | 6.022 | 70.808 | -30.057 | 431.058 | 2.86869 | 7.6e-05 | 2.87234 | 4.6e-05 | 2.86984 | 0.000137 | 2.870479 | 0.0002 | 2.870672 | 0.0002 | 2.870479 | 0.0002 | -623.1463 | 74.53574 | 581.0163 | 71.48912 | -222.5163 | 84.45392 | -132.725 | 24.97362 | 61.79357 | 24.38563 | -68.00784 | 24.97362
198203 | 198117 | 2.5 | 8.968 | 67.862 | -30.062 | 431.024 | 2.86547 | 4.8e-05 | 2.87069 | 4.1e-05 | 2.873 | 0.000105 | 2.867215 | 0.0002 | 2.867395 | 0.0002 | 2.867215 | 0.0002 | -608.7209 | 71.73488 | 1149.3 | 71.20027 | 2017.521 | 78.78276 | 211.5918 | 24.01559 | 495.5798 | 23.91158 | 635.8308 | 24.01559
198208 | 198122 | 2.5 | 11.979 | 64.851 | -30.213 | 430.987 | 2.86616 | 3.9e-05 | 2.86578 | 1.8e-05 | 2.87225 | 8.5e-05 | 2.8672 | 0.0002 | 2.86736 | 0.0002 | 2.8672 | 0.0002 | -362.7232 | 71.0683 | -551.0295 | 70.03249 | 1761.3 | 75.79281 | 44.08989 | 23.66298 | 13.67118 | 23.46065 | 387.2014 | 23.66298
198213 | 198127 | 2.5 | 15.95 | 60.88 | -30.31 | 430.939 | 2.86752 | 3.9e-05 | 2.86721 | 1.8e-05 | 2.86802 | 7.3e-05 | 2.8672 | 0.0002 | 2.86736 | 0.0002 | 2.8672 | 0.0002 | 111.6071 | 71.0683 | -52.31293 | 70.03249 | 285.9933 | 74.25575 | 59.86176 | 23.59134 | 33.38236 | 23.38839 | 88.03183 | 23.59134
198218 | 198132 | 2.5 | 23.956 | 52.874 | -30.514 | 430.845 | 2.86783 | 4e-05 | 2.86751 | 1.7e-05 | 2.86668 | 7.5e-05 | 2.8672 | 0.0002 | 2.86736 | 0.0002 | 2.8672 | 0.0002 | 219.7266 | 71.13587 | 52.31293 | 70.00209 | -181.3616 | 74.4978 | 46.48027 | 23.61748 | 19.43652 | 23.39543 | -18.3109 | 23.61748
198242 | 198156 | 5 | -15.955 | 92.785 | -27.713 | 431.351 | 2.86779 | 4.1e-05 | 2.86598 | 2.8e-05 | 2.86789 | 6.5e-05 | 2.8671 | 0.0002 | 2.86738 | 0.0002 | 2.8671 | 0.0002 | 240.6613 | 71.20758 | -488.2506 | 70.43032 | 275.5397 | 73.34847 | 42.26236 | 23.60063 | -75.48495 | 23.44798 | 47.89657 | 23.60063
198237 | 198151 | 5 | -11.984 | 88.814 | -27.576 | 431.308 | 2.8677 | 4.4e-05 | 2.86403 | 3.1e-05 | 2.87195 | 7.1e-05 | 2.8671 | 0.0002 | 2.86738 | 0.0002 | 2.8671 | 0.0002 | 209.2707 | 71.42507 | -1168.314 | 70.58299 | 1691.605 | 74.02206 | 122.5579 | 23.69054 | -99.97499 | 23.52532 | 362.0119 | 23.69054
198232 | 198146 | 5 | -8.974 | 85.804 | -27.5996 | 431.273 | 2.86819 | 4.8e-05 | 2.86622 | 3.4e-05 | 2.87405 | 8.1e-05 | 2.8671 | 0.0002 | 2.86738 | 0.0002 | 2.8671 | 0.0002 | 380.1751 | 71.73777 | -404.5505 | 70.7508 | 2424.052 | 75.26071 | 352.143 | 23.83027 | 225.3796 | 23.63699 | 682.3077 | 23.83027
198227 | 198141 | 5 | -5.96 | 82.79 | -27.388 | 431.239 | 2.87138 | 6.5e-05 | 2.86804 | 5.4e-05 | 2.87182 | 0.000109 | 2.867138 | 0.0002 | 2.867388 | 0.0002 | 2.867138 | 0.0002 | 1479.442 | 73.3475 | 227.2555 | 72.24755 | 1632.905 | 79.44298 | 643.5924 | 24.47824 | 441.3162 | 24.2639 | 668.3826 | 24.47824
198222 | 198136 | 5 | -3.02 | 79.85 | -27.333 | 431.206 | 2.87187 | 7.3e-05 | 2.86869 | 6e-05 | 2.87045 | 0.000121 | 2.868933 | 0.0002 | 2.869182 | 0.0002 | 2.868933 | 0.0002 | 1023.744 | 74.2109 | -171.5559 | 72.77549 | 528.7862 | 81.47773 | 332.6843 | 24.80515 | 139.5974 | 24.52614 | 252.7296 | 24.80515
198189 | 198103 | 5 | 0.001 | 76.829 | -27.233 | 431.174 | 2.87151 | 7.4e-05 | 2.8686 | 5.8e-05 | 2.87073 | 0.000125 | 2.868991 | 0.0002 | 2.869382 | 0.0002 | 2.868991 | 0.0002 | 878.0165 | 74.32963 | -272.512 | 72.57321 | 606.1439 | 82.20644 | 288.6293 | 24.86009 | 102.7747 | 24.51921 | 244.7114 | 24.86009
198194 | 198108 | 5 | 3.011 | 73.819 | -27.302 | 431.137 | 2.87087 | 6.1e-05 | 2.86755 | 5.2e-05 | 2.87135 | 0.000116 | 2.868935 | 0.0002 | 2.869186 | 0.0002 | 2.868935 | 0.0002 | 674.6395 | 72.88269 | -570.3364 | 72.02371 | 841.949 | 80.58934 | 223.6223 | 24.41252 | 22.51081 | 24.24564 | 250.6492 | 24.41252
198199 | 198113 | 5 | 6.022 | 70.808 | -27.531 | 431.101 | 2.86855 | 4.6e-05 | 2.86652 | 3.7e-05 | 2.87312 | 9e-05 | 2.867131 | 0.0002 | 2.867387 | 0.0002 | 2.867131 | 0.0002 | 494.8445 | 71.57741 | -302.2053 | 70.93348 | 2088.772 | 76.49358 | 356.3382 | 23.85731 | 227.584 | 23.73151 | 613.8188 | 23.85731
198204 | 198118 | 5 | 8.968 | 67.862 | -27.539 | 431.068 | 2.86738 | 3.8e-05 | 2.86482 | 3e-05 | 2.87421 | 7.8e-05 | 2.8671 | 0.0002 | 2.86738 | 0.0002 | 2.8671 | 0.0002 | 97.65966 | 71.00485 | -892.8011 | 70.53041 | 2479.858 | 74.87421 | 219.8856 | 23.62651 | 59.88814 | 23.53363 | 604.7023 | 23.62651
198209 | 198123 | 5 | 11.979 | 64.851 | -27.681 | 431.03 | 2.86795 | 3.9e-05 | 2.86477 | 2.9e-05 | 2.87018 | 7.3e-05 | 2.8671 | 0.0002 | 2.86738 | 0.0002 | 2.8671 | 0.0002 | 296.4668 | 71.07078 | -910.2386 | 70.47952 | 1074.256 | 74.25834 | 103.6803 | 23.61159 | -91.24909 | 23.49569 | 229.3232 | 23.61159
198214 | 198128 | 5 | 15.95 | 60.88 | -27.762 | 430.983 | 2.86773 | 3.7e-05 | 2.86661 | 2.8e-05 | 2.86722 | 6.5e-05 | 2.8671 | 0.0002 | 2.86738 | 0.0002 | 2.8671 | 0.0002 | 219.7342 | 70.94057 | -268.5378 | 70.43032 | 41.85414 | 73.34847 | 34.65357 | 23.53628 | -44.22114 | 23.4361 | 5.919099 | 23.53628
198247 | 198161 | 7.5 | -24.087 | 100.917 | -25.496 | 431.486 | 2.86773 | 3.8e-05 | 2.86678 | 4.6e-05 | 2.8669 | 6.3e-05 | 2.86706 | 0.0002 | 2.86733 | 0.0002 | 2.86706 | 0.0002 | 233.6889 | 71.00584 | -191.8161 | 71.57245 | -55.8063 | 73.13689 | 36.06164 | 23.59285 | -32.67377 | 23.70428 | -10.70296 | 23.59285
198243 | 198157 | 7.5 | -15.957 | 92.787 | -25.226 | 431.398 | 2.86775 | 3.9e-05 | 2.86648 | 4.6e-05 | 2.86718 | 6e-05 | 2.86706 | 0.0002 | 2.86733 | 0.0002 | 2.86706 | 0.0002 | 240.6647 | 71.07177 | -296.443 | 71.57245 | 41.85472 | 72.82935 | 37.18969 | 23.59475 | -49.57386 | 23.69328 | 5.074243 | 23.59475
198238 | 198152 | 7.5 | -11.986 | 88.816 | -25.056 | 431.355 | 2.86775 | 3.8e-05 | 2.86505 | 4.6e-05 | 2.8707 | 7e-05 | 2.86706 | 0.0002 | 2.86733 | 0.0002 | 2.86706 | 0.0002 | 240.6647 | 71.00584 | -795.1648 | 71.57245 | 1269.593 | 73.90714 | 125.5129 | 23.62806 | -41.81343 | 23.73932 | 291.7244 | 23.62806
198233 | 198147 | 7.5 | -8.976 | 85.806 | -25.104 | 431.319 | 2.86762 | 4.1e-05 | 2.86465 | 5.1e-05 | 2.87442 | 7.1e-05 | 2.86706 | 0.0002 | 2.86733 | 0.0002 | 2.86706 | 0.0002 | 195.322 | 71.20857 | -934.6674 | 71.98338 | 2567.09 | 74.02309 | 252.9903 | 23.70035 | 70.4535 | 23.85256 | 636.122 | 23.70035
198228 | 198142 | 7.5 | -5.962 | 82.792 | -24.89 | 431.285 | 2.86931 | 4.9e-05 | 2.8648 | 5e-05 | 2.87395 | 8e-05 | 2.86706 | 0.0002 | 2.86733 | 0.0002 | 2.86706 | 0.0002 | 784.7512 | 71.82097 | -882.4952 | 71.89799 | 2403.134 | 75.13152 | 406.0744 | 23.89462 | 136.7499 | 23.90973 | 667.5054 | 23.89462
198223 | 198137 | 7.5 | -3.022 | 79.852 | -24.844 | 431.252 | 2.8708 | 6.1e-05 | 2.8655 | 6.3e-05 | 2.8726 | 0.000108 | 2.867762 | 0.0002 | 2.868148 | 0.0002 | 2.867762 | 0.0002 | 1059.524 | 72.9125 | -923.236 | 73.10915 | 1687.191 | 79.25944 | 392.0755 | 24.40309 | 71.78345 | 24.44144 | 493.4679 | 24.40309
198190 | 198104 | 7.5 | -0.001 | 76.831 | -24.715 | 431.22 | 2.87097 | 6.6e-05 | 2.86588 | 6.5e-05 | 2.8729 | 0.000115 | 2.868419 | 0.0002 | 2.868496 | 0.0002 | 2.868419 | 0.0002 | 889.1946 | 73.42324 | -912.0256 | 73.31277 | 1562.039 | 80.42947 | 330.1201 | 24.58991 | 39.15376 | 24.5684 | 438.8103 | 24.58991
198195 | 198109 | 7.5 | 3.01 | 73.82 | -24.781 | 431.184 | 2.8702 | 5.6e-05 | 2.86498 | 5.7e-05 | 2.87364 | 9.2e-05 | 2.86777 | 0.0002 | 2.868154 | 0.0002 | 2.86777 | 0.0002 | 847.2768 | 72.42285 | -1106.782 | 72.50793 | 2046.815 | 76.76536 | 353.4072 | 24.1418 | 37.75146 | 24.15846 | 547.1788 | 24.1418
198200 | 198114 | 7.5 | 6.021 | 70.809 | -25.037 | 431.148 | 2.86832 | 4.7e-05 | 2.86489 | 4.8e-05 | 2.87452 | 7.4e-05 | 2.86706 | 0.0002 | 2.86733 | 0.0002 | 2.86706 | 0.0002 | 439.4567 | 71.65817 | -851.0716 | 71.73201 | 2601.951 | 74.37969 | 336.3568 | 23.81358 | 127.8868 | 23.82807 | 685.6827 | 23.81358
198205 | 198119 | 7.5 | 8.967 | 67.863 | -25.042 | 431.114 | 2.86721 | 4.7e-05 | 2.86458 | 4.9e-05 | 2.87282 | 7.4e-05 | 2.86706 | 0.0002 | 2.86733 | 0.0002 | 2.86706 | 0.0002 | 52.3184 | 71.65818 | -959.0804 | 71.81421 | 2009.027 | 74.37969 | 141.995 | 23.81721 | -21.38477 | 23.84785 | 458.0787 | 23.81721
198210 | 198124 | 7.5 | 11.977 | 64.853 | -25.179 | 431.076 | 2.8681 | 4.4e-05 | 2.86522 | 4.9e-05 | 2.86869 | 6.7e-05 | 2.86706 | 0.0002 | 2.86733 | 0.0002 | 2.86706 | 0.0002 | 362.7409 | 71.42606 | -735.8762 | 71.81421 | 568.5266 | 73.5681 | 82.26902 | 23.72432 | -95.1999 | 23.80063 | 115.5113 | 23.72432
198215 | 198129 | 7.5 | 15.948 | 60.882 | -25.253 | 431.03 | 2.86786 | 4.1e-05 | 2.86667 | 4.8e-05 | 2.86678 | 6.2e-05 | 2.86706 | 0.0002 | 2.86733 | 0.0002 | 2.86706 | 0.0002 | 279.0315 | 71.20857 | -230.1793 | 71.73202 | -97.66102 | 73.03286 | 39.16094 | 23.64401 | -43.09619 | 23.747 | -21.68939 | 23.64401
198219 | 198133 | 7.5 | 23.954 | 52.876 | -25.506 | 430.932 | 2.86772 | 4e-05 | 2.86695 | 4.9e-05 | 2.86653 | 6.3e-05 | 2.86706 | 0.0002 | 2.86733 | 0.0002 | 2.86706 | 0.0002 | 230.201 | 71.13935 | -132.5275 | 71.81421 | -184.8584 | 73.13689 | 26.62353 | 23.63574 | -31.97106 | 23.7685 | -40.42452 | 23.63574
198244 | 198158 | 10 | -15.956 | 92.786 | -22.728 | 431.397 | 2.86763 | 3.9e-05 | 2.8668 | 2.9e-05 | 2.86707 | 6.3e-05 | 2.86704 | 0.0002 | 2.86736 | 0.0002 | 2.86704 | 0.0002 | 205.7872 | 71.07226 | -195.3016 | 70.48001 | 10.46375 | 73.1374 | 35.78063 | 23.56056 | -29.01063 | 23.44421 | 4.228388 | 23.56056
198239 | 198153 | 10 | -11.986 | 88.816 | -22.553 | 431.354 | 2.86727 | 3.9e-05 | 2.86622 | 3e-05 | 2.86896 | 6.9e-05 | 2.86704 | 0.0002 | 2.86736 | 0.0002 | 2.86704 | 0.0002 | 80.22211 | 71.07226 | -397.5783 | 70.5309 | 669.6802 | 73.79317 | 55.64437 | 23.59279 | -21.53876 | 23.48656 | 150.8645 | 23.59279
198234 | 198148 | 10 | -8.975 | 85.805 | -22.604 | 431.318 | 2.86615 | 4e-05 | 2.86552 | 3.3e-05 | 2.87341 | 7.5e-05 | 2.86704 | 0.0002 | 2.86736 | 0.0002 | 2.86704 | 0.0002 | -310.4247 | 71.13984 | -641.7053 | 70.69368 | 2221.804 | 74.50196 | 103.6803 | 23.64885 | 50.16577 | 23.5614 | 512.7326 | 23.64885
198229 | 198143 | 10 | -5.9611 | 82.7911 | -22.4051 | 431.285 | 2.86636 | 4.3e-05 | 2.86534 | 3e-05 | 2.87477 | 7.5e-05 | 2.86704 | 0.0002 | 2.86736 | 0.0002 | 2.86704 | 0.0002 | -237.1784 | 71.35243 | -704.4819 | 70.5309 | 2696.16 | 74.50196 | 174.251 | 23.69285 | 98.76352 | 23.53183 | 648.0981 | 23.69285
198224 | 198138 | 10 | -3.022 | 79.852 | -22.342 | 431.252 | 2.86753 | 4.9e-05 | 2.86518 | 3.2e-05 | 2.87478 | 8.7e-05 | 2.867051 | 0.0002 | 2.867522 | 0.0002 | 2.867051 | 0.0002 | 167.1817 | 71.8212 | -816.622 | 70.63375 | 2695.913 | 76.07232 | 274.9443 | 23.88302 | 116.0222 | 23.65087 | 683.4316 | 23.88302
198191 | 198105 | 10 | -0.001 | 76.831 | -22.201 | 431.219 | 2.86777 | 5.5e-05 | 2.86556 | 3.6e-05 | 2.87503 | 9.2e-05 | 2.867269 | 0.0002 | 2.867847 | 0.0002 | 2.867269 | 0.0002 | 174.6378 | 72.34224 | -797.4913 | 70.85949 | 2706.664 | 76.77877 | 280.6723 | 24.0511 | 123.6361 | 23.76139 | 689.6919 | 24.0511
198196 | 198110 | 10 | 3.01 | 73.82 | -22.275 | 431.184 | 2.8668 | 4.6e-05 | 2.86502 | 3e-05 | 2.87465 | 7.8e-05 | 2.867051 | 0.0002 | 2.867525 | 0.0002 | 2.867051 | 0.0002 | -87.56223 | 71.57941 | -873.4085 | 70.52685 | 2650.443 | 74.87549 | 190.5414 | 23.76457 | 63.59696 | 23.55837 | 632.8345 | 23.76457
198201 | 198115 | 10 | 6.021 | 70.809 | -22.533 | 431.147 | 2.86581 | 4.5e-05 | 2.86523 | 3.1e-05 | 2.87458 | 7.1e-05 | 2.86704 | 0.0002 | 2.86736 | 0.0002 | 2.86704 | 0.0002 | -429.0139 | 71.50232 | -742.8444 | 70.58348 | 2629.89 | 74.02361 | 107.3439 | 23.70925 | 56.64822 | 23.52895 | 601.4746 | 23.70925
198206 | 198120 | 10 | 8.967 | 67.863 | -22.533 | 431.113 | 2.86663 | 4.7e-05 | 2.86555 | 3.1e-05 | 2.87088 | 7.2e-05 | 2.86704 | 0.0002 | 2.86736 | 0.0002 | 2.86704 | 0.0002 | -143.0046 | 71.65868 | -631.2427 | 70.58348 | 1339.36 | 74.14102 | 45.36488 | 23.75232 | -33.50434 | 23.54136 | 284.8239 | 23.75232
198211 | 198125 | 10 | 11.978 | 64.852 | -22.679 | 431.076 | 2.86769 | 4.4e-05 | 2.8662 | 3e-05 | 2.86762 | 6.9e-05 | 2.86704 | 0.0002 | 2.86736 | 0.0002 | 2.86704 | 0.0002 | 226.7147 | 71.42656 | -404.5533 | 70.5309 | 202.2992 | 73.79317 | 39.58663 | 23.67814 | -62.38743 | 23.50234 | 35.6426 | 23.67814
198216 | 198130 | 10 | 15.948 | 60.882 | -22.7401 | 431.029 | 2.8678 | 4e-05 | 2.86693 | 3.1e-05 | 2.86662 | 6.2e-05 | 2.86704 | 0.0002 | 2.86736 | 0.0002 | 2.86704 | 0.0002 | 265.0818 | 71.13984 | -149.9637 | 70.58348 | -146.4925 | 73.03337 | 39.01976 | 23.57667 | -28.02605 | 23.46732 | -27.46533 | 23.57667
198248 | 198162 | 12.5 | -24.087 | 100.917 | -25.496 | 431.486 | 2.8674 | 3.9e-05 | 2.86717 | 2.1e-05 | 2.86652 | 6.5e-05 | 2.86695 | 0.0002 | 2.86723 | 0.0002 | 2.86695 | 0.0002 | 156.9612 | 71.0745 | -20.92612 | 70.1372 | -149.9852 | 73.35231 | 23.66517 | 23.55589 | -5.070477 | 23.37189 | -25.91848 | 23.55589
198245 | 198159 | 12.5 | -15.956 | 92.786 | -20.225 | 431.443 | 2.86734 | 3.9e-05 | 2.86715 | 2e-05 | 2.86659 | 6.6e-05 | 2.86695 | 0.0002 | 2.86723 | 0.0002 | 2.86695 | 0.0002 | 136.0331 | 71.0745 | -27.90149 | 70.10164 | -125.569 | 73.46087 | 19.86196 | 23.5593 | -6.619774 | 23.36837 | -22.39683 | 23.5593
198240 | 198154 | 12.5 | -11.986 | 88.816 | -20.0341 | 431.398 | 2.86679 | 3.9e-05 | 2.86701 | 2e-05 | 2.86793 | 7.1e-05 | 2.86695 | 0.0002 | 2.86723 | 0.0002 | 2.86695 | 0.0002 | -55.80844 | 71.0745 | -76.72911 | 70.10164 | 341.8267 | 74.02593 | 16.34097 | 23.58525 | 12.96148 | 23.39453 | 80.57434 | 23.58525
198235 | 198149 | 12.5 | -8.975 | 85.805 | -20.103 | 431.363 | 2.86515 | 3.9e-05 | 2.86643 | 2.1e-05 | 2.87191 | 7.9e-05 | 2.86695 | 0.0002 | 2.86723 | 0.0002 | 2.86695 | 0.0002 | -627.8449 | 71.0745 | -279.0149 | 70.1372 | 1730.062 | 75.00557 | -1.68705 | 23.63218 | 54.66241 | 23.44879 | 379.2055 | 23.63218
198230 | 198144 | 12.5 | -5.961 | 82.791 | -19.906 | 431.331 | 2.86362 | 4.1e-05 | 2.86585 | 2.1e-05 | 2.87439 | 8e-05 | 2.86695 | 0.0002 | 2.86723 | 0.0002 | 2.86695 | 0.0002 | -1161.513 | 71.21131 | -481.3008 | 70.1372 | 2595.092 | 75.13441 | -72.25684 | 23.67107 | 37.62361 | 23.46093 | 534.5794 | 23.67107
198225 | 198139 | 12.5 | -2.995 | 79.825 | -19.846 | 431.297 | 2.86391 | 4.2e-05 | 2.86596 | 2.1e-05 | 2.87417 | 8.3e-05 | 2.86695 | 0.0002 | 2.86723 | 0.0002 | 2.86695 | 0.0002 | -1060.36 | 71.28217 | -442.9362 | 70.1372 | 2518.356 | 75.52928 | -48.31065 | 23.70654 | 51.42709 | 23.48269 | 529.7896 | 23.70654
198192 | 198106 | 12.5 | -0.001 | 76.831 | -19.6824 | 431.264 | 2.86393 | 4.5e-05 | 2.86643 | 2e-05 | 2.87406 | 9e-05 | 2.86695 | 0.0002 | 2.86723 | 0.0002 | 2.86695 | 0.0002 | -1053.384 | 71.50456 | -279.0149 | 70.10164 | 2479.987 | 76.49841 | -31.12734 | 23.80393 | 93.96309 | 23.53013 | 539.6481 | 23.80393
198197 | 198111 | 12.5 | 3.01 | 73.82 | -19.758 | 431.227 | 2.86352 | 4.6e-05 | 2.86567 | 2e-05 | 2.87443 | 8.2e-05 | 2.86695 | 0.0002 | 2.86723 | 0.0002 | 2.86695 | 0.0002 | -1196.393 | 71.58194 | -544.0791 | 70.10164 | 2609.044 | 75.39627 | -88.03271 | 23.77087 | 17.34113 | 23.48131 | 526.6919 | 23.77087
198202 | 198116 | 12.5 | 6.021 | 70.809 | -20.036 | 431.192 | 2.86418 | 4.7e-05 | 2.86588 | 2.1e-05 | 2.87314 | 7.8e-05 | 2.86695 | 0.0002 | 2.86723 | 0.0002 | 2.86695 | 0.0002 | -966.1836 | 71.66093 | -470.8377 | 70.1372 | 2159.089 | 74.87813 | -68.59454 | 23.76739 | 11.42287 | 23.469 | 436.2572 | 23.76739
198207 | 198121 | 12.5 | 8.967 | 67.863 | -20.043 | 431.158 | 2.86611 | 4.6e-05 | 2.86658 | 2e-05 | 2.86908 | 7.8e-05 | 2.86695 | 0.0002 | 2.86723 | 0.0002 | 2.86695 | 0.0002 | -292.9943 | 71.58194 | -226.6996 | 70.10164 | 742.9498 | 74.87813 | -20.28154 | 23.74682 | -9.572401 | 23.45696 | 147.0633 | 23.74682
198212 | 198126 | 12.5 | 11.978 | 64.852 | -20.183 | 431.122 | 2.8672 | 4.4e-05 | 2.86698 | 2.1e-05 | 2.86703 | 6.8e-05 | 2.86695 | 0.0002 | 2.86723 | 0.0002 | 2.86695 | 0.0002 | 87.20068 | 71.4288 | -87.19217 | 70.1372 | 27.90422 | 73.68246 | 17.468 | 23.65645 | -10.70315 | 23.40297 | 7.88934 | 23.65645
198217 | 198131 | 12.5 | 15.948 | 60.882 | -20.221 | 431.075 | 2.86751 | 4.2e-05 | 2.86719 | 2.1e-05 | 2.8664 | 6.5e-05 | 2.86695 | 0.0002 | 2.86723 | 0.0002 | 2.86695 | 0.0002 | 195.3295 | 71.28217 | -13.95075 | 70.1372 | -191.8415 | 73.35231 | 30.28563 | 23.60599 | -3.521181 | 23.38117 | -32.25738 | 23.60599
198220 | 198134 | 12.5 | 23.954 | 52.876 | -20.499 | 430.982 | 2.86757 | 3.8e-05 | 2.8673 | 2.1e-05 | 2.86618 | 6.7e-05 | 2.86695 | 0.0002 | 2.86723 | 0.0002 | 2.86695 | 0.0002 | 216.2577 | 71.00856 | 24.41381 | 70.1372 | -268.5781 | 73.57092 | 31.55294 | 23.55001 | 0.5627765 | 23.37904 | -46.76669 | 23.55001
[25 empty] | 643.5924 | 25.99841 | 528.624 | 25.88352 | 689.6919 | 25.99841
[25 empty] | 116.7388 | 23.96304 | 55.39303 | 23.80247 | 282.6443 | 23.96304

## RefData
E | 210 | Gpa
nu | 0.3
λ | 121.1538
μ | 80.76923

## 2.5
0 | -40
0 | 40
-9.6 | -600
-9.6 | 800
9.2 | -600
9.2 | 800
HAZ boundary

## 5.0
0 | -40
0 | 40
-7.2 | -600
-7.2 | 800
7.6 | -600
7.6 | 800
HAZ boundary

## 7.5
0 | -40
0 | 40
-6 | -600
-6 | 800
6 | -600
6 | 800
HAZ boundary

## 10
0 | -40
0 | 40
-4.8 | -600
-4.8 | 800
4.8 | -600
4.8 | 800
HAZ boundary

## 12.5
0 | -40
0 | 40
0 | -600
0 | 800
Weld centreline

## norm_tran
run no. | depth | centreline | dist | tran | norm
198246 | 2.5 | -24 | -24.084 | 2.8677 | 2.86732
198241 | 2.5 | -16 | -15.954 | 2.86733 | 2.86667
198236 | 2.5 | -12 | -11.984 | 2.86602 | 2.8658
198231 | 2.5 | -9 | -8.973 | 2.86726 | 2.87069
198226 | 2.5 | -6 | -5.96 | 2.8712 | 2.87351
198221 | 2.5 | -3 | -3.02 | 2.87027 | 2.87293
198188 | 2.5 | 0 | 0 | 2.87034 | 2.87289
198193 | 2.5 | 3 | 3.011 | 2.87051 | 2.87319
198198 | 2.5 | 6 | 6.022 | 2.86869 | 2.87234
198203 | 2.5 | 9 | 8.968 | 2.86547 | 2.87069
198208 | 2.5 | 12 | 11.979 | 2.86616 | 2.86578
198213 | 2.5 | 16 | 15.95 | 2.86752 | 2.86721
198218 | 2.5 | 24 | 23.956 | 2.86783 | 2.86751
198242 | 5 | -16
198237 | 5 | -12 | -15.955 | 2.86779 | 2.86598
198232 | 5 | -9 | -11.984 | 2.8677 | 2.86403
198227 | 5 | -6 | -8.974 | 2.86819 | 2.86622
198222 | 5 | -3 | -5.96 | 2.87138 | 2.86804
198189 | 5 | 0 | -3.02 | 2.87187 | 2.86869
198194 | 5 | 3 | 0.001 | 2.87151 | 2.8686
198199 | 5 | 6 | 3.011 | 2.87087 | 2.86755
198204 | 5 | 9 | 6.022 | 2.86855 | 2.86652
198209 | 5 | 12 | 8.968 | 2.86738 | 2.86482
198214 | 5 | 16 | 11.979 | 2.86795 | 2.86477
198247 | 7.5 | -24 | 15.95 | 2.86773 | 2.86661
198243 | 7.5 | -16
198238 | 7.5 | -12 | -24.087 | 2.86773 | 2.86678
198233 | 7.5 | -9 | -15.957 | 2.86775 | 2.86648
198228 | 7.5 | -6 | -11.986 | 2.86775 | 2.86505
198223 | 7.5 | -3 | -8.976 | 2.86762 | 2.86465
198190 | 7.5 | 0 | -5.962 | 2.86931 | 2.8648
198195 | 7.5 | 3 | -3.022 | 2.8708 | 2.8655
198200 | 7.5 | 6 | -0.001 | 2.87097 | 2.86588
198205 | 7.5 | 9 | 3.01 | 2.8702 | 2.86498
198210 | 7.5 | 12 | 6.021 | 2.86832 | 2.86489
198215 | 7.5 | 16 | 8.967 | 2.86721 | 2.86458
198219 | 7.5 | 24 | 11.977 | 2.8681 | 2.86522
198244 | 10 | -16 | 15.948 | 2.86786 | 2.86667
198239 | 10 | -12 | 23.954 | 2.86772 | 2.86695
198234 | 10 | -9
198229 | 10 | -6 | -15.956 | 2.86763 | 2.8668
198224 | 10 | -3 | -11.986 | 2.86727 | 2.86622
198191 | 10 | 0 | -8.975 | 2.86615 | 2.86552
198196 | 10 | 3 | -5.9611 | 2.86636 | 2.86534
198201 | 10 | 6 | -3.022 | 2.86753 | 2.86518
198206 | 10 | 9 | -0.001 | 2.86777 | 2.86556
198211 | 10 | 12 | 3.01 | 2.8668 | 2.86502
198216 | 10 | 16 | 6.021 | 2.86581 | 2.86523
198248 | 12.5 | -24 | 8.967 | 2.86663 | 2.86555
198245 | 12.5 | -16 | 11.978 | 2.86769 | 2.8662
198240 | 12.5 | -12 | 15.948 | 2.8678 | 2.86693
198235 | 12.5 | -9
198230 | 12.5 | -6 | -24.087 | 2.8674 | 2.86717
198225 | 12.5 | -3 | -15.956 | 2.86734 | 2.86715
198192 | 12.5 | 0 | -11.986 | 2.86679 | 2.86701
198197 | 12.5 | 3 | -8.975 | 2.86515 | 2.86643
198202 | 12.5 | 6 | -5.961 | 2.86362 | 2.86585
198207 | 12.5 | 9 | -2.995 | 2.86391 | 2.86596
198212 | 12.5 | 12 | -0.001 | 2.86393 | 2.86643
198217 | 12.5 | 16 | 3.01 | 2.86352 | 2.86567
198220 | 12.5 | 24 | 6.021 | 2.86418 | 2.86588
|  |  | 8.967 | 2.86611 | 2.86658
|  |  | 11.978 | 2.8672 | 2.86698
|  |  | 15.948 | 2.86751 | 2.86719
|  |  | 23.954 | 2.86757 | 2.8673

## long
run no. | depth | centreline
198160 | 2.5 | -24 | -24.084 | 2.86735
198155 | 2.5 | -16 | -15.954 | 2.86885
198150 | 2.5 | -12 | -11.984 | 2.87326
198145 | 2.5 | -9 | -8.973 | 2.87199
198140 | 2.5 | -6 | -5.96 | 2.86873
198135 | 2.5 | -3 | -3.02 | 2.86827
198102 | 2.5 | 0 | 0 | 2.86838
198107 | 2.5 | 3 | 3.011 | 2.86842
198112 | 2.5 | 6 | 6.022 | 2.86984
198117 | 2.5 | 9 | 8.968 | 2.873
198122 | 2.5 | 12 | 11.979 | 2.87225
198127 | 2.5 | 16 | 15.95 | 2.86802
198132 | 2.5 | 24 | 23.956 | 2.86668
198156 | 5 | -16
198151 | 5 | -12 | -15.955 | 2.86789
198146 | 5 | -9 | -11.984 | 2.87195
198141 | 5 | -6 | -8.974 | 2.87405
198136 | 5 | -3 | -5.96 | 2.87182
198103 | 5 | 0 | -3.02 | 2.87045
198108 | 5 | 3 | 0.001 | 2.87073
198113 | 5 | 6 | 3.011 | 2.87135
198118 | 5 | 9 | 6.022 | 2.87312
198123 | 5 | 12 | 8.968 | 2.87421
198128 | 5 | 16 | 11.979 | 2.87018
198161 | 7.5 | -24 | 15.95 | 2.86722
198157 | 7.5 | -16
198152 | 7.5 | -12 | -24.087 | 2.8669
198147 | 7.5 | -9 | -15.957 | 2.86718
198142 | 7.5 | -6 | -11.986 | 2.8707
198137 | 7.5 | -3 | -8.976 | 2.87442
198104 | 7.5 | 0 | -5.962 | 2.87395
198109 | 7.5 | 3 | -3.022 | 2.8726
198114 | 7.5 | 6 | -0.001 | 2.8729
198119 | 7.5 | 9 | 3.01 | 2.87364
198124 | 7.5 | 12 | 6.021 | 2.87452
198129 | 7.5 | 16 | 8.967 | 2.87282
198133 | 7.5 | 24 | 11.977 | 2.86869
198158 | 10 | -16 | 15.948 | 2.86678
198153 | 10 | -12 | 23.954 | 2.86653
198148 | 10 | -9
198143 | 10 | -6 | -15.956 | 2.86707
198138 | 10 | -3 | -11.986 | 2.86896
198105 | 10 | 0 | -8.975 | 2.87341
198110 | 10 | 3 | -5.9611 | 2.87477
198115 | 10 | 6 | -3.022 | 2.87478
198120 | 10 | 9 | -0.001 | 2.87503
198125 | 10 | 12 | 3.01 | 2.87465
198130 | 10 | 16 | 6.021 | 2.87458
198162 | 12.5 | -24 | 8.967 | 2.87088
198159 | 12.5 | -16 | 11.978 | 2.86762
198154 | 12.5 | -12 | 15.948 | 2.86662
198149 | 12.5 | -9
198144 | 12.5 | -6 | -24.087 | 2.86652
198139 | 12.5 | -3 | -15.956 | 2.86659
198106 | 12.5 | 0 | -11.986 | 2.86793
198111 | 12.5 | 3 | -8.975 | 2.87191
198116 | 12.5 | 6 | -5.961 | 2.87439
198121 | 12.5 | 9 | -2.995 | 2.87417
198126 | 12.5 | 12 | -0.001 | 2.87406
198131 | 12.5 | 16 | 3.01 | 2.87443
198134 | 12.5 | 24 | 6.021 | 2.87314
|  |  | 8.967 | 2.86908
|  |  | 11.978 | 2.86703
|  |  | 15.948 | 2.8664
|  |  | 23.954 | 2.86618

## comb
run1 | run2 | depth | tooth
197860 | 197920 | 2.5 | -8
197865 | 197925 | 2.5 | -5
197870 | 197930 | 2.5 | -4
197875 | 197935 | 2.5 | -3
197880 | 197940 | 2.5 | -2
197885 | 197945 | 2.5 | -1
197890 | 197950 | 2.5 | 1
197895 | 197955 | 2.5 | 2
197900 | 197960 | 2.5 | 3
197905 | 197965 | 2.5 | 4
197910 | 197970 | 2.5 | 5
197915 | 197975 | 2.5 | 8
197861 | 197921 | 5 | -8
197866 | 197926 | 5 | -5
197871 | 197931 | 5 | -4
197876 | 197936 | 5 | -3
197881 | 197941 | 5 | -2
197886 | 197946 | 5 | -1
197891 | 197951 | 5 | 1
197896 | 197956 | 5 | 2
197901 | 197961 | 5 | 3
197906 | 197966 | 5 | 4
197911 | 197971 | 5 | 5
197916 | 197976 | 5 | 8
197862 | 197922 | 7.5 | -8
197867 | 197927 | 7.5 | -5
197872 | 197932 | 7.5 | -4
197877 | 197937 | 7.5 | -3
197882 | 197942 | 7.5 | -2
197887 | 197947 | 7.5 | -1
197892 | 197952 | 7.5 | 1
197897 | 197957 | 7.5 | 2
197902 | 197962 | 7.5 | 3
197907 | 197967 | 7.5 | 4
197912 | 197972 | 7.5 | 5
197917 | 197977 | 7.5 | 8
197863 | 197923 | 10 | -8
197868 | 197928 | 10 | -5
197873 | 197933 | 10 | -4
197878 | 197938 | 10 | -3
197883 | 197943 | 10 | -2
197888 | 197948 | 10 | -1
197893 | 197953 | 10 | 1
197898 | 197958 | 10 | 2
197903 | 197963 | 10 | 3
197908 | 197968 | 10 | 4
197913 | 197973 | 10 | 5
197918 | 197978 | 10 | 8
197864 | 197924 | 12.5 | -8
197869 | 197929 | 12.5 | -5
197874 | 197934 | 12.5 | -4
197879 | 197939 | 12.5 | -3
197884 | 197944 | 12.5 | -2
197889 | 197949 | 12.5 | -1
197894 | 197954 | 12.5 | 1
197899 | 197959 | 12.5 | 2
197904 | 197964 | 12.5 | 3
197909 | 197969 | 12.5 | 4
197914 | 197974 | 12.5 | 5
197919 | 197979 | 12.5 | 8

## Sheet2
-24.084 | 2.86732
-15.954 | 2.86667
-11.984 | 2.8658
-8.973 | 2.87069
-5.96 | 2.87351
-3.02 | 2.87293
0 | 2.87289
3.011 | 2.87319
6.022 | 2.87234
8.968 | 2.87069
11.979 | 2.86578
15.95 | 2.86721
23.956 | 2.86751
-15.955 | 2.86598
-11.984 | 2.86403
-8.974 | 2.86622
-5.96 | 2.86804
-3.02 | 2.86869
0.001 | 2.8686
3.011 | 2.86755
6.022 | 2.86652
8.968 | 2.86482
11.979 | 2.86477
15.95 | 2.86661
-24.087 | 2.86678
-15.957 | 2.86648
-11.986 | 2.86505
-8.976 | 2.86465
-5.962 | 2.8648
-3.022 | 2.8655
-0.001 | 2.86588
3.01 | 2.86498
6.021 | 2.86489
8.967 | 2.86458
11.977 | 2.86522
15.948 | 2.86667
23.954 | 2.86695
-15.956 | 2.8668
-11.986 | 2.86622
-8.975 | 2.86552
-5.9611 | 2.86534
-3.022 | 2.86518
-0.001 | 2.86556
3.01 | 2.86502
6.021 | 2.86523
8.967 | 2.86555
11.978 | 2.8662
15.948 | 2.86693
-24.087 | 2.86717
-15.956 | 2.86715
-11.986 | 2.86701
-8.975 | 2.86643
-5.961 | 2.86585
-2.995 | 2.86596
-0.001 | 2.86643
3.01 | 2.86567
6.021 | 2.86588
8.967 | 2.86658
11.978 | 2.86698
15.948 | 2.86719
23.954 | 2.8673

## norm_tran (2)
run no. | depth | centreline |  |  | dist | tran | norm
198246 | 2.5 | -24 | -24.084 | 1 | -23.084 | 2.8677 | 2.86732
198241 | 2.5 | -16 | -15.954 | 1 | -14.954 | 2.86733 | 2.86667
198236 | 2.5 | -12 | -11.984 | 1 | -10.984 | 2.86602 | 2.8658
198231 | 2.5 | -9 | -8.973 | 1 | -7.973 | 2.86726 | 2.87069
198226 | 2.5 | -6 | -5.96 | 1 | -4.96 | 2.8712 | 2.87351
198221 | 2.5 | -3 | -3.02 | 1 | -2.02 | 2.87027 | 2.87293
198188 | 2.5 | 0 | 0 | 1 | 1 | 2.87034 | 2.87289
198193 | 2.5 | 3 | 3.011 | 1 | 4.011 | 2.87051 | 2.87319
198198 | 2.5 | 6 | 6.022 | 1 | 7.022 | 2.86869 | 2.87234
198203 | 2.5 | 9 | 8.968 | 1 | 9.968 | 2.86547 | 2.87069
198208 | 2.5 | 12 | 11.979 | 1 | 12.979 | 2.86616 | 2.86578
198213 | 2.5 | 16 | 15.95 | 1 | 16.95 | 2.86752 | 2.86721
198218 | 2.5 | 24 | 23.956 | 1 | 24.956 | 2.86783 | 2.86751
198242 | 5 | -16 |  | 1 | 1
198237 | 5 | -12 | -15.955 | 1 | -14.955 | 2.86779 | 2.86598
198232 | 5 | -9 | -11.984 | 1 | -10.984 | 2.8677 | 2.86403
198227 | 5 | -6 | -8.974 | 1 | -7.974 | 2.86819 | 2.86622
198222 | 5 | -3 | -5.96 | 1 | -4.96 | 2.87138 | 2.86804
198189 | 5 | 0 | -3.02 | 1 | -2.02 | 2.87187 | 2.86869
198194 | 5 | 3 | 0.001 | 1 | 1.001 | 2.87151 | 2.8686
198199 | 5 | 6 | 3.011 | 1 | 4.011 | 2.87087 | 2.86755
198204 | 5 | 9 | 6.022 | 1 | 7.022 | 2.86855 | 2.86652
198209 | 5 | 12 | 8.968 | 1 | 9.968 | 2.86738 | 2.86482
198214 | 5 | 16 | 11.979 | 1 | 12.979 | 2.86795 | 2.86477
198247 | 7.5 | -24 | 15.95 | 1 | 16.95 | 2.86773 | 2.86661
198243 | 7.5 | -16 |  | 1 | 1
198238 | 7.5 | -12 | -24.087 | 1 | -23.087 | 2.86773 | 2.86678
198233 | 7.5 | -9 | -15.957 | 1 | -14.957 | 2.86775 | 2.86648
198228 | 7.5 | -6 | -11.986 | 1 | -10.986 | 2.86775 | 2.86505
198223 | 7.5 | -3 | -8.976 | 1 | -7.976 | 2.86762 | 2.86465
198190 | 7.5 | 0 | -5.962 | 1 | -4.962 | 2.86931 | 2.8648
198195 | 7.5 | 3 | -3.022 | 1 | -2.022 | 2.8708 | 2.8655
198200 | 7.5 | 6 | -0.001 | 1 | 0.999 | 2.87097 | 2.86588
198205 | 7.5 | 9 | 3.01 | 1 | 4.01 | 2.8702 | 2.86498
198210 | 7.5 | 12 | 6.021 | 1 | 7.021 | 2.86832 | 2.86489
198215 | 7.5 | 16 | 8.967 | 1 | 9.967 | 2.86721 | 2.86458
198219 | 7.5 | 24 | 11.977 | 1 | 12.977 | 2.8681 | 2.86522
198244 | 10 | -16 | 15.948 | 1 | 16.948 | 2.86786 | 2.86667
198239 | 10 | -12 | 23.954 | 1 | 24.954 | 2.86772 | 2.86695
198234 | 10 | -9 |  | 1 | 1
198229 | 10 | -6 | -15.956 | 1 | -14.956 | 2.86763 | 2.8668
198224 | 10 | -3 | -11.986 | 1 | -10.986 | 2.86727 | 2.86622
198191 | 10 | 0 | -8.975 | 1 | -7.975 | 2.86615 | 2.86552
198196 | 10 | 3 | -5.9611 | 1 | -4.9611 | 2.86636 | 2.86534
198201 | 10 | 6 | -3.022 | 1 | -2.022 | 2.86753 | 2.86518
198206 | 10 | 9 | -0.001 | 1 | 0.999 | 2.86777 | 2.86556
198211 | 10 | 12 | 3.01 | 1 | 4.01 | 2.8668 | 2.86502
198216 | 10 | 16 | 6.021 | 1 | 7.021 | 2.86581 | 2.86523
198248 | 12.5 | -24 | 8.967 | 1 | 9.967 | 2.86663 | 2.86555
198245 | 12.5 | -16 | 11.978 | 1 | 12.978 | 2.86769 | 2.8662
198240 | 12.5 | -12 | 15.948 | 1 | 16.948 | 2.8678 | 2.86693
198235 | 12.5 | -9 |  | 1 | 1
198230 | 12.5 | -6 | -24.087 | 1 | -23.087 | 2.8674 | 2.86717
198225 | 12.5 | -3 | -15.956 | 1 | -14.956 | 2.86734 | 2.86715
198192 | 12.5 | 0 | -11.986 | 1 | -10.986 | 2.86679 | 2.86701
198197 | 12.5 | 3 | -8.975 | 1 | -7.975 | 2.86515 | 2.86643
198202 | 12.5 | 6 | -5.961 | 1 | -4.961 | 2.86362 | 2.86585
198207 | 12.5 | 9 | -2.995 | 1 | -1.995 | 2.86391 | 2.86596
198212 | 12.5 | 12 | -0.001 | 1 | 0.999 | 2.86393 | 2.86643
198217 | 12.5 | 16 | 3.01 | 1 | 4.01 | 2.86352 | 2.86567
198220 | 12.5 | 24 | 6.021 | 1 | 7.021 | 2.86418 | 2.86588
|  |  | 8.967 | 1 | 9.967 | 2.86611 | 2.86658
|  |  | 11.978 | 1 | 12.978 | 2.8672 | 2.86698
|  |  | 15.948 | 1 | 16.948 | 2.86751 | 2.86719
|  |  | 23.954 | 1 | 24.954 | 2.86757 | 2.8673