## Comb H.dat
Inten | PeakPosition | FWHM | XT | YT | ZT | PHI | CHI | TTH | OMG | TTHRef | GAMMARef | ALPHARef | BETHARef | Mon | DeltaTime | Time | PST | SST | OMGM | IntenErrorRel | PeakPositionErrorRel | FWHMErrorRel | FALSE
16669.3 | 92.3457 | 0.862922 | 0.0388184 | 23.5449 | 189.989 | 0 | 0 | 92.5 | 46.2473 | 92.5644 | 0.0376947 | 89.9739 | 0.0349016 | 388382 | 120 | 120 | -4.54688 | 0.51 | 38.9902 | 5.98758 | 0.0127331 | 3.20874 | 0.586573
17705.9 | 92.3509 | 0.863703 | 0.0388184 | 26.0479 | 189.999 | 0 | 0 | 92.5 | 46.2473 | 92.5644 | 0.0376947 | 89.9739 | 0.0349016 | 387587 | 120 | 240 | -4.54688 | 0.51 | 38.9902 | 5.22674 | 0.0111246 | 2.801 | 0.581723
17980.3 | 92.3802 | 0.807869 | 0.0388184 | 28.5479 | 190.008 | 0 | 0 | 92.5 | 46.2473 | 92.5644 | 0.0376947 | 89.9739 | 0.0349016 | 388761 | 120 | 360 | -4.54688 | 0.51 | 38.9902 | 6.6062 | 0.0131475 | 3.54025 | 0.550492
18488.6 | 92.4448 | 0.615961 | 0.0388184 | 33.5479 | 190.028 | 0 | 0 | 92.5 | 46.2473 | 92.5644 | 0.0376947 | 89.9739 | 0.0349016 | 389630 | 120 | 600 | -4.54688 | 0.51 | 38.9902 | 5.44145 | 0.00825114 | 2.91606 | 0.552577
18798.5 | 92.4228 | 0.623638 | 0.0388184 | 31.0479 | 190.018 | 0 | 0 | 92.5 | 46.2473 | 92.5644 | 0.0376947 | 89.9739 | 0.0349016 | 387033 | 120 | 480 | -4.54688 | 0.51 | 38.9902 | 5.57628 | 0.00856302 | 2.98832 | 0.560047
18990.5 | 92.4079 | 0.662997 | 0.0528564 | 31.1104 | 187.14 | 0 | 0 | 92.5 | 46.2473 | 92.5644 | 0.0376947 | 89.9739 | 0.0349016 | 389343 | 120 | 480 | -4.54688 | 0.51 | 38.9902 | 5.25906 | 0.00858695 | 2.81832 | 0.59557
19046.1 | 92.4426 | 0.605938 | 0.0528564 | 33.6094 | 187.066 | 0 | 0 | 92.5 | 46.2473 | 92.5644 | 0.0376947 | 89.9739 | 0.0349016 | 389525 | 120 | 600 | -4.54688 | 0.51 | 38.9902 | 6.18628 | 0.00922814 | 3.31522 | 0.56251
19296 | 92.3437 | 0.859771 | 0.0528564 | 23.6094 | 187.361 | 0 | 0 | 92.5 | 46.2473 | 92.5644 | 0.0376947 | 89.9739 | 0.0349016 | 386816 | 120 | 120 | -4.54688 | 0.51 | 38.9902 | 5.20419 | 0.011027 | 2.78892 | 0.609994
19412.9 | 92.4445 | 0.614976 | -0.0404053 | 28.0273 | 205.923 | 0 | 0 | 92.5 | 46.2473 | 92.5644 | 0.0376947 | 89.9739 | 0.0349016 | 387046 | 120 | 360 | -4.54688 | 0.51 | 38.9902 | 5.2883 | 0.00800612 | 2.83399 | 0.607238
19541.8 | 92.3572 | 0.854755 | 0.0688477 | 26.0166 | 183.99 | 0 | 0 | 92.5 | 46.2473 | 92.5644 | 0.0376947 | 89.9739 | 0.0349016 | 387505 | 120 | 240 | -4.54688 | 0.51 | 38.9902 | 6.06732 | 0.0127789 | 3.25146 | 0.575453
19544.8 | 92.3512 | 0.873011 | 0.0528564 | 26.1133 | 187.287 | 0 | 0 | 92.5 | 46.2473 | 92.5644 | 0.0376947 | 89.9739 | 0.0349016 | 388364 | 120 | 240 | -4.54688 | 0.51 | 38.9902 | 6.25439 | 0.0134552 | 3.35172 | 0.573284
19571.1 | 92.3543 | 0.853213 | 0.0249023 | 23.4814 | 192.649 | 0 | 0 | 92.5 | 46.2473 | 92.5644 | 0.0376947 | 89.9739 | 0.0349016 | 387573 | 120 | 120 | -4.54688 | 0.51 | 38.9902 | 5.73571 | 0.0120592 | 3.07376 | 0.55908
19580.7 | 92.4385 | 0.62378 | -0.0404053 | 33.0264 | 206.08 | 0 | 0 | 92.5 | 46.2473 | 92.5644 | 0.0376947 | 89.9739 | 0.0349016 | 387122 | 120 | 600 | -4.54688 | 0.51 | 38.9902 | 5.73141 | 0.00880174 | 3.07145 | 0.565548
19583.7 | 92.4395 | 0.631097 | -0.00817871 | 28.2871 | 199.416 | 0 | 0 | 92.5 | 46.2473 | 92.5644 | 0.0376947 | 89.9739 | 0.0349016 | 386366 | 120 | 360 | -4.54688 | 0.51 | 38.9902 | 5.69486 | 0.0088481 | 3.05187 | 0.610086
19663.2 | 92.3716 | 0.816965 | 0.0528564 | 28.6113 | 187.214 | 0 | 0 | 92.5 | 46.2473 | 92.5644 | 0.0376947 | 89.9739 | 0.0349016 | 388164 | 120 | 360 | -4.54688 | 0.51 | 38.9902 | 6.65537 | 0.0133957 | 3.5666 | 0.587644
19749 | 92.4463 | 0.643052 | 0.0859375 | 33.2402 | 180.475 | 0 | 0 | 92.5 | 46.2473 | 92.5644 | 0.0376947 | 89.9739 | 0.0349016 | 388049 | 120 | 600 | -4.54688 | 0.51 | 38.9902 | 5.1573 | 0.00816407 | 2.76379 | 0.57119
19831.1 | 92.4467 | 0.63036 | 0.0249023 | 33.4775 | 193.001 | 0 | 0 | 92.5 | 46.2473 | 92.5644 | 0.0376947 | 89.9739 | 0.0349016 | 387828 | 120 | 600 | -4.54688 | 0.51 | 38.9902 | 5.31646 | 0.00824991 | 2.84908 | 0.580596
19843.1 | 92.4353 | 0.630231 | -0.00817871 | 33.2842 | 199.579 | 0 | 0 | 92.5 | 46.2473 | 92.5644 | 0.0376947 | 89.9739 | 0.0349016 | 388311 | 120 | 600 | -4.54688 | 0.51 | 38.9902 | 5.36554 | 0.00832538 | 2.87538 | 0.571178
19875.5 | 92.4383 | 0.628753 | -0.024292 | 33.1914 | 202.812 | 0 | 0 | 92.5 | 46.2473 | 92.5644 | 0.0376947 | 89.9739 | 0.0349016 | 388916 | 120 | 600 | -4.54688 | 0.51 | 38.9902 | 5.61821 | 0.0086967 | 3.01079 | 0.556377
19894.5 | 92.4188 | 0.671744 | 0.0688477 | 28.5137 | 183.922 | 0 | 0 | 92.5 | 46.2473 | 92.5644 | 0.0376947 | 89.9739 | 0.0349016 | 388696 | 120 | 360 | -4.54688 | 0.51 | 38.9902 | 5.96849 | 0.00987269 | 3.1985 | 0.559069
19912 | 92.4365 | 0.628923 | -0.0723877 | 32.7734 | 212.773 | 0 | 0 | 92.5 | 46.2473 | 92.5644 | 0.0376947 | 89.9739 | 0.0349016 | 387016 | 120 | 600 | -4.54688 | 0.51 | 38.9902 | 5.82667 | 0.00902201 | 3.12251 | 0.54982
19949.1 | 92.4329 | 0.632829 | 0.00891113 | 25.8926 | 196.06 | 0 | 0 | 92.5 | 46.2473 | 92.5644 | 0.0376947 | 89.9739 | 0.0349016 | 387798 | 120 | 240 | -4.54688 | 0.51 | 38.9902 | 5.83096 | 0.00908506 | 3.1248 | 0.581606
19954.5 | 92.4363 | 0.603624 | 0.0859375 | 28.2422 | 180.616 | 0 | 0 | 92.5 | 46.2473 | 92.5644 | 0.0376947 | 89.9739 | 0.0349016 | 388544 | 120 | 360 | -4.54688 | 0.51 | 38.9902 | 5.65346 | 0.00840169 | 3.02968 | 0.537194
19979.6 | 92.4421 | 0.620795 | 0.00891113 | 28.3916 | 196.134 | 0 | 0 | 92.5 | 46.2473 | 92.5644 | 0.0376947 | 89.9739 | 0.0349016 | 388649 | 120 | 360 | -4.54688 | 0.51 | 38.9902 | 5.41987 | 0.00828315 | 2.9045 | 0.536395
20003.7 | 92.4426 | 0.648631 | 0.00891113 | 33.3887 | 196.281 | 0 | 0 | 92.5 | 46.2473 | 92.5644 | 0.0376947 | 89.9739 | 0.0349016 | 387439 | 120 | 600 | -4.54688 | 0.51 | 38.9902 | 5.99709 | 0.00957623 | 3.21383 | 0.557468
20025.1 | 92.4406 | 0.631354 | -0.024292 | 28.1934 | 202.654 | 0 | 0 | 92.5 | 46.2473 | 92.5644 | 0.0376947 | 89.9739 | 0.0349016 | 388354 | 120 | 360 | -4.54688 | 0.51 | 38.9902 | 5.98964 | 0.00930978 | 3.20984 | 0.554692
20094 | 92.4371 | 0.633085 | -0.0723877 | 27.7842 | 212.554 | 0 | 0 | 92.5 | 46.2473 | 92.5644 | 0.0376947 | 89.9739 | 0.0349016 | 389119 | 120 | 360 | -4.54688 | 0.51 | 38.9902 | 6.29031 | 0.00980429 | 3.37096 | 0.528732
20094.6 | 92.4408 | 0.62466 | 0.117676 | 33.2021 | 174.106 | 0 | 0 | 92.5 | 46.2473 | 92.5644 | 0.0376947 | 89.9739 | 0.0349016 | 387797 | 120 | 600 | -4.54688 | 0.51 | 38.9902 | 5.67115 | 0.00872126 | 3.03916 | 0.593285
20158.2 | 92.4393 | 0.624599 | -0.024292 | 30.6924 | 202.733 | 0 | 0 | 92.5 | 46.2473 | 92.5644 | 0.0376947 | 89.9739 | 0.0349016 | 387589 | 120 | 480 | -4.54688 | 0.51 | 38.9902 | 5.65913 | 0.00870207 | 3.03272 | 0.570359
20168.3 | 92.3456 | 0.847889 | 0.0688477 | 23.5146 | 184.058 | 0 | 0 | 92.5 | 46.2473 | 92.5644 | 0.0376947 | 89.9739 | 0.0349016 | 387842 | 120 | 120 | -4.54688 | 0.51 | 38.9902 | 5.81884 | 0.0121587 | 3.11831 | 0.530554
20173.4 | 92.4375 | 0.637304 | 0.167358 | 27.7793 | 164.17 | 0 | 0 | 92.5 | 46.2473 | 92.5644 | 0.0376947 | 89.9739 | 0.0349016 | 389184 | 120 | 360 | -4.54688 | 0.51 | 38.9902 | 6.08632 | 0.00954952 | 3.26165 | 0.52985
20189.3 | 92.4402 | 0.62828 | -0.024292 | 23.1924 | 202.496 | 0 | 0 | 92.5 | 46.2473 | 92.5644 | 0.0376947 | 89.9739 | 0.0349016 | 388082 | 120 | 120 | -4.54688 | 0.51 | 38.9902 | 5.28336 | 0.00817205 | 2.83134 | 0.590024
20235 | 92.4317 | 0.634615 | 0.167358 | 32.7754 | 163.976 | 0 | 0 | 92.5 | 46.2473 | 92.5644 | 0.0376947 | 89.9739 | 0.0349016 | 388663 | 120 | 600 | -4.54688 | 0.51 | 38.9902 | 5.87145 | 0.0091741 | 3.1465 | 0.548735
20238.3 | 92.4341 | 0.64964 | 0.0859375 | 25.7432 | 180.687 | 0 | 0 | 92.5 | 46.2473 | 92.5644 | 0.0376947 | 89.9739 | 0.0349016 | 388559 | 120 | 240 | -4.54688 | 0.51 | 38.9902 | 6.14615 | 0.00983039 | 3.29371 | 0.551556
20250.4 | 92.438 | 0.635714 | 0.101929 | 28.3096 | 177.44 | 0 | 0 | 92.5 | 46.2473 | 92.5644 | 0.0376947 | 89.9739 | 0.0349016 | 390640 | 120 | 360 | -4.54688 | 0.51 | 38.9902 | 5.9254 | 0.00927379 | 3.17541 | 0.58391
20261.3 | 92.4429 | 0.626267 | -0.0723877 | 25.2803 | 212.444 | 0 | 0 | 92.5 | 46.2473 | 92.5644 | 0.0376947 | 89.9739 | 0.0349016 | 388587 | 120 | 240 | -4.54688 | 0.51 | 38.9902 | 5.27836 | 0.00813792 | 2.82867 | 0.563719
20268.3 | 92.424 | 0.629597 | 0.101929 | 23.3057 | 177.499 | 0 | 0 | 92.5 | 46.2473 | 92.5644 | 0.0376947 | 89.9739 | 0.0349016 | 387810 | 120 | 120 | -4.54688 | 0.51 | 38.9902 | 5.76922 | 0.00894383 | 3.09172 | 0.588434
20271.7 | 92.4388 | 0.625397 | 0.117676 | 28.2021 | 174.169 | 0 | 0 | 92.5 | 46.2473 | 92.5644 | 0.0376947 | 89.9739 | 0.0349016 | 388316 | 120 | 360 | -4.54688 | 0.51 | 38.9902 | 5.77428 | 0.00889053 | 3.09443 | 0.556111
20277.1 | 92.4376 | 0.631512 | -0.0404053 | 23.0283 | 205.766 | 0 | 0 | 92.5 | 46.2473 | 92.5644 | 0.0376947 | 89.9739 | 0.0349016 | 388790 | 120 | 120 | -4.54688 | 0.51 | 38.9902 | 5.73879 | 0.0089224 | 3.07541 | 0.557102
20278 | 92.4196 | 0.621196 | 0.0249023 | 28.4814 | 192.825 | 0 | 0 | 92.5 | 46.2473 | 92.5644 | 0.0376947 | 89.9739 | 0.0349016 | 387724 | 120 | 360 | -4.54688 | 0.51 | 38.9902 | 6.0037 | 0.00918359 | 3.21737 | 0.595263
20328.7 | 92.4363 | 0.644412 | 0.101929 | 33.3086 | 177.381 | 0 | 0 | 92.5 | 46.2473 | 92.5644 | 0.0376947 | 89.9739 | 0.0349016 | 387615 | 120 | 600 | -4.54688 | 0.51 | 38.9902 | 5.70952 | 0.00905835 | 3.05972 | 0.550535
20346 | 92.4423 | 0.623213 | -0.0404053 | 30.5264 | 206.001 | 0 | 0 | 92.5 | 46.2473 | 92.5644 | 0.0376947 | 89.9739 | 0.0349016 | 388357 | 120 | 480 | -4.54688 | 0.51 | 38.9902 | 5.54892 | 0.00851339 | 2.97366 | 0.576029
20352.2 | 92.4423 | 0.640371 | 0.0688477 | 33.5137 | 183.785 | 0 | 0 | 92.5 | 46.2473 | 92.5644 | 0.0376947 | 89.9739 | 0.0349016 | 388942 | 120 | 600 | -4.54688 | 0.51 | 38.9902 | 5.46273 | 0.0086119 | 2.92747 | 0.582773
20364.9 | 92.4263 | 0.645633 | -0.00817871 | 23.2861 | 199.255 | 0 | 0 | 92.5 | 46.2473 | 92.5644 | 0.0376947 | 89.9739 | 0.0349016 | 388417 | 120 | 120 | -4.54688 | 0.51 | 38.9902 | 6.06849 | 0.00964714 | 3.25209 | 0.574598
20372.9 | 92.4447 | 0.635055 | -0.024292 | 25.6943 | 202.575 | 0 | 0 | 92.5 | 46.2473 | 92.5644 | 0.0376947 | 89.9739 | 0.0349016 | 387851 | 120 | 240 | -4.54688 | 0.51 | 38.9902 | 5.38491 | 0.00841852 | 2.88577 | 0.584446
20395.6 | 92.4363 | 0.625278 | -0.0404053 | 25.5283 | 205.844 | 0 | 0 | 92.5 | 46.2473 | 92.5644 | 0.0376947 | 89.9739 | 0.0349016 | 388208 | 120 | 240 | -4.54688 | 0.51 | 38.9902 | 5.68108 | 0.0087456 | 3.04448 | 0.576166
20401.4 | 92.4366 | 0.624374 | 0.101929 | 30.8096 | 177.411 | 0 | 0 | 92.5 | 46.2473 | 92.5644 | 0.0376947 | 89.9739 | 0.0349016 | 387564 | 120 | 480 | -4.54688 | 0.51 | 38.9902 | 5.52144 | 0.00848754 | 2.95893 | 0.589139
20420.4 | 92.438 | 0.623124 | 0.00891113 | 30.8906 | 196.207 | 0 | 0 | 92.5 | 46.2473 | 92.5644 | 0.0376947 | 89.9739 | 0.0349016 | 387025 | 120 | 480 | -4.54688 | 0.51 | 38.9902 | 6.38362 | 0.00979308 | 3.42097 | 0.535826
20429.4 | 92.4404 | 0.635161 | -0.0723877 | 30.2754 | 212.663 | 0 | 0 | 92.5 | 46.2473 | 92.5644 | 0.0376947 | 89.9739 | 0.0349016 | 388179 | 120 | 480 | -4.54688 | 0.51 | 38.9902 | 4.67569 | 0.00731132 | 2.50569 | 0.638245
20499.6 | 92.4279 | 0.619257 | -0.00817871 | 25.7949 | 199.335 | 0 | 0 | 92.5 | 46.2473 | 92.5644 | 0.0376947 | 89.9739 | 0.0349016 | 388758 | 120 | 240 | -4.54688 | 0.51 | 38.9902 | 5.95777 | 0.00908407 | 3.19276 | 0.562247
20522.7 | 92.4386 | 0.632857 | -0.00817871 | 30.7852 | 199.498 | 0 | 0 | 92.5 | 46.2473 | 92.5644 | 0.0376947 | 89.9739 | 0.0349016 | 387635 | 120 | 480 | -4.54688 | 0.51 | 38.9902 | 4.97607 | 0.00775295 | 2.66667 | 0.619125
20567.8 | 92.4344 | 0.617704 | 0.101929 | 25.8096 | 177.47 | 0 | 0 | 92.5 | 46.2473 | 92.5644 | 0.0376947 | 89.9739 | 0.0349016 | 389663 | 120 | 240 | -4.54688 | 0.51 | 38.9902 | 4.87734 | 0.0074175 | 2.61376 | 0.617179
20571.3 | 92.3942 | 0.794695 | 0.0859375 | 23.2422 | 180.757 | 0 | 0 | 92.5 | 46.2473 | 92.5644 | 0.0376947 | 89.9739 | 0.0349016 | 389492 | 120 | 120 | -4.54688 | 0.51 | 38.9902 | 6.07648 | 0.0118942 | 3.25638 | 0.571231
20624.4 | 92.4314 | 0.630173 | 0.117676 | 23.1992 | 174.232 | 0 | 0 | 92.5 | 46.2473 | 92.5644 | 0.0376947 | 89.9739 | 0.0349016 | 387506 | 120 | 120 | -4.54688 | 0.51 | 38.9902 | 5.71503 | 0.00886722 | 3.06267 | 0.581818
20702.6 | 92.4018 | 0.792386 | 0.00891113 | 23.3916 | 195.987 | 0 | 0 | 92.5 | 46.2473 | 92.5644 | 0.0376947 | 89.9739 | 0.0349016 | 389209 | 120 | 120 | -4.54688 | 0.51 | 38.9902 | 5.7858 | 0.0112914 | 3.1006 | 0.589297
20723.6 | 92.4332 | 0.634909 | 0.167358 | 22.7793 | 164.364 | 0 | 0 | 92.5 | 46.2473 | 92.5644 | 0.0376947 | 89.9739 | 0.0349016 | 387192 | 120 | 120 | -4.54688 | 0.51 | 38.9902 | 5.89403 | 0.0092135 | 3.1586 | 0.579092
20760.7 | 92.4392 | 0.635358 | 0.0859375 | 30.7412 | 180.546 | 0 | 0 | 92.5 | 46.2473 | 92.5644 | 0.0376947 | 89.9739 | 0.0349016 | 388104 | 120 | 480 | -4.54688 | 0.51 | 38.9902 | 5.64443 | 0.00882899 | 3.02484 | 0.569516
20784.5 | 92.4389 | 0.626441 | 0.167358 | 30.2773 | 164.073 | 0 | 0 | 92.5 | 46.2473 | 92.5644 | 0.0376947 | 89.9739 | 0.0349016 | 389148 | 120 | 480 | -4.54688 | 0.51 | 38.9902 | 6.03955 | 0.00931446 | 3.23658 | 0.564035
20811.9 | 92.437 | 0.627212 | 0.117676 | 30.7021 | 174.138 | 0 | 0 | 92.5 | 46.2473 | 92.5644 | 0.0376947 | 89.9739 | 0.0349016 | 387261 | 120 | 480 | -4.54688 | 0.51 | 38.9902 | 5.37324 | 0.00829723 | 2.87951 | 0.617515
20814.8 | 92.4351 | 0.632932 | 0.117676 | 25.7021 | 174.201 | 0 | 0 | 92.5 | 46.2473 | 92.5644 | 0.0376947 | 89.9739 | 0.0349016 | 389239 | 120 | 240 | -4.54688 | 0.51 | 38.9902 | 5.47101 | 0.00852541 | 2.9319 | 0.586476
20885.9 | 92.4406 | 0.601445 | 0.0249023 | 30.9795 | 192.913 | 0 | 0 | 92.5 | 46.2473 | 92.5644 | 0.0376947 | 89.9739 | 0.0349016 | 387818 | 120 | 480 | -4.54688 | 0.51 | 38.9902 | 5.26084 | 0.00778962 | 2.81927 | 0.575231
20917.3 | 92.4325 | 0.591154 | 0.0688477 | 31.0137 | 183.853 | 0 | 0 | 92.5 | 46.2473 | 92.5644 | 0.0376947 | 89.9739 | 0.0349016 | 388544 | 120 | 480 | -4.54688 | 0.51 | 38.9902 | 5.68919 | 0.00828048 | 3.04883 | 0.577534
20964.1 | 92.4389 | 0.638869 | 0.167358 | 25.2813 | 164.266 | 0 | 0 | 92.5 | 46.2473 | 92.5644 | 0.0376947 | 89.9739 | 0.0349016 | 388017 | 120 | 240 | -4.54688 | 0.51 | 38.9902 | 5.78963 | 0.00910618 | 3.10265 | 0.567686
20999.1 | 92.4371 | 0.621355 | -0.0723877 | 22.7832 | 212.335 | 0 | 0 | 92.5 | 46.2473 | 92.5644 | 0.0376947 | 89.9739 | 0.0349016 | 389846 | 120 | 120 | -4.54688 | 0.51 | 38.9902 | 5.56184 | 0.00850825 | 2.98058 | 0.574284
21362 | 92.3824 | 0.812495 | 0.0249023 | 25.9834 | 192.737 | 0 | 0 | 92.5 | 46.2473 | 92.5644 | 0.0376947 | 89.9739 | 0.0349016 | 389048 | 120 | 240 | -4.54688 | 0.51 | 38.9902 | 5.70442 | 0.0114175 | 3.05699 | 0.574505

## Comb H (2)
Inten | PeakPosition | YT | ZT | PeakPositionErrorRel
16669.3 | 92.3457 | 23.5449 | 189.989 | 0.0127331
17705.9 | 92.3509 | 26.0479 | 189.999 | 0.0111246
17980.3 | 92.3802 | 28.5479 | 190.008 | 0.0131475
18488.6 | 92.4448 | 33.5479 | 190.028 | 0.00825114
18798.5 | 92.4228 | 31.0479 | 190.018 | 0.00856302
18990.5 | 92.4079 | 31.1104 | 187.14 | 0.00858695
19046.1 | 92.4426 | 33.6094 | 187.066 | 0.00922814
19296 | 92.3437 | 23.6094 | 187.361 | 0.011027
19412.9 | 92.4445 | 28.0273 | 205.923 | 0.00800612
19541.8 | 92.3572 | 26.0166 | 183.99 | 0.0127789
19544.8 | 92.3512 | 26.1133 | 187.287 | 0.0134552
19571.1 | 92.3543 | 23.4814 | 192.649 | 0.0120592
19580.7 | 92.4385 | 33.0264 | 206.08 | 0.00880174
19583.7 | 92.4395 | 28.2871 | 199.416 | 0.0088481
19663.2 | 92.3716 | 28.6113 | 187.214 | 0.0133957
19749 | 92.4463 | 33.2402 | 180.475 | 0.00816407
19831.1 | 92.4467 | 33.4775 | 193.001 | 0.00824991
19843.1 | 92.4353 | 33.2842 | 199.579 | 0.00832538
19875.5 | 92.4383 | 33.1914 | 202.812 | 0.0086967
19894.5 | 92.4188 | 28.5137 | 183.922 | 0.00987269
19912 | 92.4365 | 32.7734 | 212.773 | 0.00902201
19949.1 | 92.4329 | 25.8926 | 196.06 | 0.00908506
19954.5 | 92.4363 | 28.2422 | 180.616 | 0.00840169
19979.6 | 92.4421 | 28.3916 | 196.134 | 0.00828315
20003.7 | 92.4426 | 33.3887 | 196.281 | 0.00957623
20025.1 | 92.4406 | 28.1934 | 202.654 | 0.00930978
20094 | 92.4371 | 27.7842 | 212.554 | 0.00980429
20094.6 | 92.4408 | 33.2021 | 174.106 | 0.00872126
20158.2 | 92.4393 | 30.6924 | 202.733 | 0.00870207
20168.3 | 92.3456 | 23.5146 | 184.058 | 0.0121587
20173.4 | 92.4375 | 27.7793 | 164.17 | 0.00954952
20189.3 | 92.4402 | 23.1924 | 202.496 | 0.00817205
20235 | 92.4317 | 32.7754 | 163.976 | 0.0091741
20238.3 | 92.4341 | 25.7432 | 180.687 | 0.00983039
20250.4 | 92.438 | 28.3096 | 177.44 | 0.00927379
20261.3 | 92.4429 | 25.2803 | 212.444 | 0.00813792
20268.3 | 92.424 | 23.3057 | 177.499 | 0.00894383
20271.7 | 92.4388 | 28.2021 | 174.169 | 0.00889053
20277.1 | 92.4376 | 23.0283 | 205.766 | 0.0089224
20278 | 92.4196 | 28.4814 | 192.825 | 0.00918359
20328.7 | 92.4363 | 33.3086 | 177.381 | 0.00905835
20346 | 92.4423 | 30.5264 | 206.001 | 0.00851339
20352.2 | 92.4423 | 33.5137 | 183.785 | 0.0086119
20364.9 | 92.4263 | 23.2861 | 199.255 | 0.00964714
20372.9 | 92.4447 | 25.6943 | 202.575 | 0.00841852
20395.6 | 92.4363 | 25.5283 | 205.844 | 0.0087456
20401.4 | 92.4366 | 30.8096 | 177.411 | 0.00848754
20420.4 | 92.438 | 30.8906 | 196.207 | 0.00979308
20429.4 | 92.4404 | 30.2754 | 212.663 | 0.00731132
20499.6 | 92.4279 | 25.7949 | 199.335 | 0.00908407
20522.7 | 92.4386 | 30.7852 | 199.498 | 0.00775295
20567.8 | 92.4344 | 25.8096 | 177.47 | 0.0074175
20571.3 | 92.3942 | 23.2422 | 180.757 | 0.0118942
20624.4 | 92.4314 | 23.1992 | 174.232 | 0.00886722
20702.6 | 92.4018 | 23.3916 | 195.987 | 0.0112914
20723.6 | 92.4332 | 22.7793 | 164.364 | 0.0092135
20760.7 | 92.4392 | 30.7412 | 180.546 | 0.00882899
20784.5 | 92.4389 | 30.2773 | 164.073 | 0.00931446
20811.9 | 92.437 | 30.7021 | 174.138 | 0.00829723
20814.8 | 92.4351 | 25.7021 | 174.201 | 0.00852541
20885.9 | 92.4406 | 30.9795 | 192.913 | 0.00778962
20917.3 | 92.4325 | 31.0137 | 183.853 | 0.00828048
20964.1 | 92.4389 | 25.2813 | 164.266 | 0.00910618
20999.1 | 92.4371 | 22.7832 | 212.335 | 0.00850825
21362 | 92.3824 | 25.9834 | 192.737 | 0.0114175

## Comb H (3)
Inten | PeakPosition | YT | ZT | PeakPositionErrorRel
20235 | 92.4317 | 32.7754 | 163.976 | 0.0091741
20784.5 | 92.4389 | 30.2773 | 164.073 | 0.00931446
20173.4 | 92.4375 | 27.7793 | 164.17 | 0.00954952
20964.1 | 92.4389 | 25.2813 | 164.266 | 0.00910618
20723.6 | 92.4332 | 22.7793 | 164.364 | 0.0092135
20094.6 | 92.4408 | 33.2021 | 174.106 | 0.00872126
20811.9 | 92.437 | 30.7021 | 174.138 | 0.00829723
20271.7 | 92.4388 | 28.2021 | 174.169 | 0.00889053
20814.8 | 92.4351 | 25.7021 | 174.201 | 0.00852541
20624.4 | 92.4314 | 23.1992 | 174.232 | 0.00886722
20328.7 | 92.4363 | 33.3086 | 177.381 | 0.00905835
20401.4 | 92.4366 | 30.8096 | 177.411 | 0.00848754
20250.4 | 92.438 | 28.3096 | 177.44 | 0.00927379
20567.8 | 92.4344 | 25.8096 | 177.47 | 0.0074175
20268.3 | 92.424 | 23.3057 | 177.499 | 0.00894383
19749 | 92.4463 | 33.2402 | 180.475 | 0.00816407
20760.7 | 92.4392 | 30.7412 | 180.546 | 0.00882899
19954.5 | 92.4363 | 28.2422 | 180.616 | 0.00840169
20238.3 | 92.4341 | 25.7432 | 180.687 | 0.00983039
20571.3 | 92.3942 | 23.2422 | 180.757 | 0.0118942
20352.2 | 92.4423 | 33.5137 | 183.785 | 0.0086119
20917.3 | 92.4325 | 31.0137 | 183.853 | 0.00828048
19894.5 | 92.4188 | 28.5137 | 183.922 | 0.00987269
19541.8 | 92.3572 | 26.0166 | 183.99 | 0.0127789
20168.3 | 92.3456 | 23.5146 | 184.058 | 0.0121587
19046.1 | 92.4426 | 33.6094 | 187.066 | 0.00922814
18990.5 | 92.4079 | 31.1104 | 187.14 | 0.00858695
19663.2 | 92.3716 | 28.6113 | 187.214 | 0.0133957
19544.8 | 92.3512 | 26.1133 | 187.287 | 0.0134552
19296 | 92.3437 | 23.6094 | 187.361 | 0.011027
16669.3 | 92.3457 | 23.5449 | 189.989 | 0.0127331
17705.9 | 92.3509 | 26.0479 | 189.999 | 0.0111246
17980.3 | 92.3802 | 28.5479 | 190.008 | 0.0131475
18798.5 | 92.4228 | 31.0479 | 190.018 | 0.00856302
18488.6 | 92.4448 | 33.5479 | 190.028 | 0.00825114
19571.1 | 92.3543 | 23.4814 | 192.649 | 0.0120592
21362 | 92.3824 | 25.9834 | 192.737 | 0.0114175
20278 | 92.4196 | 28.4814 | 192.825 | 0.00918359
20885.9 | 92.4406 | 30.9795 | 192.913 | 0.00778962
19831.1 | 92.4467 | 33.4775 | 193.001 | 0.00824991
20702.6 | 92.4018 | 23.3916 | 195.987 | 0.0112914
19949.1 | 92.4329 | 25.8926 | 196.06 | 0.00908506
19979.6 | 92.4421 | 28.3916 | 196.134 | 0.00828315
20420.4 | 92.438 | 30.8906 | 196.207 | 0.00979308
20003.7 | 92.4426 | 33.3887 | 196.281 | 0.00957623
20364.9 | 92.4263 | 23.2861 | 199.255 | 0.00964714
20499.6 | 92.4279 | 25.7949 | 199.335 | 0.00908407
19583.7 | 92.4395 | 28.2871 | 199.416 | 0.0088481
20522.7 | 92.4386 | 30.7852 | 199.498 | 0.00775295
19843.1 | 92.4353 | 33.2842 | 199.579 | 0.00832538
20189.3 | 92.4402 | 23.1924 | 202.496 | 0.00817205
20372.9 | 92.4447 | 25.6943 | 202.575 | 0.00841852
20025.1 | 92.4406 | 28.1934 | 202.654 | 0.00930978
20158.2 | 92.4393 | 30.6924 | 202.733 | 0.00870207
19875.5 | 92.4383 | 33.1914 | 202.812 | 0.0086967
20277.1 | 92.4376 | 23.0283 | 205.766 | 0.0089224
20395.6 | 92.4363 | 25.5283 | 205.844 | 0.0087456
19412.9 | 92.4445 | 28.0273 | 205.923 | 0.00800612
20346 | 92.4423 | 30.5264 | 206.001 | 0.00851339
19580.7 | 92.4385 | 33.0264 | 206.08 | 0.00880174
20999.1 | 92.4371 | 22.7832 | 212.335 | 0.00850825
20261.3 | 92.4429 | 25.2803 | 212.444 | 0.00813792
20094 | 92.4371 | 27.7842 | 212.554 | 0.00980429
20429.4 | 92.4404 | 30.2754 | 212.663 | 0.00731132
19912 | 92.4365 | 32.7734 | 212.773 | 0.00902201

## Comb H (4)
Run No. | Depth | tooth | Inten | PeakPosition | YT | ZT | PeakPositionErrorRel
256809 | 12.5 | 1 | 20235 | 92.4317 | 32.7754 | 163.976 | 0.0091741
256809 | 10 | 1 | 20784.5 | 92.4389 | 30.2773 | 164.073 | 0.00931446
256809 | 7.5 | 1 | 20173.4 | 92.4375 | 27.7793 | 164.17 | 0.00954952
256809 | 5 | 1 | 20964.1 | 92.4389 | 25.2813 | 164.266 | 0.00910618
256809 | 2.5 | 1 | 20723.6 | 92.4332 | 22.7793 | 164.364 | 0.0092135
256808 | 12.5 | 2 | 20094.6 | 92.4408 | 33.2021 | 174.106 | 0.00872126
256808 | 10 | 2 | 20811.9 | 92.437 | 30.7021 | 174.138 | 0.00829723
256808 | 7.5 | 2 | 20271.7 | 92.4388 | 28.2021 | 174.169 | 0.00889053
256808 | 5 | 2 | 20814.8 | 92.4351 | 25.7021 | 174.201 | 0.00852541
256808 | 2.5 | 2 | 20624.4 | 92.4314 | 23.1992 | 174.232 | 0.00886722
256807 | 12.5 | 3 | 20328.7 | 92.4363 | 33.3086 | 177.381 | 0.00905835
256807 | 10 | 3 | 20401.4 | 92.4366 | 30.8096 | 177.411 | 0.00848754
256807 | 7.5 | 3 | 20250.4 | 92.438 | 28.3096 | 177.44 | 0.00927379
256807 | 5 | 3 | 20567.8 | 92.4344 | 25.8096 | 177.47 | 0.0074175
256807 | 2.5 | 3 | 20268.3 | 92.424 | 23.3057 | 177.499 | 0.00894383
256806 | 12.5 | 4 | 19749 | 92.4463 | 33.2402 | 180.475 | 0.00816407
256806 | 10 | 4 | 20760.7 | 92.4392 | 30.7412 | 180.546 | 0.00882899
256806 | 7.5 | 4 | 19954.5 | 92.4363 | 28.2422 | 180.616 | 0.00840169
256806 | 5 | 4 | 20238.3 | 92.4341 | 25.7432 | 180.687 | 0.00983039
256806 | 2.5 | 4 | 20571.3 | 92.3942 | 23.2422 | 180.757 | 0.0118942
256805 | 12.5 | 5 | 20352.2 | 92.4423 | 33.5137 | 183.785 | 0.0086119
256805 | 10 | 5 | 20917.3 | 92.4325 | 31.0137 | 183.853 | 0.00828048
256805 | 7.5 | 5 | 19894.5 | 92.4188 | 28.5137 | 183.922 | 0.00987269
256805 | 5 | 5 | 19541.8 | 92.3572 | 26.0166 | 183.99 | 0.0127789
256805 | 2.5 | 5 | 20168.3 | 92.3456 | 23.5146 | 184.058 | 0.0121587
256804 | 12.5 | 6 | 19046.1 | 92.4426 | 33.6094 | 187.066 | 0.00922814
256804 | 10 | 6 | 18990.5 | 92.4079 | 31.1104 | 187.14 | 0.00858695
256804 | 7.5 | 6 | 19663.2 | 92.3716 | 28.6113 | 187.214 | 0.0133957
256804 | 5 | 6 | 19544.8 | 92.3512 | 26.1133 | 187.287 | 0.0134552
256804 | 2.5 | 6 | 19296 | 92.3437 | 23.6094 | 187.361 | 0.011027
256803 | 2.5 | 7 | 16669.3 | 92.3457 | 23.5449 | 189.989 | 0.0127331
256803 | 5 | 7 | 17705.9 | 92.3509 | 26.0479 | 189.999 | 0.0111246
256803 | 7.5 | 7 | 17980.3 | 92.3802 | 28.5479 | 190.008 | 0.0131475
256803 | 10 | 7 | 18798.5 | 92.4228 | 31.0479 | 190.018 | 0.00856302
256803 | 12.5 | 7 | 18488.6 | 92.4448 | 33.5479 | 190.028 | 0.00825114
256802 | 2.5 | 8 | 19571.1 | 92.3543 | 23.4814 | 192.649 | 0.0120592
256802 | 5 | 8 | 21362 | 92.3824 | 25.9834 | 192.737 | 0.0114175
256802 | 7.5 | 8 | 20278 | 92.4196 | 28.4814 | 192.825 | 0.00918359
256802 | 10 | 8 | 20885.9 | 92.4406 | 30.9795 | 192.913 | 0.00778962
256802 | 12.5 | 8 | 19831.1 | 92.4467 | 33.4775 | 193.001 | 0.00824991
256801 | 2.5 | 9 | 20702.6 | 92.4018 | 23.3916 | 195.987 | 0.0112914
256801 | 5 | 9 | 19949.1 | 92.4329 | 25.8926 | 196.06 | 0.00908506
256801 | 7.5 | 9 | 19979.6 | 92.4421 | 28.3916 | 196.134 | 0.00828315
256801 | 10 | 9 | 20420.4 | 92.438 | 30.8906 | 196.207 | 0.00979308
256801 | 12.5 | 9 | 20003.7 | 92.4426 | 33.3887 | 196.281 | 0.00957623
256800 | 2.5 | 10 | 20364.9 | 92.4263 | 23.2861 | 199.255 | 0.00964714
256800 | 5 | 10 | 20499.6 | 92.4279 | 25.7949 | 199.335 | 0.00908407
256800 | 7.5 | 10 | 19583.7 | 92.4395 | 28.2871 | 199.416 | 0.0088481
256800 | 10 | 10 | 20522.7 | 92.4386 | 30.7852 | 199.498 | 0.00775295
256800 | 12.5 | 10 | 19843.1 | 92.4353 | 33.2842 | 199.579 | 0.00832538
256799 | 2.5 | 11 | 20189.3 | 92.4402 | 23.1924 | 202.496 | 0.00817205
256799 | 5 | 11 | 20372.9 | 92.4447 | 25.6943 | 202.575 | 0.00841852
256799 | 7.5 | 11 | 20025.1 | 92.4406 | 28.1934 | 202.654 | 0.00930978
256799 | 10 | 11 | 20158.2 | 92.4393 | 30.6924 | 202.733 | 0.00870207
256799 | 12.5 | 11 | 19875.5 | 92.4383 | 33.1914 | 202.812 | 0.0086967
256798 | 2.5 | 12 | 20277.1 | 92.4376 | 23.0283 | 205.766 | 0.0089224
256798 | 5 | 12 | 20395.6 | 92.4363 | 25.5283 | 205.844 | 0.0087456
256798 | 7.5 | 12 | 19412.9 | 92.4445 | 28.0273 | 205.923 | 0.00800612
256798 | 10 | 12 | 20346 | 92.4423 | 30.5264 | 206.001 | 0.00851339
256798 | 12.5 | 12 | 19580.7 | 92.4385 | 33.0264 | 206.08 | 0.00880174
256797 | 2.5 | 13 | 20999.1 | 92.4371 | 22.7832 | 212.335 | 0.00850825
256797 | 5 | 13 | 20261.3 | 92.4429 | 25.2803 | 212.444 | 0.00813792
256797 | 7.5 | 13 | 20094 | 92.4371 | 27.7842 | 212.554 | 0.00980429
256797 | 10 | 13 | 20429.4 | 92.4404 | 30.2754 | 212.663 | 0.00731132
256797 | 12.5 | 13 | 19912 | 92.4365 | 32.7734 | 212.773 | 0.00902201

## Comb H (5)
Run No. | Depth | tooth | Inten | PeakPosition | YT | ZT | PeakPositionErrorRel
256809 | 2.5 | 1 | 20723.6 | 92.4332 | 22.7793 | 164.364 | 0.0092135
256808 | 2.5 | 2 | 20624.4 | 92.4314 | 23.1992 | 174.232 | 0.00886722
256807 | 2.5 | 3 | 20268.3 | 92.424 | 23.3057 | 177.499 | 0.00894383
256806 | 2.5 | 4 | 20571.3 | 92.3942 | 23.2422 | 180.757 | 0.0118942
256805 | 2.5 | 5 | 20168.3 | 92.3456 | 23.5146 | 184.058 | 0.0121587
256804 | 2.5 | 6 | 19296 | 92.3437 | 23.6094 | 187.361 | 0.011027
256803 | 2.5 | 7 | 16669.3 | 92.3457 | 23.5449 | 189.989 | 0.0127331
256802 | 2.5 | 8 | 19571.1 | 92.3543 | 23.4814 | 192.649 | 0.0120592
256801 | 2.5 | 9 | 20702.6 | 92.4018 | 23.3916 | 195.987 | 0.0112914
256800 | 2.5 | 10 | 20364.9 | 92.4263 | 23.2861 | 199.255 | 0.00964714
256799 | 2.5 | 11 | 20189.3 | 92.4402 | 23.1924 | 202.496 | 0.00817205
256798 | 2.5 | 12 | 20277.1 | 92.4376 | 23.0283 | 205.766 | 0.0089224
256797 | 2.5 | 13 | 20999.1 | 92.4371 | 22.7832 | 212.335 | 0.00850825
256809 | 5 | 1 | 20964.1 | 92.4389 | 25.2813 | 164.266 | 0.00910618
256808 | 5 | 2 | 20814.8 | 92.4351 | 25.7021 | 174.201 | 0.00852541
256807 | 5 | 3 | 20567.8 | 92.4344 | 25.8096 | 177.47 | 0.0074175
256806 | 5 | 4 | 20238.3 | 92.4341 | 25.7432 | 180.687 | 0.00983039
256805 | 5 | 5 | 19541.8 | 92.3572 | 26.0166 | 183.99 | 0.0127789
256804 | 5 | 6 | 19544.8 | 92.3512 | 26.1133 | 187.287 | 0.0134552
256803 | 5 | 7 | 17705.9 | 92.3509 | 26.0479 | 189.999 | 0.0111246
256802 | 5 | 8 | 21362 | 92.3824 | 25.9834 | 192.737 | 0.0114175
256801 | 5 | 9 | 19949.1 | 92.4329 | 25.8926 | 196.06 | 0.00908506
256800 | 5 | 10 | 20499.6 | 92.4279 | 25.7949 | 199.335 | 0.00908407
256799 | 5 | 11 | 20372.9 | 92.4447 | 25.6943 | 202.575 | 0.00841852
256798 | 5 | 12 | 20395.6 | 92.4363 | 25.5283 | 205.844 | 0.0087456
256797 | 5 | 13 | 20261.3 | 92.4429 | 25.2803 | 212.444 | 0.00813792
256809 | 7.5 | 1 | 20173.4 | 92.4375 | 27.7793 | 164.17 | 0.00954952
256808 | 7.5 | 2 | 20271.7 | 92.4388 | 28.2021 | 174.169 | 0.00889053
256807 | 7.5 | 3 | 20250.4 | 92.438 | 28.3096 | 177.44 | 0.00927379
256806 | 7.5 | 4 | 19954.5 | 92.4363 | 28.2422 | 180.616 | 0.00840169
256805 | 7.5 | 5 | 19894.5 | 92.4188 | 28.5137 | 183.922 | 0.00987269
256804 | 7.5 | 6 | 19663.2 | 92.3716 | 28.6113 | 187.214 | 0.0133957
256803 | 7.5 | 7 | 17980.3 | 92.3802 | 28.5479 | 190.008 | 0.0131475
256802 | 7.5 | 8 | 20278 | 92.4196 | 28.4814 | 192.825 | 0.00918359
256801 | 7.5 | 9 | 19979.6 | 92.4421 | 28.3916 | 196.134 | 0.00828315
256800 | 7.5 | 10 | 19583.7 | 92.4395 | 28.2871 | 199.416 | 0.0088481
256799 | 7.5 | 11 | 20025.1 | 92.4406 | 28.1934 | 202.654 | 0.00930978
256798 | 7.5 | 12 | 19412.9 | 92.4445 | 28.0273 | 205.923 | 0.00800612
256797 | 7.5 | 13 | 20094 | 92.4371 | 27.7842 | 212.554 | 0.00980429
256809 | 10 | 1 | 20784.5 | 92.4389 | 30.2773 | 164.073 | 0.00931446
256808 | 10 | 2 | 20811.9 | 92.437 | 30.7021 | 174.138 | 0.00829723
256807 | 10 | 3 | 20401.4 | 92.4366 | 30.8096 | 177.411 | 0.00848754
256806 | 10 | 4 | 20760.7 | 92.4392 | 30.7412 | 180.546 | 0.00882899
256805 | 10 | 5 | 20917.3 | 92.4325 | 31.0137 | 183.853 | 0.00828048
256804 | 10 | 6 | 18990.5 | 92.4079 | 31.1104 | 187.14 | 0.00858695
256803 | 10 | 7 | 18798.5 | 92.4228 | 31.0479 | 190.018 | 0.00856302
256802 | 10 | 8 | 20885.9 | 92.4406 | 30.9795 | 192.913 | 0.00778962
256801 | 10 | 9 | 20420.4 | 92.438 | 30.8906 | 196.207 | 0.00979308
256800 | 10 | 10 | 20522.7 | 92.4386 | 30.7852 | 199.498 | 0.00775295
256799 | 10 | 11 | 20158.2 | 92.4393 | 30.6924 | 202.733 | 0.00870207
256798 | 10 | 12 | 20346 | 92.4423 | 30.5264 | 206.001 | 0.00851339
256797 | 10 | 13 | 20429.4 | 92.4404 | 30.2754 | 212.663 | 0.00731132
256809 | 12.5 | 1 | 20235 | 92.4317 | 32.7754 | 163.976 | 0.0091741
256808 | 12.5 | 2 | 20094.6 | 92.4408 | 33.2021 | 174.106 | 0.00872126
256807 | 12.5 | 3 | 20328.7 | 92.4363 | 33.3086 | 177.381 | 0.00905835
256806 | 12.5 | 4 | 19749 | 92.4463 | 33.2402 | 180.475 | 0.00816407
256805 | 12.5 | 5 | 20352.2 | 92.4423 | 33.5137 | 183.785 | 0.0086119
256804 | 12.5 | 6 | 19046.1 | 92.4426 | 33.6094 | 187.066 | 0.00922814
256803 | 12.5 | 7 | 18488.6 | 92.4448 | 33.5479 | 190.028 | 0.00825114
256802 | 12.5 | 8 | 19831.1 | 92.4467 | 33.4775 | 193.001 | 0.00824991
256801 | 12.5 | 9 | 20003.7 | 92.4426 | 33.3887 | 196.281 | 0.00957623
256800 | 12.5 | 10 | 19843.1 | 92.4353 | 33.2842 | 199.579 | 0.00832538
256799 | 12.5 | 11 | 19875.5 | 92.4383 | 33.1914 | 202.812 | 0.0086967
256798 | 12.5 | 12 | 19580.7 | 92.4385 | 33.0264 | 206.08 | 0.00880174
256797 | 12.5 | 13 | 19912 | 92.4365 | 32.7734 | 212.773 | 0.00902201

## Comb H(6)
dist weld c/l | Depth | tooth | PeakPosition | ZT | PeakPositionErrorRel
-25.625 | 2.5 | 1 | 92.4332 | 164.364 | 0.0092135
-15.757 | 2.5 | 2 | 92.4314 | 174.232 | 0.00886722
-12.49 | 2.5 | 3 | 92.424 | 177.499 | 0.00894383
-9.232 | 2.5 | 4 | 92.3942 | 180.757 | 0.0118942
-5.931 | 2.5 | 5 | 92.3456 | 184.058 | 0.0121587
-2.628 | 2.5 | 6 | 92.3437 | 187.361 | 0.011027
0 | 2.5 | 7 | 92.3457 | 189.989 | 0.0127331
2.66 | 2.5 | 8 | 92.3543 | 192.649 | 0.0120592
5.998 | 2.5 | 9 | 92.4018 | 195.987 | 0.0112914
9.266 | 2.5 | 10 | 92.4263 | 199.255 | 0.00964714
12.507 | 2.5 | 11 | 92.4402 | 202.496 | 0.00817205
15.777 | 2.5 | 12 | 92.4376 | 205.766 | 0.0089224
22.346 | 2.5 | 13 | 92.4371 | 212.335 | 0.00850825
-25.723 | 5 | 1 | 92.4389 | 164.266 | 0.00910618
-15.788 | 5 | 2 | 92.4351 | 174.201 | 0.00852541
-12.519 | 5 | 3 | 92.4344 | 177.47 | 0.0074175
-9.302 | 5 | 4 | 92.4341 | 180.687 | 0.00983039
-5.999 | 5 | 5 | 92.3572 | 183.99 | 0.0127789
-2.702 | 5 | 6 | 92.3512 | 187.287 | 0.0134552
0.01 | 5 | 7 | 92.3509 | 189.999 | 0.0111246
2.748 | 5 | 8 | 92.3824 | 192.737 | 0.0114175
6.071 | 5 | 9 | 92.4329 | 196.06 | 0.00908506
9.346 | 5 | 10 | 92.4279 | 199.335 | 0.00908407
12.586 | 5 | 11 | 92.4447 | 202.575 | 0.00841852
15.855 | 5 | 12 | 92.4363 | 205.844 | 0.0087456
22.455 | 5 | 13 | 92.4429 | 212.444 | 0.00813792
-25.819 | 7.5 | 1 | 92.4375 | 164.17 | 0.00954952
-15.82 | 7.5 | 2 | 92.4388 | 174.169 | 0.00889053
-12.549 | 7.5 | 3 | 92.438 | 177.44 | 0.00927379
-9.373 | 7.5 | 4 | 92.4363 | 180.616 | 0.00840169
-6.067 | 7.5 | 5 | 92.4188 | 183.922 | 0.00987269
-2.775 | 7.5 | 6 | 92.3716 | 187.214 | 0.0133957
0.019 | 7.5 | 7 | 92.3802 | 190.008 | 0.0131475
2.836 | 7.5 | 8 | 92.4196 | 192.825 | 0.00918359
6.145 | 7.5 | 9 | 92.4421 | 196.134 | 0.00828315
9.427 | 7.5 | 10 | 92.4395 | 199.416 | 0.0088481
12.665 | 7.5 | 11 | 92.4406 | 202.654 | 0.00930978
15.934 | 7.5 | 12 | 92.4445 | 205.923 | 0.00800612
22.565 | 7.5 | 13 | 92.4371 | 212.554 | 0.00980429
-25.916 | 10 | 1 | 92.4389 | 164.073 | 0.00931446
-15.851 | 10 | 2 | 92.437 | 174.138 | 0.00829723
-12.578 | 10 | 3 | 92.4366 | 177.411 | 0.00848754
-9.443 | 10 | 4 | 92.4392 | 180.546 | 0.00882899
-6.136 | 10 | 5 | 92.4325 | 183.853 | 0.00828048
-2.849 | 10 | 6 | 92.4079 | 187.14 | 0.00858695
0.029 | 10 | 7 | 92.4228 | 190.018 | 0.00856302
2.924 | 10 | 8 | 92.4406 | 192.913 | 0.00778962
6.218 | 10 | 9 | 92.438 | 196.207 | 0.00979308
9.509 | 10 | 10 | 92.4386 | 199.498 | 0.00775295
12.744 | 10 | 11 | 92.4393 | 202.733 | 0.00870207
16.012 | 10 | 12 | 92.4423 | 206.001 | 0.00851339
22.674 | 10 | 13 | 92.4404 | 212.663 | 0.00731132
-26.013 | 12.5 | 1 | 92.4317 | 163.976 | 0.0091741
-15.883 | 12.5 | 2 | 92.4408 | 174.106 | 0.00872126
-12.608 | 12.5 | 3 | 92.4363 | 177.381 | 0.00905835
-9.514 | 12.5 | 4 | 92.4463 | 180.475 | 0.00816407
-6.204 | 12.5 | 5 | 92.4423 | 183.785 | 0.0086119
-2.923 | 12.5 | 6 | 92.4426 | 187.066 | 0.00922814
0.039 | 12.5 | 7 | 92.4448 | 190.028 | 0.00825114
3.012 | 12.5 | 8 | 92.4467 | 193.001 | 0.00824991
6.292 | 12.5 | 9 | 92.4426 | 196.281 | 0.00957623
9.59 | 12.5 | 10 | 92.4353 | 199.579 | 0.00832538
12.823 | 12.5 | 11 | 92.4383 | 202.812 | 0.0086967
16.091 | 12.5 | 12 | 92.4385 | 206.08 | 0.00880174
22.784 | 12.5 | 13 | 92.4365 | 212.773 | 0.00902201