## M_2.5
|  | Long | [6 empty] | Tansv | [6 empty] | Normal
| Actual | s11 | s11 | s11 ref | s11 ref |  |  | Actual | s22 | s22 | s22 ref | s22 ref |  |  | Actual | s33 | s33 | s33 ref | s33 ref
| position | 2th | 2th error | 2th | 2th error |  |  | position | 2th | 2th error | 2th | 2th error |  |  | position | 2th | 2th error | 2th | 2th error
XT | -24 | 92.3669 | 0.0222647 | 92.3867 | 0.00864532 |  | YT | -24 | 92.366 | 0.0110516 | 92.3867 | 0.00864532 |  | YT | -24 | 92.401 | 0.00808556 | 92.3867 | 0.00864532
| -16 | 92.3624 | 0.0219109 | 92.3867 | 0.008195 |  |  | -16 | 92.3653 | 0.0115032 | 92.3867 | 0.008195 |  |  | -16 | 92.4073 | 0.00805109 | 92.3867 | 0.008195
| -12 | 92.1971 | 0.0236481 | 92.3867 | 0.00834347 |  |  | -12 | 92.3856 | 0.0106209 | 92.3867 | 0.00834347 |  |  | -12 | 92.482 | 0.00816888 | 92.3867 | 0.00834347
| -9 | 92.1541 | 0.031845 | 92.38594 | 0.00817183 |  |  | -9 | 92.4272 | 0.017011 | 92.37189 | 0.00817183 |  |  | -9 | 92.3382 | 0.0129706 | 92.37189 | 0.00817183
| -6 | 92.3488 | 0.041515 | 92.26567 | 0.0145882 |  |  | -6 | 92.2639 | 0.0166522 | 92.26492 | 0.0145882 |  |  | -6 | 92.2298 | 0.0138018 | 92.26492 | 0.0145882
| -3 | 92.43 | 0.0410428 | 92.26491 | 0.0144197 |  |  | -3 | 92.2164 | 0.0187698 | 92.26491 | 0.0144197 |  |  | -3 | 92.2383 | 0.0138143 | 92.26491 | 0.0144197
| 0 | 92.4149 | 0.0537432 | 92.26491 | 0.0152253 |  |  | 0 | 92.2069 | 0.0185374 | 92.26491 | 0.0152253 |  |  | 0 | 92.2391 | 0.0134432 | 92.26491 | 0.0152253
| 3 | 92.4327 | 0.0439341 | 92.26491 | 0.0159489 |  |  | 3 | 92.208 | 0.0180952 | 92.26491 | 0.0159489 |  |  | 3 | 92.248 | 0.0138609 | 92.26491 | 0.0159489
| 6 | 92.3036 | 0.0359879 | 92.26494 | 0.0143947 |  |  | 6 | 92.321 | 0.0155539 | 92.26676 | 0.0143947 |  |  | 6 | 92.2365 | 0.013899 | 92.26676 | 0.0143947
| 9 | 92.0791 | 0.0276842 | 92.37857 | 0.0125296 |  |  | 9 | 92.4166 | 0.0147931 | 92.38642 | 0.0125296 |  |  | 9 | 92.3963 | 0.0114013 | 92.38642 | 0.0125296
| 12 | 92.2782 | 0.0225591 | 92.3867 | 0.00862028 |  |  | 12 | 92.384 | 0.00995672 | 92.3867 | 0.00862028 |  |  | 12 | 92.4618 | 0.00816382 | 92.3867 | 0.00862028
| 16 | 92.3773 | 0.0220374 | 92.3867 | 0.00917235 |  |  | 16 | 92.361 | 0.0106519 | 92.3867 | 0.00917235 |  |  | 16 | 92.4039 | 0.0081802 | 92.3867 | 0.00917235
| 24 | 92.3783 | 0.0209096 | 92.3867 | 0.00861016 |  |  | 24 | 92.3599 | 0.0113382 | 92.3867 | 0.00861016 |  |  | 24 | 92.3988 | 0.0080864 | 92.3867 | 0.00861016
0.1217874
[5 empty] | Strain | [6 empty] | Stress |  |  |  | Stress Uncertainty |  |  |  |  | Moduli
|  | Long | Long |  | Tran | Tran | Norm | Norm |  |  | Long | Tran | Norm |  | Long | Tran | Norm |  | Long | Tran | Norm | Long | Tran | Norm
|  | Strain | Strain error |  | Strain | Strain error | Strain | Strain error |  |  | Stress | Stress | Stress |  | Stress error | Stress error | Stress error |  | E1 | v1 | E2 | v2 | E3 | v3
|  | Xt |  |  | Yt |  | normal |  |  |  | Xt | Yt | normal
| -24 | 165.7783 | 199.9232 |  | 173.3156 | 117.4496 | -119.676 | 99.08273 |  | -24 | 52.49197 | 53.78746 | 3.429519 |  | 44.06072 | 34.17769 | 32.41341 |  | 220 | 0.28 | 220 | 0.28 | 220 | 0.28
| -16 | 203.467 | 195.8134 |  | 179.1782 | 118.2232 | -172.3864 | 96.16171 |  | -16 | 57.96794 | 53.7933 | -6.631853 |  | 43.23428 | 33.90283 | 31.77552 |  | 220 | 0.28 | 220 | 0.28 | 220 | 0.28
| -12 | 1590.941 | 209.9053 |  | 9.207678 | 113.0535 | -796.7272 | 97.73935 |  | -12 | 361.3173 | 89.45684 | -49.06322 |  | 45.78048 | 34.23207 | 32.80964 |  | 220 | 0.28 | 220 | 0.28 | 220 | 0.28
| -9 | 1946.509 | 275.1987 |  | -462.7268 | 158.009 | 282.2324 | 128.3547 |  | -9 | 527.7141 | 113.6267 | 241.6665 |  | 60.32439 | 46.25268 | 43.4563 |  | 220 | 0.28 | 220 | 0.28 | 220 | 0.28
| -6 | -696.5638 | 369.111 |  | 8.559031 | 185.7045 | 294.7345 | 168.4582 |  | -6 | -162.7358 | -41.54285 | 7.643562 |  | 80.04156 | 58.31513 | 56.74696 |  | 220 | 0.28 | 220 | 0.28 | 220 | 0.28
| -3 | -1381.856 | 364.9103 |  | 407.1949 | 198.5453 | 223.3121 | 167.5068 |  | -3 | -319.6853 | -12.19216 | -43.79701 |  | 79.58569 | 59.70534 | 56.82509 |  | 220 | 0.28 | 220 | 0.28 | 220 | 0.28
| 0 | -1255.707 | 468.5568 |  | 486.9938 | 201.2227 | 216.5969 | 170.3737 |  | 0 | -276.2123 | 23.31436 | -23.16011 |  | 99.71775 | 68.22145 | 65.69266 |  | 220 | 0.28 | 220 | 0.28 | 220 | 0.28
| 3 | -1404.407 | 392.0653 |  | 477.7529 | 202.3314 | 141.8996 | 177.2483 |  | 3 | -327.215 | -3.718752 | -61.44355 |  | 85.11965 | 62.5604 | 60.27056 |  | 220 | 0.28 | 220 | 0.28 | 220 | 0.28
| 6 | -324.122 | 325.1311 |  | -454.6692 | 177.7656 | 253.9017 | 167.8427 |  | 6 | -113.1182 | -135.556 | -13.77042 |  | 71.43131 | 53.97368 | 53.02687 |  | 220 | 0.28 | 220 | 0.28 | 220 | 0.28
| 9 | 2516.813 | 254.3954 |  | -252.525 | 162.2733 | -82.69095 | 141.8011 |  | 9 | 671.1893 | 195.2094 | 224.3996 |  | 56.93477 | 45.9092 | 43.86068 |  | 220 | 0.28 | 220 | 0.28 | 220 | 0.28
| 12 | 909.4735 | 202.1475 |  | 22.60113 | 110.2384 | -628.0149 | 99.37906 |  | 12 | 189.5723 | 37.1411 | -74.68353 |  | 44.26653 | 33.33723 | 32.31295 |  | 220 | 0.28 | 220 | 0.28 | 220 | 0.28
| 16 | 78.69223 | 199.8041 |  | 215.1932 | 117.6628 | -143.9406 | 102.8746 |  | 16 | 29.92545 | 53.38656 | -8.339562 |  | 44.14898 | 34.33346 | 32.90051 |  | 220 | 0.28 | 220 | 0.28 | 220 | 0.28
| 24 | 70.31981 | 189.2818 |  | 224.407 | 119.17 | -101.2672 | 98.8728 |  | 24 | 33.24587 | 59.72961 | 3.754351 |  | 42.11678 | 33.68926 | 31.68955 |  | 220 | 0.28 | 220 | 0.28 | 220 | 0.28
[19 empty] | 220 | 0.28 | 220 | 0.28 | 220 | 0.28
[19 empty] | 220 | 0.28 | 220 | 0.28 | 220 | 0.28
[19 empty] | 220 | 0.28 | 220 | 0.28 | 220 | 0.28
[19 empty] | 220 | 0.28 | 220 | 0.28 | 220 | 0.28
[19 empty] | 220 | 0.28 | 220 | 0.28 | 220 | 0.28
[19 empty] | 220 | 0.28 | 220 | 0.28 | 220 | 0.28
[15 empty] | 0 | -500 | -315 | -111
[15 empty] | 3 | -462 | -272 | -177
[15 empty] | 6 | 680 | 201 | 361
[15 empty] | 9 | 551 | 150 | 73
[15 empty] | 12 | 45 | 44 | -97
[15 empty] | 16 | -15 | 23 | -27
Note on C25: mhofmann:

## M_5.0
|  | Long | [6 empty] | Tansv | [5 empty] | Normal
| Actual | s11 | s11 | s11 ref | s11 ref |  |  | Actual | s22 | s22 | s22 ref | s22 ref |  | Actual | s33 | s33 | s33 ref | s33 ref
| position | 2th | 2th error | 2th | 2th error |  |  | position | 2th | 2th error | 2th | 2th error |  | position | 2th | 2th error | 2th | 2th error
XT
| -16 | 92.3827 | 0.0241917 | 92.385 | 0.00934334 |  |  | -16 | 92.3719 | 0.0113483 | 92.385 | 0.00934334 |  | -16 | 92.4037 | 0.00915475 | 92.385 | 0.00934334
| -12 | 92.3286 | 0.0243094 | 92.385 | 0.00840798 |  |  | -12 | 92.3552 | 0.0111791 | 92.385 | 0.00840798 |  | -12 | 92.473 | 0.00945618 | 92.385 | 0.00840798
| -9 | 92.0349 | 0.0277963 | 92.385 | 0.00822577 |  |  | -9 | 92.4131 | 0.0121785 | 92.385 | 0.00822577 |  | -9 | 92.3995 | 0.0104092 | 92.385 | 0.00822577
| -6 | 92.2084 | 0.0336339 | 92.38303 | 0.00964223 |  |  | -6 | 92.4084 | 0.0184342 | 92.35819 | 0.00964223 |  | -6 | 92.2681 | 0.0149672 | 92.35819 | 0.00964223
| -3 | 92.432 | 0.0497364 | 92.25001 | 0.0153563 |  |  | -3 | 92.3036 | 0.0190826 | 92.24968 | 0.0153563 |  | -3 | 92.2123 | 0.0162793 | 92.24968 | 0.0153563
| 0 | 92.4564 | 0.0534587 | 92.24968 | 0.0157172 |  |  | 0 | 92.3276 | 0.0187004 | 92.24968 | 0.0157172 |  | 0 | 92.1864 | 0.0194371 | 92.24968 | 0.0157172
| 3 | 92.4325 | 0.0486619 | 92.24969 | 0.0155973 |  |  | 3 | 92.3001 | 0.0161558 | 92.25056 | 0.0155973 |  | 3 | 92.2341 | 0.0170192 | 92.25056 | 0.0155973
| 6 | 92.0961 | 0.0307519 | 92.36895 | 0.012282 |  |  | 6 | 92.4281 | 0.0142646 | 92.38419 | 0.012282 |  | 6 | 92.3164 | 0.0135326 | 92.38419 | 0.012282
| 9 | 92.1208 | 0.0276489 | 92.385 | 0.0087764 |  |  | 9 | 92.3983 | 0.011161 | 92.385 | 0.0087764 |  | 9 | 92.4521 | 0.00890059 | 92.385 | 0.0087764
| 12 | 92.3527 | 0.0201929 | 92.385 | 0.00931065 |  |  | 12 | 92.3532 | 0.0110926 | 92.385 | 0.00931065 |  | 12 | 92.4513 | 0.00889993 | 92.385 | 0.00931065
| 16 | 92.3923 | 0.0234959 | 92.385 | 0.00845418 |  |  | 16 | 92.3659 | 0.0108789 | 92.385 | 0.00845418 |  | 16 | 92.4012 | 0.00904424 | 92.385 | 0.00845418
[5 empty] | Strain | [6 empty] | Stress |  |  | Stress Uncertainty |  |  |  |  | Moduli
|  | Long | Long |  | Tran | Tran | Norm | Norm |  |  | Long | Tran | Norm | Long | Tran | Norm |  | Long | Tran | Norm | Long | Tran | Norm
|  | Strain | Strain error |  | Strain | Strain error | Strain | Strain error |  |  | Stress | Stress | Stress | Stress error | Stress error | Stress error |  | E1 | v1 | E2 | v2 | E3 | v3
|  | Xt |  |  | Yt |  | normal |  |  |  | Xt | Yt | normal
| 0 | #DIV/0! | #DIV/0! |  | #DIV/0! | #DIV/0! | #DIV/0! | #DIV/0! |  | 0 | #DIV/0! | #DIV/0! | #DIV/0! | #DIV/0! | #DIV/0! | #DIV/0! |  | 220 | 0.28 | 220 | 0.28 | 220 | 0.28
| -16 | 19.25329 | 217.0811 |  | 109.6753 | 123.0477 | -156.4951 | 109.4961 |  | -16 | 0.294071 | 15.83536 | -29.91269 | 47.75347 | 36.54544 | 35.24876 |  | 220 | 0.28 | 220 | 0.28 | 220 | 0.28
| -12 | 472.4543 | 215.3155 |  | 249.5443 | 117.0907 | -735.7889 | 105.92 |  | -12 | 79.69476 | 41.38211 | -127.972 | 47.14212 | 35.46617 | 34.41304 |  | 220 | 0.28 | 220 | 0.28 | 220 | 0.28
| -9 | 2943.902 | 242.6502 |  | -235.1326 | 123.0184 | -121.3531 | 111.0551 |  | -9 | 788.9818 | 242.5852 | 262.1411 | 52.6526 | 38.47085 | 37.38025 |  | 220 | 0.28 | 220 | 0.28 | 220 | 0.28
| -6 | 1465.133 | 292.8919 |  | -420.182 | 174.2237 | 755.3902 | 149.1043 |  | -6 | 448.732 | 124.6935 | 326.745 | 64.72651 | 50.51743 | 48.08413 |  | 220 | 0.28 | 220 | 0.28 | 220 | 0.28
| -3 | -1523.408 | 436.7519 |  | -452.0635 | 205.5192 | 313.8306 | 187.7745 |  | -3 | -443.5779 | -259.4404 | -127.8024 | 94.04284 | 66.75926 | 65.19689 |  | 220 | 0.28 | 220 | 0.28 | 220 | 0.28
| 0 | -1729.849 | 467.5326 |  | -653.1127 | 204.9659 | 531.4103 | 209.7356 |  | 0 | -499.8311 | -314.7672 | -111.1773 | 100.5038 | 69.89124 | 70.30802 |  | 220 | 0.28 | 220 | 0.28 | 220 | 0.28
| 3 | -1530.245 | 428.7611 |  | -415.4011 | 188.418 | 138.1304 | 193.6951 |  | 3 | -460.7079 | -269.0941 | -173.9559 | 92.21407 | 64.19872 | 64.661 |  | 220 | 0.28 | 220 | 0.28 | 220 | 0.28
| 6 | 2292.635 | 277.2654 |  | -367.3152 | 157.5694 | 567.9994 | 152.9783 |  | 6 | 666.7533 | 209.5745 | 370.3316 | 61.38105 | 47.22377 | 46.77569 |  | 220 | 0.28 | 220 | 0.28 | 220 | 0.28
| 9 | 2219.121 | 242.8219 |  | -111.3118 | 118.8508 | -561.1905 | 104.6329 |  | 9 | 550.5727 | 150.0297 | 72.70676 | 52.41302 | 37.71731 | 36.45175 |  | 220 | 0.28 | 220 | 0.28 | 220 | 0.28
| 12 | 270.488 | 186.1322 |  | 266.2991 | 121.2268 | -554.5054 | 107.816 |  | 12 | 44.55218 | 43.83222 | -97.24356 | 41.86619 | 34.10946 | 32.75235 |  | 220 | 0.28 | 220 | 0.28 | 220 | 0.28
| 16 | -61.10068 | 209.0225 |  | 159.9207 | 115.3292 | -135.5777 | 103.6322 |  | 16 | -14.52205 | 23.466 | -27.32279 | 45.83575 | 34.68684 | 33.57851 |  | 220 | 0.28 | 220 | 0.28 | 220 | 0.28
| 0 | #DIV/0! | #DIV/0! |  | #DIV/0! | #DIV/0! | #DIV/0! | #DIV/0! |  | 0 | #DIV/0! | #DIV/0! | #DIV/0! | #DIV/0! | #DIV/0! | #DIV/0! |  | 220 | 0.28 | 220 | 0.28 | 220 | 0.28
[18 empty] | 220 | 0.28 | 220 | 0.28 | 220 | 0.28
[18 empty] | 220 | 0.28 | 220 | 0.28 | 220 | 0.28
[18 empty] | 220 | 0.28 | 220 | 0.28 | 220 | 0.28
[18 empty] | 220 | 0.28 | 220 | 0.28 | 220 | 0.28
[18 empty] | 220 | 0.28 | 220 | 0.28 | 220 | 0.28
[18 empty] | 220 | 0.28 | 220 | 0.28 | 220 | 0.28
Note on C25: mhofmann:

## M_7.5
|  | Long | [6 empty] | Tansv | [6 empty] | Normal
| Actual | s11 | s11 | s11 ref | s11 ref |  |  | Actual | s22 | s22 | s22 ref | s22 ref |  |  | Actual | s33 | s33 | s33 ref | s33 ref
| position | 2th | 2th error | 2th | 2th error |  |  | position | 2th | 2th error | 2th | 2th error |  |  | position | 2th | 2th error | 2th | 2th error
XT | -24 | 92.4018 | 0.0256136 | 92.3856 | 0.00866532 |  | YT | -24 | 92.3776 | 0.0113759 | 92.3856 | 0.00866532 |  | YT | -24 | 92.3901 | 0.010259 | 92.3856 | 0.00866532
| -16 | 92.4045 | 0.0215964 | 92.3856 | 0.00900023 |  |  | -16 | 92.3819 | 0.0118498 | 92.3856 | 0.00900023 |  |  | -16 | 92.3882 | 0.0107295 | 92.3856 | 0.00900023
| -12 | 92.3772 | 0.0276268 | 92.3856 | 0.00851403 |  |  | -12 | 92.3913 | 0.0117899 | 92.3856 | 0.00851403 |  |  | -12 | 92.4121 | 0.0111433 | 92.3856 | 0.00851403
| -9 | 92.2432 | 0.0254343 | 92.3856 | 0.0094941 |  |  | -9 | 92.4412 | 0.0108863 | 92.3856 | 0.0094941 |  |  | -9 | 92.4464 | 0.0115275 | 92.3856 | 0.0094941
| -6 | 91.9875 | 0.0241021 | 92.38559 | 0.00877195 |  |  | -6 | 92.3957 | 0.0111189 | 92.38507 | 0.00877195 |  |  | -6 | 92.4218 | 0.0120255 | 92.38507 | 0.00877195
| -3 | 92.1099 | 0.0397934 | 92.31001 | 0.00905495 |  |  | -3 | 92.2237 | 0.0172937 | 92.30007 | 0.00905495 |  |  | -3 | 92.3701 | 0.0198648 | 92.30007 | 0.00905495
| 0 | 92.2722 | 0.0425077 | 92.29954 | 0.0148615 |  |  | 0 | 92.1681 | 0.0197731 | 92.29954 | 0.0148615 |  |  | 0 | 92.2932 | 0.0201175 | 92.29954 | 0.0148615
| 3 | 92.0846 | 0.0350263 | 92.30084 | 0.013934 |  |  | 3 | 92.2597 | 0.0155555 | 92.31695 | 0.013934 |  |  | 3 | 92.4219 | 0.0171032 | 92.31695 | 0.013934
| 6 | 92.0428 | 0.0256926 | 92.3854 | 0.00824133 |  |  | 6 | 92.4368 | 0.0105102 | 92.3856 | 0.00824133 |  |  | 6 | 92.4304 | 0.0108789 | 92.3856 | 0.00824133
| 9 | 92.3229 | 0.0246592 | 92.3856 | 0.00861984 |  |  | 9 | 92.434 | 0.0115344 | 92.3856 | 0.00861984 |  |  | 9 | 92.4227 | 0.00958094 | 92.3856 | 0.00861984
| 12 | 92.3952 | 0.024061 | 92.3856 | 0.00881686 |  |  | 12 | 92.3879 | 0.0113426 | 92.3856 | 0.00881686 |  |  | 12 | 92.4095 | 0.0105654 | 92.3856 | 0.00881686
| 16 | 92.409 | 0.0243244 | 92.3856 | 0.00912496 |  |  | 16 | 92.3762 | 0.0115998 | 92.3856 | 0.00912496 |  |  | 16 | 92.39 | 0.0119196 | 92.3856 | 0.00912496
| 24 | 92.4084 | 0.0235792 | 92.3856 | 0.00930439 |  |  | 24 | 92.3686 | 0.0108913 | 92.3856 | 0.00930439 |  |  | 24 | 92.3889 | 0.0112008 | 92.3856 | 0.00930439
[5 empty] | Strain | [6 empty] | Stress |  |  |  | Stress Uncertainty |  |  |  |  | Moduli
|  | Long | Long |  | Tran | Tran | Norm | Norm |  |  | Long | Tran | Norm |  | Long | Tran | Norm |  | Long | Tran | Norm | Long | Tran | Norm
|  | Strain | Strain error |  | Strain | Strain error | Strain | Strain error |  |  | Stress | Stress | Stress |  | Stress error | Stress error | Stress error |  | E1 | v1 | E2 | v2 | E3 | v3
|  | Xt |  |  | Yt |  | normal |  |  |  | Xt | Yt | normal
| -24 | -135.5763 | 226.3399 |  | 66.97219 | 119.703 | -37.66577 | 112.4086 |  | -24 | -34.92544 | -0.1124224 | -18.09707 |  | 49.48544 | 36.86078 | 36.17596 |  | 220 | 0.28 | 220 | 0.28 | 220 | 0.28
| -16 | -158.1668 | 195.8463 |  | 30.97292 | 124.5575 | -21.76298 | 117.227 |  | -16 | -43.47708 | -10.96869 | -20.03267 |  | 44.06711 | 35.59715 | 34.85396 |  | 220 | 0.28 | 220 | 0.28 | 220 | 0.28
| -12 | 70.32116 | 241.9871 |  | -47.70924 | 121.7321 | -221.7465 | 117.3869 |  | -12 | -9.693897 | -29.98037 | -59.89303 |  | 52.65449 | 38.47595 | 38.075 |  | 220 | 0.28 | 220 | 0.28 | 220 | 0.28
| -9 | 1194.178 | 227.2509 |  | -465.0745 | 120.9117 | -508.5365 | 125.0065 |  | -9 | 229.3738 | -55.81017 | -63.2802 |  | 50.05215 | 37.57008 | 37.96391 |  | 220 | 0.28 | 220 | 0.28 | 220 | 0.28
| -6 | 3349.523 | 214.6969 |  | -89.00554 | 118.5507 | -307.3481 | 124.5974 |  | -6 | 898.7023 | 307.7051 | 270.1775 |  | 47.61261 | 36.33803 | 36.93081 |  | 220 | 0.28 | 220 | 0.28 | 220 | 0.28
| -3 | 1681.625 | 342.0631 |  | 640.8955 | 163.6468 | -586.5026 | 183.0149 |  | -3 | 478.9062 | 300.0309 | 89.07181 |  | 74.68142 | 53.96221 | 55.76975 |  | 220 | 0.28 | 220 | 0.28 | 220 | 0.28
| 0 | 229.2822 | 377.5041 |  | 1103.772 | 207.363 | 53.15731 | 209.6782 |  | 0 | 191.0248 | 341.3278 | 160.7533 |  | 83.39688 | 63.36731 | 63.59196 |  | 220 | 0.28 | 220 | 0.28 | 220 | 0.28
| 3 | 1817.852 | 316.0089 |  | 480.1729 | 175.0203 | -878.3405 | 184.8844 |  | 3 | 467.7212 | 237.8077 | 4.313167 |  | 70.14282 | 53.61813 | 54.58735 |  | 220 | 0.28 | 220 | 0.28 | 220 | 0.28
| 6 | 2880.551 | 225.858 |  | -428.3055 | 111.7989 | -374.7997 | 114.2434 |  | 6 | 722.3154 | 153.6057 | 162.802 |  | 49.22245 | 35.84885 | 36.0758 |  | 220 | 0.28 | 220 | 0.28 | 220 | 0.28
| 9 | 525.2657 | 218.6614 |  | -404.8866 | 120.5328 | -310.4026 | 107.8796 |  | 9 | 69.49621 | -90.37372 | -74.13428 |  | 47.93162 | 36.25161 | 35.05425 |  | 220 | 0.28 | 220 | 0.28 | 220 | 0.28
| 12 | -80.34835 | 214.5027 |  | -19.25194 | 120.2557 | -199.997 | 115.1885 |  | 12 | -46.57832 | -36.07738 | -67.14293 |  | 47.34324 | 36.18513 | 35.69482 |  | 220 | 0.28 | 220 | 0.28 | 220 | 0.28
| 16 | -195.8142 | 217.4666 |  | 78.69374 | 123.5403 | -36.8288 | 125.6552 |  | 16 | -50.49377 | -3.312713 | -23.16815 |  | 48.31415 | 37.25684 | 37.46519 |  | 220 | 0.28 | 220 | 0.28 | 220 | 0.28
| 24 | -190.7948 | 212.1843 |  | 142.3324 | 119.9057 | -27.62199 | 121.8871 |  | 24 | -41.11458 | 16.14166 | -13.06926 |  | 47.09901 | 36.23588 | 36.43065 |  | 220 | 0.28 | 220 | 0.28 | 220 | 0.28
[19 empty] | 220 | 0.28 | 220 | 0.28 | 220 | 0.28
[19 empty] | 220 | 0.28 | 220 | 0.28 | 220 | 0.28
[19 empty] | 220 | 0.28 | 220 | 0.28 | 220 | 0.28
[19 empty] | 220 | 0.28 | 220 | 0.28 | 220 | 0.28
[19 empty] | 220 | 0.28 | 220 | 0.28 | 220 | 0.28
[19 empty] | 220 | 0.28 | 220 | 0.28 | 220 | 0.28
Note on C25: mhofmann:

## M_10.0
|  | Long | [6 empty] | Tansv | [5 empty] | Normal
| Actual | s11 | s11 | s11 ref | s11 ref |  |  | Actual | s22 | s22 | s22 ref | s22 ref |  | Actual | s33 | s33 | s33 ref | s33 ref
| position | 2th | 2th error | 2th | 2th error |  |  | position | 2th | 2th error | 2th | 2th error |  | position | 2th | 2th error | 2th | 2th error
XT
| -16 | 92.3978 | 0.0236828 | 92.3882 | 0.00944202 |  |  | -16 | 92.3873 | 0.0118926 | 92.3882 | 0.00944202 |  | -16 | 92.3847 | 0.00943035 | 92.3882 | 0.00944202
| -12 | 92.3977 | 0.0227431 | 92.3882 | 0.00823599 |  |  | -12 | 92.4089 | 0.011651 | 92.3882 | 0.00823599 |  | -12 | 92.3761 | 0.0103007 | 92.3882 | 0.00823599
| -9 | 92.3431 | 0.0232233 | 92.3882 | 0.00846579 |  |  | -9 | 92.4565 | 0.0116758 | 92.3882 | 0.00846579 |  | -9 | 92.3868 | 0.0100343 | 92.3882 | 0.00846579
| -6 | 92.0966 | 0.0308943 | 92.3882 | 0.00864037 |  |  | -6 | 92.548 | 0.0117242 | 92.3882 | 0.00864037 |  | -6 | 92.4555 | 0.00964119 | 92.3882 | 0.00864037
| -3 | 92.0176 | 0.0223091 | 92.38695 | 0.0087944 |  |  | -3 | 92.4191 | 0.0113347 | 92.37793 | 0.0087944 |  | -3 | 92.4964 | 0.00931079 | 92.37793 | 0.0087944
| 0 | 92.0345 | 0.0288221 | 92.35864 | 0.00929452 |  |  | 0 | 92.3021 | 0.0140653 | 92.35867 | 0.00929452 |  | 0 | 92.4976 | 0.0112888 | 92.35867 | 0.00929452
| 3 | 92.0214 | 0.0236895 | 92.38128 | 0.00869233 |  |  | 3 | 92.4502 | 0.0125542 | 92.38762 | 0.00869233 |  | 3 | 92.4876 | 0.0095222 | 92.38762 | 0.00869233
| 6 | 92.2222 | 0.033377 | 92.3882 | 0.00917173 |  |  | 6 | 92.5154 | 0.012143 | 92.3882 | 0.00917173 |  | 6 | 92.446 | 0.0103331 | 92.3882 | 0.00917173
| 9 | 92.3769 | 0.0252833 | 92.3882 | 0.00853388 |  |  | 9 | 92.4444 | 0.0114923 | 92.3882 | 0.00853388 |  | 9 | 92.3762 | 0.0103558 | 92.3882 | 0.00853388
| 12 | 92.3938 | 0.0267729 | 92.3882 | 0.00889152 |  |  | 12 | 92.4011 | 0.0119478 | 92.3882 | 0.00889152 |  | 12 | 92.3762 | 0.0102856 | 92.3882 | 0.00889152
| 16 | 92.4011 | 0.0234909 | 92.3882 | 0.00864208 |  |  | 16 | 92.3812 | 0.0123013 | 92.3882 | 0.00864208 |  | 16 | 92.384 | 0.0106653 | 92.3882 | 0.00864208
[5 empty] | Strain | [6 empty] | Stress |  |  | Stress Uncertainty |  |  |  |  | Moduli
|  | Long | Long |  | Tran | Tran | Norm | Norm |  |  | Long | Tran | Norm | Long | Tran | Norm |  | Long | Tran | Norm | Long | Tran | Norm
|  | Strain | Strain error |  | Strain | Strain error | Strain | Strain error |  |  | Stress | Stress | Stress | Stress error | Stress error | Stress error |  | E1 | v1 | E2 | v2 | E3 | v3
|  | Xt |  |  | Yt |  | normal |  |  |  | Xt | Yt | normal
|  | #DIV/0! | #DIV/0! |  | #DIV/0! | #DIV/0! | #DIV/0! | #DIV/0! |  | 0 | #DIV/0! | #DIV/0! | #DIV/0! | #DIV/0! | #DIV/0! | #DIV/0! |  | 220 | 0.28 | 220 | 0.28 | 220 | 0.28
| -16 | -80.3447 | 213.4054 |  | 7.533338 | 127.1031 | 29.2973 | 111.6995 |  | -16 | -18.5686 | -3.464559 | 0.2761218 | 47.25132 | 36.94015 | 35.43883 |  | 220 | 0.28 | 220 | 0.28 | 220 | 0.28
| -12 | -79.50788 | 202.4639 |  | -173.2184 | 119.4276 | 101.2962 | 110.3912 |  | -12 | -30.22809 | -46.33459 | 0.8476156 | 44.91905 | 35.04467 | 34.15816 |  | 220 | 0.28 | 220 | 0.28 | 220 | 0.28
| -9 | 377.7196 | 206.8985 |  | -571.1859 | 120.7161 | 11.7186 | 109.889 |  | -9 | 45.0419 | -118.0512 | -17.86452 | 45.77602 | 35.5157 | 34.46168 |  | 220 | 0.28 | 220 | 0.28 | 220 | 0.28
| -6 | 2449.996 | 268.5169 |  | -1334.814 | 121.9055 | -562.8303 | 108.3647 |  | -6 | 481.5066 | -169.0076 | -36.32294 | 57.53908 | 40.24683 | 39.08576 |  | 220 | 0.28 | 220 | 0.28 | 220 | 0.28
| -3 | 3106.468 | 200.7231 |  | -344.4645 | 120.1042 | -990.2701 | 107.2216 |  | -3 | 727.7076 | 134.5785 | 23.58069 | 44.52279 | 34.90284 | 33.64069 |  | 220 | 0.28 | 220 | 0.28 | 220 | 0.28
| 0 | 2725.955 | 253.6138 |  | 474.1227 | 141.1861 | -1161.372 | 122.4597 |  | 0 | 691.5069 | 304.4732 | 23.37261 | 55.5643 | 42.14464 | 40.37726 |  | 220 | 0.28 | 220 | 0.28 | 220 | 0.28
| 3 | 3026.757 | 211.2402 |  | -523.4203 | 127.8132 | -835.8152 | 107.9189 |  | 3 | 702.609 | 92.42229 | 38.72941 | 46.76278 | 36.75806 | 34.82264 |  | 220 | 0.28 | 220 | 0.28 | 220 | 0.28
| 6 | 1392.451 | 289.7307 |  | -1062.952 | 127.3749 | -483.441 | 115.6473 |  | 6 | 222.4902 | -199.5323 | -99.92882 | 61.95228 | 42.86702 | 41.87347 |  | 220 | 0.28 | 220 | 0.28 | 220 | 0.28
| 9 | 94.59795 | 223.3582 |  | -470.0683 | 119.8149 | 100.4589 | 112.3208 |  | 9 | -13.82035 | -110.8724 | -12.813 | 48.92077 | 36.65451 | 35.94665 |  | 220 | 0.28 | 220 | 0.28 | 220 | 0.28
| 12 | -46.87017 | 236.132 |  | -107.9586 | 124.6607 | 100.4589 | 113.8028 |  | 12 | -14.00251 | -24.50209 | 11.31967 | 51.52695 | 38.30072 | 37.28883 |  | 220 | 0.28 | 220 | 0.28 | 220 | 0.28
| 16 | -107.9586 | 209.5092 |  | 58.59725 | 125.835 | 35.15708 | 114.8999 |  | 16 | -20.10898 | 8.517809 | 4.48903 | 46.574 | 36.60909 | 35.53112 |  | 220 | 0.28 | 220 | 0.28 | 220 | 0.28
|  | #DIV/0! | #DIV/0! |  | #DIV/0! | #DIV/0! | #DIV/0! | #DIV/0! |  | 0 | #DIV/0! | #DIV/0! | #DIV/0! | #DIV/0! | #DIV/0! | #DIV/0! |  | 220 | 0.28 | 220 | 0.28 | 220 | 0.28
[18 empty] | 220 | 0.28 | 220 | 0.28 | 220 | 0.28
[18 empty] | 220 | 0.28 | 220 | 0.28 | 220 | 0.28
[18 empty] | 220 | 0.28 | 220 | 0.28 | 220 | 0.28
[18 empty] | 220 | 0.28 | 220 | 0.28 | 220 | 0.28
[18 empty] | 220 | 0.28 | 220 | 0.28 | 220 | 0.28
[18 empty] | 220 | 0.28 | 220 | 0.28 | 220 | 0.28
Note on C25: mhofmann:

## M_12.5
|  | Long | [6 empty] | Tansv | [6 empty] | Normal
| Actual | s11 | s11 | s11 ref | s11 ref |  |  | Actual | s22 | s22 | s22 ref | s22 ref |  |  | Actual | s33 | s33 | s33 ref | s33 ref
| position | 2th | 2th error | 2th | 2th error |  |  | position | 2th | 2th error | 2th | 2th error |  |  | position | 2th | 2th error | 2th | 2th error
XT | -24 | 92.4052 | 0.0199682 | 92.3887 | 0.00894399 |  | YT | -24 | 92.3819 | 0.0124152 | 92.3887 | 0.00894399 |  | YT | -24 | 92.3877 | 0.00898181 | 92.3887 | 0.00894399
| -16 | 92.4035 | 0.0229332 | 92.3887 | 0.00874052 |  |  | -16 | 92.3771 | 0.0112832 | 92.3887 | 0.00874052 |  |  | -16 | 92.386 | 0.00927594 | 92.3887 | 0.00874052
| -12 | 92.4029 | 0.0229243 | 92.3887 | 0.00862605 |  |  | -12 | 92.3872 | 0.011427 | 92.3887 | 0.00862605 |  |  | -12 | 92.382 | 0.00918609 | 92.3887 | 0.00862605
| -9 | 92.3769 | 0.0240186 | 92.3887 | 0.0079881 |  |  | -9 | 92.4038 | 0.0118257 | 92.3887 | 0.0079881 |  |  | -9 | 92.3793 | 0.00973315 | 92.3887 | 0.0079881
| -6 | 92.2527 | 0.023085 | 92.3887 | 0.00910343 |  |  | -6 | 92.4943 | 0.0118448 | 92.3887 | 0.00910343 |  |  | -6 | 92.4081 | 0.00911026 | 92.3887 | 0.00910343
| -3 | 92.0477 | 0.0239648 | 92.3887 | 0.00871029 |  |  | -3 | 92.6376 | 0.0116985 | 92.3887 | 0.00871029 |  |  | -3 | 92.4506 | 0.00907143 | 92.3887 | 0.00871029
| 0 | 92.0053 | 0.0250529 | 92.3887 | 0.00839405 |  |  | 0 | 92.667 | 0.0118295 | 92.3887 | 0.00839405 |  |  | 0 | 92.4148 | 0.00906841 | 92.3887 | 0.00839405
| 3 | 92.1134 | 0.02358 | 92.3887 | 0.0082756 |  |  | 3 | 92.597 | 0.0121395 | 92.3887 | 0.0082756 |  |  | 3 | 92.4461 | 0.00935292 | 92.3887 | 0.0082756
| 6 | 92.3173 | 0.0229837 | 92.3887 | 0.00849282 |  |  | 6 | 92.4602 | 0.0104425 | 92.3887 | 0.00849282 |  |  | 6 | 92.3925 | 0.00940008 | 92.3887 | 0.00849282
| 9 | 92.3926 | 0.0212488 | 92.3887 | 0.00955514 |  |  | 9 | 92.3977 | 0.011669 | 92.3887 | 0.00955514 |  |  | 9 | 92.3768 | 0.00954594 | 92.3887 | 0.00955514
| 12 | 92.4051 | 0.0220131 | 92.3887 | 0.00871406 |  |  | 12 | 92.384 | 0.0118385 | 92.3887 | 0.00871406 |  |  | 12 | 92.3795 | 0.00940086 | 92.3887 | 0.00871406
| 16 | 92.4053 | 0.0230035 | 92.3887 | 0.00904823 |  |  | 16 | 92.3767 | 0.011475 | 92.3887 | 0.00904823 |  |  | 16 | 92.3854 | 0.00933171 | 92.3887 | 0.00904823
| 24 | 92.4076 | 0.0215533 | 92.3887 | 0.00879944 |  |  | 24 | 92.3747 | 0.0118474 | 92.3887 | 0.00879944 |  |  | 24 | 92.3856 | 0.00910546 | 92.3887 | 0.00879944
[5 empty] | Strain | [6 empty] | Stress |  |  |  | Stress Uncertainty |  |  |  |  | Moduli
|  | Long | Long |  | Tran | Tran | Norm | Norm |  |  | Long | Tran | Norm |  | Long | Tran | Norm |  | Long | Tran | Norm | Long | Tran | Norm
|  | Strain | Strain error |  | Strain | Strain error | Strain | Strain error |  |  | Stress | Stress | Stress |  | Stress error | Stress error | Stress error |  | E1 | v1 | E2 | v2 | E3 | v3
|  | Xt |  |  | Yt |  | normal |  |  |  | Xt | Yt | normal
| -24 | -138.0789 | 183.1381 |  | 56.92239 | 128.0757 | 8.370313 | 106.0964 |  | -24 | -31.69331 | 1.822542 | -6.522347 |  | 41.508 | 34.88114 | 32.62895 |  | 220 | 0.28 | 220 | 0.28 | 220 | 0.28
| -16 | -123.8554 | 205.4247 |  | 97.10893 | 119.4646 | 22.60034 | 106.6798 |  | -16 | -21.74112 | 16.23712 | 3.430956 |  | 45.36864 | 35.11846 | 33.88062 |  | 220 | 0.28 | 220 | 0.28 | 220 | 0.28
| -12 | -118.8351 | 205.0157 |  | 12.55555 | 119.8387 | 56.08523 | 105.4755 |  | -12 | -25.91479 | -3.33202 | 4.149644 |  | 45.26986 | 35.09924 | 33.70987 |  | 220 | 0.28 | 220 | 0.28 | 220 | 0.28
| -9 | 98.78348 | 211.8675 |  | -126.3654 | 119.4499 | 78.68948 | 105.3928 |  | -9 | 22.56829 | -16.12918 | 19.11464 |  | 46.54665 | 35.52544 | 34.18609 |  | 220 | 0.28 | 220 | 0.28 | 220 | 0.28
| -6 | 1140.351 | 207.7076 |  | -882.6891 | 125.0419 | -162.3413 | 107.8001 |  | -6 | 206.4235 | -141.2865 | -17.47674 |  | 46.007 | 36.11178 | 34.43058 |  | 220 | 0.28 | 220 | 0.28 | 220 | 0.28
| -3 | 2866.859 | 213.4289 |  | -2076.662 | 122.08 | -517.7016 | 105.2651 |  | -3 | 522.5455 | -327.1221 | -59.17581 |  | 46.91938 | 36.00061 | 34.39644 |  | 220 | 0.28 | 220 | 0.28 | 220 | 0.28
| 0 | 3225.096 | 221.1553 |  | -2321.077 | 121.4104 | -218.3887 | 103.4309 |  | 0 | 629.3041 | -323.9443 | 37.45524 |  | 48.31418 | 36.39873 | 34.71954 |  | 220 | 0.28 | 220 | 0.28 | 220 | 0.28
| 3 | 2312.537 | 209.1717 |  | -1738.832 | 122.9745 | -480.0937 | 104.5313 |  | 3 | 407.7059 | -288.623 | -72.27739 |  | 46.12527 | 35.80194 | 34.02685 |  | 220 | 0.28 | 220 | 0.28 | 220 | 0.28
| 6 | 598.1843 | 205.092 |  | -597.9172 | 112.6636 | -31.80522 | 106.0375 |  | 6 | 99.36345 | -106.2165 | -8.916005 |  | 45.07908 | 34.12499 | 33.49187 |  | 220 | 0.28 | 220 | 0.28 | 220 | 0.28
| 9 | -32.64215 | 195.0118 |  | -75.32309 | 126.2393 | 99.62075 | 113.0522 |  | 9 | -6.523049 | -13.85883 | 16.20964 |  | 43.83968 | 35.62668 | 34.29347 |  | 220 | 0.28 | 220 | 0.28 | 220 | 0.28
| 12 | -137.2423 | 198.1656 |  | 39.34235 | 123.0406 | 77.01504 | 107.2925 |  | 12 | -25.8728 | 4.477682 | 10.95268 |  | 44.14365 | 35.1542 | 33.59559 |  | 220 | 0.28 | 220 | 0.28 | 220 | 0.28
| 16 | -138.9156 | 206.9035 |  | 100.458 | 122.3156 | 27.62285 | 108.797 |  | 16 | -25.06117 | 16.08118 | 3.56263 |  | 45.79655 | 35.70248 | 34.38562 |  | 220 | 0.28 | 220 | 0.28 | 220 | 0.28
| 24 | -158.1583 | 194.8613 |  | 117.2041 | 123.5253 | 25.94867 | 105.9879 |  | 24 | -28.82468 | 18.50322 | 2.818701 |  | 43.50704 | 34.95589 | 33.21159 |  | 220 | 0.28 | 220 | 0.28 | 220 | 0.28
[19 empty] | 220 | 0.28 | 220 | 0.28 | 220 | 0.28
[19 empty] | 220 | 0.28 | 220 | 0.28 | 220 | 0.28
[19 empty] | 220 | 0.28 | 220 | 0.28 | 220 | 0.28
[19 empty] | 220 | 0.28 | 220 | 0.28 | 220 | 0.28
[19 empty] | 220 | 0.28 | 220 | 0.28 | 220 | 0.28
[19 empty] | 220 | 0.28 | 220 | 0.28 | 220 | 0.28
Note on C25: mhofmann:

## All
(all) |  |  |  |  | (remove 24)
Dist weld c/l | Depth below surf | Long | Tran | Norm | Dist weld c/l | Depth below surf | Long | Tran | Norm
-24 | 2.5 | 52.49197 | 53.78746 | 3.429519
-16 | 2.5 | 57.96794 | 53.7933 | -6.631853 | -16 | 2.5 | 57.96794 | 53.7933 | -6.631853
-12 | 2.5 | 361.3173 | 89.45684 | -49.06322 | -12 | 2.5 | 361.3173 | 89.45684 | -49.06322
-9 | 2.5 | 527.7141 | 113.6267 | 241.6665 | -9 | 2.5 | 527.7141 | 113.6267 | 241.6665
-6 | 2.5 | -162.7358 | -41.54285 | 7.643562 | -6 | 2.5 | -162.7358 | -41.54285 | 7.643562
-3 | 2.5 | -319.6853 | -12.19216 | -43.79701 | -3 | 2.5 | -319.6853 | -12.19216 | -43.79701
0 | 2.5 | -276.2123 | 23.31436 | -23.16011 | 0 | 2.5 | -276.2123 | 23.31436 | -23.16011
3 | 2.5 | -327.215 | -3.718752 | -61.44355 | 3 | 2.5 | -327.215 | -3.718752 | -61.44355
6 | 2.5 | -113.1182 | -135.556 | -13.77042 | 6 | 2.5 | -113.1182 | -135.556 | -13.77042
9 | 2.5 | 671.1893 | 195.2094 | 224.3996 | 9 | 2.5 | 671.1893 | 195.2094 | 224.3996
12 | 2.5 | 189.5723 | 37.1411 | -74.68353 | 12 | 2.5 | 189.5723 | 37.1411 | -74.68353
16 | 2.5 | 29.92545 | 53.38656 | -8.339562 | 16 | 2.5 | 29.92545 | 53.38656 | -8.339562
24 | 2.5 | 33.24587 | 59.72961 | 3.754351 | -16 | 5 | 0.294071 | 15.83536 | -29.91269
-16 | 5 | 0.294071 | 15.83536 | -29.91269 | -12 | 5 | 79.69476 | 41.38211 | -127.972
-12 | 5 | 79.69476 | 41.38211 | -127.972 | -9 | 5 | 788.9818 | 242.5852 | 262.1411
-9 | 5 | 788.9818 | 242.5852 | 262.1411 | -6 | 5 | 448.732 | 124.6935 | 326.745
-6 | 5 | 448.732 | 124.6935 | 326.745 | -3 | 5 | -443.5779 | -259.4404 | -127.8024
-3 | 5 | -443.5779 | -259.4404 | -127.8024 | 0 | 5 | -499.8311 | -314.7672 | -111.1773
0 | 5 | -499.8311 | -314.7672 | -111.1773 | 3 | 5 | -460.7079 | -269.0941 | -173.9559
3 | 5 | -460.7079 | -269.0941 | -173.9559 | 6 | 5 | 666.7533 | 209.5745 | 370.3316
6 | 5 | 666.7533 | 209.5745 | 370.3316 | 9 | 5 | 550.5727 | 150.0297 | 72.70676
9 | 5 | 550.5727 | 150.0297 | 72.70676 | 12 | 5 | 44.55218 | 43.83222 | -97.24356
12 | 5 | 44.55218 | 43.83222 | -97.24356 | 16 | 5 | -14.52205 | 23.466 | -27.32279
16 | 5 | -14.52205 | 23.466 | -27.32279 | -16 | 7.5 | -43.47708 | -10.96869 | -20.03267
-24 | 7.5 | -34.92544 | -0.1124224 | -18.09707 | -12 | 7.5 | -9.693897 | -29.98037 | -59.89303
-16 | 7.5 | -43.47708 | -10.96869 | -20.03267 | -9 | 7.5 | 229.3738 | -55.81017 | -63.2802
-12 | 7.5 | -9.693897 | -29.98037 | -59.89303 | -6 | 7.5 | 898.7023 | 307.7051 | 270.1775
-9 | 7.5 | 229.3738 | -55.81017 | -63.2802 | -3 | 7.5 | 478.9062 | 300.0309 | 89.07181
-6 | 7.5 | 898.7023 | 307.7051 | 270.1775 | 0 | 7.5 | 191.0248 | 341.3278 | 160.7533
-3 | 7.5 | 478.9062 | 300.0309 | 89.07181 | 3 | 7.5 | 467.7212 | 237.8077 | 4.313167
0 | 7.5 | 191.0248 | 341.3278 | 160.7533 | 6 | 7.5 | 722.3154 | 153.6057 | 162.802
3 | 7.5 | 467.7212 | 237.8077 | 4.313167 | 9 | 7.5 | 69.49621 | -90.37372 | -74.13428
6 | 7.5 | 722.3154 | 153.6057 | 162.802 | 12 | 7.5 | -46.57832 | -36.07738 | -67.14293
9 | 7.5 | 69.49621 | -90.37372 | -74.13428 | 16 | 7.5 | -50.49377 | -3.312713 | -23.16815
12 | 7.5 | -46.57832 | -36.07738 | -67.14293 | -16 | 10 | -18.5686 | -3.464559 | 0.2761218
16 | 7.5 | -50.49377 | -3.312713 | -23.16815 | -12 | 10 | -30.22809 | -46.33459 | 0.8476156
24 | 7.5 | -41.11458 | 16.14166 | -13.06926 | -9 | 10 | 45.0419 | -118.0512 | -17.86452
-16 | 10 | -18.5686 | -3.464559 | 0.2761218 | -6 | 10 | 481.5066 | -169.0076 | -36.32294
-12 | 10 | -30.22809 | -46.33459 | 0.8476156 | -3 | 10 | 727.7076 | 134.5785 | 23.58069
-9 | 10 | 45.0419 | -118.0512 | -17.86452 | 0 | 10 | 691.5069 | 304.4732 | 23.37261
-6 | 10 | 481.5066 | -169.0076 | -36.32294 | 3 | 10 | 702.609 | 92.42229 | 38.72941
-3 | 10 | 727.7076 | 134.5785 | 23.58069 | 6 | 10 | 222.4902 | -199.5323 | -99.92882
0 | 10 | 691.5069 | 304.4732 | 23.37261 | 9 | 10 | -13.82035 | -110.8724 | -12.813
3 | 10 | 702.609 | 92.42229 | 38.72941 | 12 | 10 | -14.00251 | -24.50209 | 11.31967
6 | 10 | 222.4902 | -199.5323 | -99.92882 | 16 | 10 | -20.10898 | 8.517809 | 4.48903
9 | 10 | -13.82035 | -110.8724 | -12.813 | -16 | 12.5 | -21.74112 | 16.23712 | 3.430956
12 | 10 | -14.00251 | -24.50209 | 11.31967 | -12 | 12.5 | -25.91479 | -3.33202 | 4.149644
16 | 10 | -20.10898 | 8.517809 | 4.48903 | -9 | 12.5 | 22.56829 | -16.12918 | 19.11464
-24 | 12.5 | -31.69331 | 1.822542 | -6.522347 | -6 | 12.5 | 206.4235 | -141.2865 | -17.47674
-16 | 12.5 | -21.74112 | 16.23712 | 3.430956 | -3 | 12.5 | 522.5455 | -327.1221 | -59.17581
-12 | 12.5 | -25.91479 | -3.33202 | 4.149644 | 0 | 12.5 | 629.3041 | -323.9443 | 37.45524
-9 | 12.5 | 22.56829 | -16.12918 | 19.11464 | 3 | 12.5 | 407.7059 | -288.623 | -72.27739
-6 | 12.5 | 206.4235 | -141.2865 | -17.47674 | 6 | 12.5 | 99.36345 | -106.2165 | -8.916005
-3 | 12.5 | 522.5455 | -327.1221 | -59.17581 | 9 | 12.5 | -6.523049 | -13.85883 | 16.20964
0 | 12.5 | 629.3041 | -323.9443 | 37.45524 | 12 | 12.5 | -25.8728 | 4.477682 | 10.95268
3 | 12.5 | 407.7059 | -288.623 | -72.27739 | 16 | 12.5 | -25.06117 | 16.08118 | 3.56263
6 | 12.5 | 99.36345 | -106.2165 | -8.916005
9 | 12.5 | -6.523049 | -13.85883 | 16.20964
12 | 12.5 | -25.8728 | 4.477682 | 10.95268
16 | 12.5 | -25.06117 | 16.08118 | 3.56263
24 | 12.5 | -28.82468 | 18.50322 | 2.818701

## Error
(all) | [6 empty] | (remove 24)
Dist weld c/l | Depth below surf | Long | Tran | Norm | Long_err | Long_err (half) | Dist weld c/l | Depth below surf | Long | Tran | Norm
-24 | 2.5 | 52.49197 | 53.78746 | 3.429519 | 44.06072 | 22.03036
-16 | 2.5 | 57.96794 | 53.7933 | -6.631853 | 43.23428 | 21.61714 | -16 | 2.5 | 57.96794 | 53.7933 | -6.631853
-12 | 2.5 | 361.3173 | 89.45684 | -49.06322 | 45.78048 | 22.89024 | -12 | 2.5 | 361.3173 | 89.45684 | -49.06322
-9 | 2.5 | 527.7141 | 113.6267 | 241.6665 | 60.32439 | 30.1622 | -9 | 2.5 | 527.7141 | 113.6267 | 241.6665
-6 | 2.5 | -162.7358 | -41.54285 | 7.643562 | 80.04156 | 40.02078 | -6 | 2.5 | -162.7358 | -41.54285 | 7.643562
-3 | 2.5 | -319.6853 | -12.19216 | -43.79701 | 79.58569 | 39.79284 | -3 | 2.5 | -319.6853 | -12.19216 | -43.79701
0 | 2.5 | -276.2123 | 23.31436 | -23.16011 | 99.71775 | 49.85888 | 0 | 2.5 | -276.2123 | 23.31436 | -23.16011
3 | 2.5 | -327.215 | -3.718752 | -61.44355 | 85.11965 | 42.55983 | 3 | 2.5 | -327.215 | -3.718752 | -61.44355
6 | 2.5 | -113.1182 | -135.556 | -13.77042 | 71.43131 | 35.71565 | 6 | 2.5 | -113.1182 | -135.556 | -13.77042
9 | 2.5 | 671.1893 | 195.2094 | 224.3996 | 56.93477 | 28.46738 | 9 | 2.5 | 671.1893 | 195.2094 | 224.3996
12 | 2.5 | 189.5723 | 37.1411 | -74.68353 | 44.26653 | 22.13327 | 12 | 2.5 | 189.5723 | 37.1411 | -74.68353
16 | 2.5 | 29.92545 | 53.38656 | -8.339562 | 44.14898 | 22.07449 | 16 | 2.5 | 29.92545 | 53.38656 | -8.339562
24 | 2.5 | 33.24587 | 59.72961 | 3.754351 | 42.11678 | 21.05839 | -16 | 5 | 0.294071 | 15.83536 | -29.91269
-16 | 5 | 0.294071 | 15.83536 | -29.91269 | 47.75347 | 23.87673 | -12 | 5 | 79.69476 | 41.38211 | -127.972
-12 | 5 | 79.69476 | 41.38211 | -127.972 | 47.14212 | 23.57106 | -9 | 5 | 788.9818 | 242.5852 | 262.1411
-9 | 5 | 788.9818 | 242.5852 | 262.1411 | 52.6526 | 26.3263 | -6 | 5 | 448.732 | 124.6935 | 326.745
-6 | 5 | 448.732 | 124.6935 | 326.745 | 64.72651 | 32.36326 | -3 | 5 | -443.5779 | -259.4404 | -127.8024
-3 | 5 | -443.5779 | -259.4404 | -127.8024 | 94.04284 | 47.02142 | 0 | 5 | -499.8311 | -314.7672 | -111.1773
0 | 5 | -499.8311 | -314.7672 | -111.1773 | 100.5038 | 50.2519 | 3 | 5 | -460.7079 | -269.0941 | -173.9559
3 | 5 | -460.7079 | -269.0941 | -173.9559 | 92.21407 | 46.10704 | 6 | 5 | 666.7533 | 209.5745 | 370.3316
6 | 5 | 666.7533 | 209.5745 | 370.3316 | 61.38105 | 30.69053 | 9 | 5 | 550.5727 | 150.0297 | 72.70676
9 | 5 | 550.5727 | 150.0297 | 72.70676 | 52.41302 | 26.20651 | 12 | 5 | 44.55218 | 43.83222 | -97.24356
12 | 5 | 44.55218 | 43.83222 | -97.24356 | 41.86619 | 20.93309 | 16 | 5 | -14.52205 | 23.466 | -27.32279
16 | 5 | -14.52205 | 23.466 | -27.32279 | 45.83575 | 22.91787 | -16 | 7.5 | -43.47708 | -10.96869 | -20.03267
-24 | 7.5 | -34.92544 | -0.1124224 | -18.09707 | 49.48544 | 24.74272 | -12 | 7.5 | -9.693897 | -29.98037 | -59.89303
-16 | 7.5 | -43.47708 | -10.96869 | -20.03267 | 44.06711 | 22.03355 | -9 | 7.5 | 229.3738 | -55.81017 | -63.2802
-12 | 7.5 | -9.693897 | -29.98037 | -59.89303 | 52.65449 | 26.32725 | -6 | 7.5 | 898.7023 | 307.7051 | 270.1775
-9 | 7.5 | 229.3738 | -55.81017 | -63.2802 | 50.05215 | 25.02607 | -3 | 7.5 | 478.9062 | 300.0309 | 89.07181
-6 | 7.5 | 898.7023 | 307.7051 | 270.1775 | 47.61261 | 23.80631 | 0 | 7.5 | 191.0248 | 341.3278 | 160.7533
-3 | 7.5 | 478.9062 | 300.0309 | 89.07181 | 74.68142 | 37.34071 | 3 | 7.5 | 467.7212 | 237.8077 | 4.313167
0 | 7.5 | 191.0248 | 341.3278 | 160.7533 | 83.39688 | 41.69844 | 6 | 7.5 | 722.3154 | 153.6057 | 162.802
3 | 7.5 | 467.7212 | 237.8077 | 4.313167 | 70.14282 | 35.07141 | 9 | 7.5 | 69.49621 | -90.37372 | -74.13428
6 | 7.5 | 722.3154 | 153.6057 | 162.802 | 49.22245 | 24.61122 | 12 | 7.5 | -46.57832 | -36.07738 | -67.14293
9 | 7.5 | 69.49621 | -90.37372 | -74.13428 | 47.93162 | 23.96581 | 16 | 7.5 | -50.49377 | -3.312713 | -23.16815
12 | 7.5 | -46.57832 | -36.07738 | -67.14293 | 47.34324 | 23.67162 | -16 | 10 | -18.5686 | -3.464559 | 0.2761218
16 | 7.5 | -50.49377 | -3.312713 | -23.16815 | 48.31415 | 24.15707 | -12 | 10 | -30.22809 | -46.33459 | 0.8476156
24 | 7.5 | -41.11458 | 16.14166 | -13.06926 | 47.09901 | 23.54951 | -9 | 10 | 45.0419 | -118.0512 | -17.86452
-16 | 10 | -18.5686 | -3.464559 | 0.2761218 | 47.25132 | 23.62566 | -6 | 10 | 481.5066 | -169.0076 | -36.32294
-12 | 10 | -30.22809 | -46.33459 | 0.8476156 | 44.91905 | 22.45952 | -3 | 10 | 727.7076 | 134.5785 | 23.58069
-9 | 10 | 45.0419 | -118.0512 | -17.86452 | 45.77602 | 22.88801 | 0 | 10 | 691.5069 | 304.4732 | 23.37261
-6 | 10 | 481.5066 | -169.0076 | -36.32294 | 57.53908 | 28.76954 | 3 | 10 | 702.609 | 92.42229 | 38.72941
-3 | 10 | 727.7076 | 134.5785 | 23.58069 | 44.52279 | 22.2614 | 6 | 10 | 222.4902 | -199.5323 | -99.92882
0 | 10 | 691.5069 | 304.4732 | 23.37261 | 55.5643 | 27.78215 | 9 | 10 | -13.82035 | -110.8724 | -12.813
3 | 10 | 702.609 | 92.42229 | 38.72941 | 46.76278 | 23.38139 | 12 | 10 | -14.00251 | -24.50209 | 11.31967
6 | 10 | 222.4902 | -199.5323 | -99.92882 | 61.95228 | 30.97614 | 16 | 10 | -20.10898 | 8.517809 | 4.48903
9 | 10 | -13.82035 | -110.8724 | -12.813 | 48.92077 | 24.46039 | -16 | 12.5 | -21.74112 | 16.23712 | 3.430956
12 | 10 | -14.00251 | -24.50209 | 11.31967 | 51.52695 | 25.76347 | -12 | 12.5 | -25.91479 | -3.33202 | 4.149644
16 | 10 | -20.10898 | 8.517809 | 4.48903 | 46.574 | 23.287 | -9 | 12.5 | 22.56829 | -16.12918 | 19.11464
-24 | 12.5 | -31.69331 | 1.822542 | -6.522347 | 41.508 | 20.754 | -6 | 12.5 | 206.4235 | -141.2865 | -17.47674
-16 | 12.5 | -21.74112 | 16.23712 | 3.430956 | 45.36864 | 22.68432 | -3 | 12.5 | 522.5455 | -327.1221 | -59.17581
-12 | 12.5 | -25.91479 | -3.33202 | 4.149644 | 45.26986 | 22.63493 | 0 | 12.5 | 629.3041 | -323.9443 | 37.45524
-9 | 12.5 | 22.56829 | -16.12918 | 19.11464 | 46.54665 | 23.27333 | 3 | 12.5 | 407.7059 | -288.623 | -72.27739
-6 | 12.5 | 206.4235 | -141.2865 | -17.47674 | 46.007 | 23.0035 | 6 | 12.5 | 99.36345 | -106.2165 | -8.916005
-3 | 12.5 | 522.5455 | -327.1221 | -59.17581 | 46.91938 | 23.45969 | 9 | 12.5 | -6.523049 | -13.85883 | 16.20964
0 | 12.5 | 629.3041 | -323.9443 | 37.45524 | 48.31418 | 24.15709 | 12 | 12.5 | -25.8728 | 4.477682 | 10.95268
3 | 12.5 | 407.7059 | -288.623 | -72.27739 | 46.12527 | 23.06263 | 16 | 12.5 | -25.06117 | 16.08118 | 3.56263
6 | 12.5 | 99.36345 | -106.2165 | -8.916005 | 45.07908 | 22.53954
9 | 12.5 | -6.523049 | -13.85883 | 16.20964 | 43.83968 | 21.91984
12 | 12.5 | -25.8728 | 4.477682 | 10.95268 | 44.14365 | 22.07182
16 | 12.5 | -25.06117 | 16.08118 | 3.56263 | 45.79655 | 22.89827
24 | 12.5 | -28.82468 | 18.50322 | 2.818701 | 43.50704 | 21.75352