## K_2.5
|  | Long | [6 empty] | Tansv | [6 empty] | Normal
| Actual | s11 | s11 | s11 ref | s11 ref |  |  | Actual | s22 | s22 | s22 ref | s22 ref |  |  | Actual | s33 | s33 | s33 ref | s33 ref
| position | 2th | 2th error | 2th | 2th error |  |  | position | 2th | 2th error | 2th | 2th error |  |  | position | 2th | 2th error | 2th | 2th error
XT | -24 | 92.4383 | 0.0141997 | 92.4564 | 0.0059389 |  | YT | -24 | 92.4431 | 0.00550374 | 92.4564 | 0.0059389 |  | YT | -24 | 92.4527 | 0.00440135 | 92.4564 | 0.0059389
| -16 | 92.3162 | 0.0153245 | 92.4564 | 0.00601552 |  |  | -16 | 92.4726 | 0.00549992 | 92.4564 | 0.00601552 |  |  | -16 | 92.5052 | 0.00464724 | 92.4564 | 0.00601552
| -12 | 92.2888 | 0.0155729 | 92.4564 | 0.00660146 |  |  | -12 | 92.4598 | 0.00651882 | 92.4564 | 0.00660146 |  |  | -12 | 92.5346 | 0.00515983 | 92.4564 | 0.00660146
| -9 | 92.2474 | 0.0164429 | 92.45639 | 0.0070541 |  |  | -9 | 92.479 | 0.00653445 | 92.4564 | 0.0070541 |  |  | -9 | 92.497 | 0.00567144 | 92.4564 | 0.0070541
| -6 | 92.3362 | 0.0484055 | 92.25589 | 0.0193345 |  |  | -6 | 92.5327 | 0.0148904 | 92.34225 | 0.0193345 |  |  | -6 | 92.3605 | 0.00953844 | 92.34225 | 0.0193345
| -3 | 92.4276 | 0.0570007 | 92.22811 | 0.0221625 |  |  | -3 | 92.2477 | 0.0178557 | 92.22811 | 0.0221625 |  |  | -3 | 92.2192 | 0.0155702 | 92.22811 | 0.0221625
| 0 | 92.4405 | 0.05961 | 92.22811 | 0.0178935 |  |  | 0 | 92.2512 | 0.0205722 | 92.22811 | 0.0178935 |  |  | 0 | 92.1988 | 0.015233 | 92.22811 | 0.0178935
| 3 | 92.4445 | 0.0558102 | 92.22811 | 0.0204238 |  |  | 3 | 92.263 | 0.0180807 | 92.22811 | 0.0204238 |  |  | 3 | 92.2101 | 0.0138206 | 92.22811 | 0.0204238
| 6 | 92.2648 | 0.0204496 | 92.29855 | 0.00768105 |  |  | 6 | 92.4427 | 0.0228374 | 92.23902 | 0.00768105 |  |  | 6 | 92.2613 | 0.0159451 | 92.23902 | 0.00768105
| 9 | 92.2541 | 0.0160569 | 92.4564 | 0.00585001 |  |  | 9 | 92.4925 | 0.00638402 | 92.4563 | 0.00585001 |  |  | 9 | 92.4378 | 0.00536492 | 92.4563 | 0.00585001
| 12 | 92.2998 | 0.0163739 | 92.4564 | 0.00629785 |  |  | 12 | 92.4541 | 0.00702163 | 92.4564 | 0.00629785 |  |  | 12 | 92.5295 | 0.00500095 | 92.4564 | 0.00629785
| 16 | 92.3265 | 0.0134613 | 92.4564 | 0.00564564 |  |  | 16 | 92.4682 | 0.00594784 | 92.4564 | 0.00564564 |  |  | 16 | 92.5095 | 0.00474164 | 92.4564 | 0.00564564
| 24 | 92.4583 | 0.01507 | 92.4564 | 0.00527313 |  |  | 24 | 92.4428 | 0.00647093 | 92.4564 | 0.00527313 |  |  | 24 | 92.4585 | 0.00463678 | 92.4564 | 0.00527313
0.2282908
[5 empty] | Strain | [6 empty] | Stress |  |  |  | Stress Uncertainty |  |  |  |  | Moduli
|  | Long | Long |  | Tran | Tran | Norm | Norm |  |  | Long | Tran | Norm |  | Long | Tran | Norm |  | Long | Tran | Norm | Long | Tran | Norm
|  | Strain | Strain error |  | Strain | Strain error | Strain | Strain error |  |  | Stress | Stress | Stress |  | Stress error | Stress error | Stress error |  | E1 | v1 | E2 | v2 | E3 | v3
|  | Xt |  |  | Yt |  | normal |  |  |  | Xt | Yt | normal
| -24 | 151.357 | 128.6788 |  | 111.2112 | 67.69359 | 30.93463 | 61.79985 |  | -24 | 58.11637 | 51.21631 | 37.41877 |  | 28.06669 | 20.83174 | 20.28339 |  | 220 | 0.28 | 220 | 0.28 | 220 | 0.28
| -16 | 1174.241 | 137.6349 |  | -135.4087 | 68.14326 | -407.7262 | 63.5512 |  | -16 | 270.8499 | 45.75386 | -1.050708 |  | 29.83435 | 21.62536 | 21.20828 |  | 220 | 0.28 | 220 | 0.28 | 220 | 0.28
| -12 | 1404.226 | 141.4091 |  | -28.42381 | 77.56382 | -653.1166 | 70.0488 |  | -12 | 320.3952 | 74.15844 | -33.21064 |  | 30.99361 | 23.40106 | 22.69007 |  | 220 | 0.28 | 220 | 0.28 | 220 | 0.28
| -9 | 1751.911 | 149.5841 |  | -188.8885 | 80.38924 | -339.2513 | 75.67147 |  | -9 | 434.9596 | 101.3848 | 75.54114 |  | 32.77921 | 24.58438 | 24.13798 |  | 220 | 0.28 | 220 | 0.28 | 220 | 0.28
| -6 | -673.1075 | 437.3022 |  | -1591.442 | 204.4308 | -152.8055 | 180.6025 |  | -6 | -380.0886 | -537.9274 | -290.6617 |  | 93.95252 | 66.42612 | 64.3537 |  | 220 | 0.28 | 220 | 0.28 | 220 | 0.28
| -3 | -1670.159 | 513.3399 |  | -164.3972 | 238.8897 | 74.79073 | 227.3454 |  | -3 | -479.5329 | -220.7301 | -179.6197 |  | 110.6257 | 78.35372 | 77.33244 |  | 220 | 0.28 | 220 | 0.28 | 220 | 0.28
| 0 | -1777.863 | 522.4055 |  | -193.7595 | 228.8566 | 246.1067 | 197.2473 |  | 0 | -494.2985 | -222.0307 | -146.4287 |  | 111.4393 | 76.83736 | 74.20307 |  | 220 | 0.28 | 220 | 0.28 | 220 | 0.28
| 3 | -1811.252 | 498.8376 |  | -292.7312 | 228.9567 | 151.1996 | 206.9933 |  | 3 | -524.8947 | -263.8989 | -187.5983 |  | 107.0862 | 75.26674 | 73.36367 |  | 220 | 0.28 | 220 | 0.28 | 220 | 0.28
| 6 | 283.0254 | 183.1316 |  | -1704.82 | 202.204 | -186.9282 | 148.5298 |  | 6 | -127.3091 | -468.9701 | -208.0824 |  | 46.3137 | 48.60106 | 42.49639 |  | 220 | 0.28 | 220 | 0.28 | 220 | 0.28
| 9 | 1695.713 | 142.8725 |  | -302.4852 | 72.39209 | 154.7201 | 66.36066 |  | 9 | 460.7574 | 117.3171 | 195.8993 |  | 31.02539 | 22.67996 | 22.12822 |  | 220 | 0.28 | 220 | 0.28 | 220 | 0.28
| 12 | 1311.877 | 146.6675 |  | 19.22929 | 78.85605 | -610.5623 | 67.23293 |  | 12 | 304.2884 | 82.11453 | -26.13089 |  | 31.9573 | 23.86412 | 22.78893 |  | 220 | 0.28 | 220 | 0.28 | 220 | 0.28
| 16 | 1087.829 | 122.0376 |  | -98.63665 | 68.55968 | -443.6283 | 61.6379 |  | 16 | 246.6416 | 42.71788 | -16.57756 |  | 26.82919 | 20.46219 | 19.80099 |  | 220 | 0.28 | 220 | 0.28 | 220 | 0.28
| 24 | -15.8842 | 133.4801 |  | 113.7202 | 69.78674 | -17.55618 | 58.70441 |  | 24 | 6.050509 | 28.32627 | 5.763138 |  | 28.96482 | 21.36588 | 20.35767 |  | 220 | 0.28 | 220 | 0.28 | 220 | 0.28
[19 empty] | 220 | 0.28 | 220 | 0.28 | 220 | 0.28
[19 empty] | 220 | 0.28 | 220 | 0.28 | 220 | 0.28
[19 empty] | 220 | 0.28 | 220 | 0.28 | 220 | 0.28
[19 empty] | 220 | 0.28 | 220 | 0.28 | 220 | 0.28
[19 empty] | 220 | 0.28 | 220 | 0.28 | 220 | 0.28
[19 empty] | 220 | 0.28 | 220 | 0.28 | 220 | 0.28
Note on C25: mhofmann:

## K_5.0
|  | Long | [6 empty] | Tansv | [5 empty] | Normal
| Actual | s11 | s11 | s11 ref | s11 ref |  |  | Actual | s22 | s22 | s22 ref | s22 ref |  | Actual | s33 | s33 | s33 ref | s33 ref
| position | 2th | 2th error | 2th | 2th error |  |  | position | 2th | 2th error | 2th | 2th error |  | position | 2th | 2th error | 2th | 2th error
XT
| -16 | 92.335 | 0.0147131 | 92.455 | 0.00656349 |  |  | -16 | 92.4739 | 0.00584302 | 92.455 | 0.00656349 |  | -16 | 92.5019 | 0.00548941 | 92.455 | 0.00656349
| -12 | 92.2971 | 0.0151018 | 92.455 | 0.00620412 |  |  | -12 | 92.4496 | 0.005972 | 92.455 | 0.00620412 |  | -12 | 92.5452 | 0.0053963 | 92.455 | 0.00620412
| -9 | 92.2443 | 0.0175819 | 92.455 | 0.00627857 |  |  | -9 | 92.4524 | 0.00578976 | 92.455 | 0.00627857 |  | -9 | 92.5236 | 0.00600359 | 92.455 | 0.00627857
| -6 | 92.2425 | 0.0246923 | 92.43625 | 0.0159055 |  |  | -6 | 92.4609 | 0.00665539 | 92.45368 | 0.0159055 |  | -6 | 92.4124 | 0.00662998 | 92.45368 | 0.0159055
| -3 | 92.3856 | 0.0590816 | 92.26099 | 0.018337 |  |  | -3 | 92.2895 | 0.0173522 | 92.26207 | 0.018337 |  | -3 | 92.2926 | 0.0173884 | 92.26207 | 0.018337
| 0 | 92.3747 | 0.0602865 | 92.26097 | 0.0181727 |  |  | 0 | 92.2655 | 0.0172773 | 92.26097 | 0.0181727 |  | 0 | 92.1952 | 0.0182436 | 92.26097 | 0.0181727
| 3 | 92.3471 | 0.0431124 | 92.2612 | 0.0202209 |  |  | 3 | 92.2288 | 0.0176459 | 92.26097 | 0.0202209 |  | 3 | 92.2496 | 0.0195088 | 92.26097 | 0.0202209
| 6 | 92.2502 | 0.0179693 | 92.45024 | 0.00655459 |  |  | 6 | 92.4378 | 0.00984097 | 92.41395 | 0.00655459 |  | 6 | 92.3666 | 0.0115471 | 92.41395 | 0.00655459
| 9 | 92.2587 | 0.0148022 | 92.455 | 0.00623005 |  |  | 9 | 92.4394 | 0.00696785 | 92.455 | 0.00623005 |  | 9 | 92.4836 | 0.00574259 | 92.455 | 0.00623005
| 12 | 92.313 | 0.0160477 | 92.455 | 0.00574525 |  |  | 12 | 92.4434 | 0.00567387 | 92.455 | 0.00574525 |  | 12 | 92.547 | 0.00610558 | 92.455 | 0.00574525
| 16 | 92.3475 | 0.0153768 | 92.455 | 0.00573032 |  |  | 16 | 92.4684 | 0.00547441 | 92.455 | 0.00573032 |  | 16 | 92.51 | 0.00458226 | 92.455 | 0.00573032
[5 empty] | Strain | [6 empty] | Stress |  |  | Stress Uncertainty |  |  |  |  | Moduli
|  | Long | Long |  | Tran | Tran | Norm | Norm |  |  | Long | Tran | Norm | Long | Tran | Norm |  | Long | Tran | Norm | Long | Tran | Norm
|  | Strain | Strain error |  | Strain | Strain error | Strain | Strain error |  |  | Stress | Stress | Stress | Stress error | Stress error | Stress error |  | E1 | v1 | E2 | v2 | E3 | v3
|  | Xt |  |  | Yt |  | normal |  |  |  | Xt | Yt | normal
| 0 | #DIV/0! | #DIV/0! |  | #DIV/0! | #DIV/0! | #DIV/0! | #DIV/0! |  |  | #DIV/0! | #DIV/0! | #DIV/0! | #DIV/0! | #DIV/0! | #DIV/0! |  | 220 | 0.28 | 220 | 0.28 | 220 | 0.28
| -16 | 1004.819 | 134.6938 |  | -157.9752 | 73.4681 | -391.8708 | 71.53643 |  | -16 | 222.4659 | 22.61065 | -17.59016 | 29.64407 | 22.4115 | 22.22613 |  | 220 | 0.28 | 220 | 0.28 | 220 | 0.28
| -12 | 1322.822 | 136.4982 |  | 45.14994 | 71.99559 | -753.2409 | 68.74519 |  | -12 | 294.5962 | 74.99635 | -62.22707 | 29.86359 | 22.23859 | 21.93265 |  | 220 | 0.28 | 220 | 0.28 | 220 | 0.28
| -9 | 1766.365 | 156.0852 |  | 21.73807 | 71.40378 | -573.0236 | 72.6276 |  | -9 | 436.4932 | 136.6355 | 34.41084 | 33.69327 | 23.79403 | 23.9032 |  | 220 | 0.28 | 220 | 0.28 | 220 | 0.28
| -6 | 1624.474 | 245.6427 |  | -60.35101 | 144.1535 | 345.3218 | 144.0717 |  | -6 | 488.052 | 198.4727 | 268.1977 | 54.78377 | 42.80906 | 42.80092 |  | 220 | 0.28 | 220 | 0.28 | 220 | 0.28
| -3 | -1043.668 | 518.9523 |  | -230.0432 | 211.7795 | -256.0288 | 211.9883 |  | -3 | -346.6957 | -206.854 | -211.3203 | 110.687 | 74.97211 | 74.98954 |  | 220 | 0.28 | 220 | 0.28 | 220 | 0.28
| 0 | -952.6862 | 528.215 |  | -38.01708 | 210.3511 | 552.1899 | 216.0164 |  | 0 | -211.7053 | -54.49658 | 46.94523 | 112.5505 | 75.71296 | 76.18273 |  | 220 | 0.28 | 220 | 0.28 | 220 | 0.28
| 3 | -719.7757 | 399.469 |  | 269.9875 | 225.1389 | 95.40007 | 235.7084 |  | 3 | -162.4726 | 7.642892 | -22.36432 | 88.84826 | 68.39118 | 69.43519 |  | 220 | 0.28 | 220 | 0.28 | 220 | 0.28
| 6 | 1676.88 | 159.9285 |  | -199.4454 | 98.92578 | 396.4313 | 111.0883 |  | 6 | 493.1679 | 170.6744 | 273.0908 | 36.41774 | 29.32193 | 30.58157 |  | 220 | 0.28 | 220 | 0.28 | 220 | 0.28
| 9 | 1645.338 | 134.2686 |  | 130.4503 | 78.14487 | -239.0225 | 70.83823 |  | 9 | 450.8764 | 190.505 | 127.0018 | 29.687 | 23.00319 | 22.29326 |  | 220 | 0.28 | 220 | 0.28 | 220 | 0.28
| 12 | 1189.374 | 142.5061 |  | 96.99652 | 67.50862 | -768.2545 | 70.09185 |  | 12 | 261.0925 | 73.34019 | -75.37482 | 30.92172 | 22.15547 | 22.39119 |  | 220 | 0.28 | 220 | 0.28 | 220 | 0.28
| 16 | 900.0047 | 137.1947 |  | -112.0115 | 66.25715 | -459.502 | 61.34231 |  | 16 | 190.617 | 16.67674 | -43.04817 | 29.64345 | 21.2694 | 20.82934 |  | 220 | 0.28 | 220 | 0.28 | 220 | 0.28
| 0 | #DIV/0! | #DIV/0! |  | #DIV/0! | #DIV/0! | #DIV/0! | #DIV/0! |  |  | #DIV/0! | #DIV/0! | #DIV/0! | #DIV/0! | #DIV/0! | #DIV/0! |  | 220 | 0.28 | 220 | 0.28 | 220 | 0.28
[18 empty] | 220 | 0.28 | 220 | 0.28 | 220 | 0.28
[18 empty] | 220 | 0.28 | 220 | 0.28 | 220 | 0.28
[18 empty] | 220 | 0.28 | 220 | 0.28 | 220 | 0.28
[18 empty] | 220 | 0.28 | 220 | 0.28 | 220 | 0.28
[18 empty] | 220 | 0.28 | 220 | 0.28 | 220 | 0.28
[18 empty] | 220 | 0.28 | 220 | 0.28 | 220 | 0.28
Note on C25: mhofmann:

## K_7.5
|  | Long | [6 empty] | Tansv | [6 empty] | Normal
| Actual | s11 | s11 | s11 ref | s11 ref |  |  | Actual | s22 | s22 | s22 ref | s22 ref |  |  | Actual | s33 | s33 | s33 ref | s33 ref
| position | 2th | 2th error | 2th | 2th error |  |  | position | 2th | 2th error | 2th | 2th error |  |  | position | 2th | 2th error | 2th | 2th error
XT | -24 | 92.504 | 0.015306 | 92.454 | 0.00620683 |  | YT | -24 | 92.439 | 0.00586188 | 92.454 | 0.00620683 |  | YT | -24 | 92.4313 | 0.00693566 | 92.454 | 0.00620683
| -16 | 92.3608 | 0.0160876 | 92.454 | 0.00551747 |  |  | -16 | 92.4748 | 0.00561144 | 92.454 | 0.00551747 |  |  | -16 | 92.4885 | 0.00645234 | 92.454 | 0.00551747
| -12 | 92.3116 | 0.0165224 | 92.454 | 0.00601236 |  |  | -12 | 92.4769 | 0.00651705 | 92.454 | 0.00601236 |  |  | -12 | 92.5271 | 0.00665376 | 92.454 | 0.00601236
| -9 | 92.2759 | 0.015858 | 92.454 | 0.00638178 |  |  | -9 | 92.4657 | 0.00659405 | 92.454 | 0.00638178 |  |  | -9 | 92.53 | 0.00772976 | 92.454 | 0.00638178
| -6 | 92.2312 | 0.0218564 | 92.454 | 0.00835668 |  |  | -6 | 92.4281 | 0.00657826 | 92.454 | 0.00835668 |  |  | -6 | 92.5016 | 0.00797612 | 92.454 | 0.00835668
| -3 | 92.185 | 0.0314116 | 92.31886 | 0.0189051 |  |  | -3 | 92.3282 | 0.0083599 | 92.33454 | 0.0189051 |  |  | -3 | 92.5407 | 0.0091879 | 92.33454 | 0.0189051
| 0 | 92.1905 | 0.0415472 | 92.29169 | 0.0190829 |  |  | 0 | 92.2291 | 0.0166711 | 92.29169 | 0.0190829 |  |  | 0 | 92.4549 | 0.0187809 | 92.29169 | 0.0190829
| 3 | 92.2171 | 0.021671 | 92.35384 | 0.00996197 |  |  | 3 | 92.3288 | 0.0121872 | 92.33454 | 0.00996197 |  |  | 3 | 92.5087 | 0.0155291 | 92.33454 | 0.00996197
| 6 | 92.2475 | 0.0189973 | 92.454 | 0.00594118 |  |  | 6 | 92.4272 | 0.00743668 | 92.454 | 0.00594118 |  |  | 6 | 92.4906 | 0.00844747 | 92.454 | 0.00594118
| 9 | 92.2967 | 0.0178259 | 92.454 | 0.00586983 |  |  | 9 | 92.4669 | 0.006807 | 92.454 | 0.00586983 |  |  | 9 | 92.5168 | 0.00679837 | 92.454 | 0.00586983
| 12 | 92.3205 | 0.0161327 | 92.454 | 0.00585123 |  |  | 12 | 92.4727 | 0.00709894 | 92.454 | 0.00585123 |  |  | 12 | 92.5292 | 0.00747333 | 92.454 | 0.00585123
| 16 | 92.3755 | 0.0162097 | 92.454 | 0.00590683 |  |  | 16 | 92.4732 | 0.00657826 | 92.454 | 0.00590683 |  |  | 16 | 92.5018 | 0.00570992 | 92.454 | 0.00590683
| 24 | 92.4904 | 0.0164418 | 92.454 | 0.00585296 |  |  | 24 | 92.4377 | 0.0057754 | 92.454 | 0.00585296 |  |  | 24 | 92.4238 | 0.00664127 | 92.454 | 0.00585296
[5 empty] | Strain | [6 empty] | Stress |  |  |  | Stress Uncertainty |  |  |  |  | Moduli
|  | Long | Long |  | Tran | Tran | Norm | Norm |  |  | Long | Tran | Norm |  | Long | Tran | Norm |  | Long | Tran | Norm | Long | Tran | Norm
|  | Strain | Strain error |  | Strain | Strain error | Strain | Strain error |  |  | Stress | Stress | Stress |  | Stress error | Stress error | Stress error |  | E1 | v1 | E2 | v2 | E3 | v3
|  | Xt |  |  | Yt |  | normal |  |  |  | Xt | Yt | normal
| -24 | -417.7633 | 138.0898 |  | 125.4342 | 71.37792 | 189.8427 | 77.81622 |  | -24 | -83.01252 | 10.34956 | 21.41976 |  | 30.41081 | 22.62768 | 23.24624 |  | 220 | 0.28 | 220 | 0.28 | 220 | 0.28
| -16 | 780.1526 | 142.1935 |  | -173.8551 | 65.79514 | -288.3144 | 70.97959 |  | -16 | 168.8681 | 4.898062 | -14.77463 |  | 30.84194 | 21.95036 | 22.42244 |  | 220 | 0.28 | 220 | 0.28 | 220 | 0.28
| -12 | 1192.751 | 146.9999 |  | -191.4026 | 74.13245 | -610.5879 | 74.97654 |  | -12 | 247.7435 | 9.842134 | -62.20534 |  | 32.09126 | 23.5339 | 23.61276 |  | 220 | 0.28 | 220 | 0.28 | 220 | 0.28
| -9 | 1492.465 | 142.9168 |  | -97.80497 | 76.72183 | -634.7871 | 83.8055 |  | -9 | 339.6286 | 66.3009 | -25.99291 |  | 31.65694 | 23.93044 | 24.6223 |  | 220 | 0.28 | 220 | 0.28 | 220 | 0.28
| -6 | 1868.091 | 195.6353 |  | 216.6051 | 88.91737 | -397.7315 | 96.58378 |  | -6 | 505.5899 | 221.7408 | 116.1517 |  | 42.36346 | 29.95989 | 30.65299 |  | 220 | 0.28 | 220 | 0.28 | 220 | 0.28
| -3 | 1123.765 | 307.2418 |  | 53.09931 | 173.1844 | -1722.665 | 176.1042 |  | -3 | 133.4501 | -50.57055 | -355.7801 |  | 68.17381 | 52.39359 | 52.68032 |  | 220 | 0.28 | 220 | 0.28 | 220 | 0.28
| 0 | 849.5128 | 383.3356 |  | 525.1888 | 212.4553 | -1365.552 | 224.489 |  | 0 | 147.0108 | 91.2676 | -233.7034 |  | 85.0981 | 65.07032 | 66.25311 |  | 220 | 0.28 | 220 | 0.28 | 220 | 0.28
| 3 | 1147.307 | 199.7599 |  | 48.07165 | 131.8773 | -1455.879 | 154.5745 |  | 3 | 168.7012 | -20.22989 | -278.7214 |  | 46.36872 | 38.53596 | 40.95223 |  | 220 | 0.28 | 220 | 0.28 | 220 | 0.28
| 6 | 1731.089 | 166.416 |  | 224.1349 | 79.58096 | -305.8641 | 86.34479 |  | 6 | 477.9297 | 218.9219 | 127.8284 |  | 36.25428 | 26.14081 | 26.76743 |  | 220 | 0.28 | 220 | 0.28 | 220 | 0.28
| 9 | 1317.808 | 156.9084 |  | -107.8346 | 75.14843 | -524.624 | 75.0938 |  | 9 | 301.4584 | 56.42605 | -15.20964 |  | 34.01256 | 24.42076 | 24.41579 |  | 220 | 0.28 | 220 | 0.28 | 220 | 0.28
| 12 | 1118.075 | 143.4776 |  | -156.3066 | 76.91439 | -628.1117 | 79.35478 |  | 12 | 228.663 | 9.628552 | -71.46294 |  | 31.63059 | 23.81445 | 24.04982 |  | 220 | 0.28 | 220 | 0.28 | 220 | 0.28
| 16 | 656.9779 | 144.2414 |  | -160.4849 | 73.91702 | -399.3931 | 68.68670953 |  | 16 | 123.5384 | -16.96304 | -58.02538 |  | 31.38972 | 23.0673 | 22.58466 |  | 220 | 0.28 | 220 | 0.28 | 220 | 0.28
| 24 | -304.1851 | 145.9145 |  | 136.3075 | 68.74701 | 252.5905 | 74.01128 |  | 24 | -43.01634 | 32.69332 | 52.67947 |  | 31.71322 | 22.7241 | 23.20744 |  | 220 | 0.28 | 220 | 0.28 | 220 | 0.28
[19 empty] | 220 | 0.28 | 220 | 0.28 | 220 | 0.28
[19 empty] | 220 | 0.28 | 220 | 0.28 | 220 | 0.28
[19 empty] | 220 | 0.28 | 220 | 0.28 | 220 | 0.28
[19 empty] | 220 | 0.28 | 220 | 0.28 | 220 | 0.28
[19 empty] | 220 | 0.28 | 220 | 0.28 | 220 | 0.28
[19 empty] | 220 | 0.28 | 220 | 0.28 | 220 | 0.28
Note on C25: mhofmann:

## K_10.0
|  | Long | [6 empty] | Tansv | [5 empty] | Normal
| Actual | s11 | s11 | s11 ref | s11 ref |  |  | Actual | s22 | s22 | s22 ref | s22 ref |  | Actual | s33 | s33 | s33 ref | s33 ref
| position | 2th | 2th error | 2th | 2th error |  |  | position | 2th | 2th error | 2th | 2th error |  | position | 2th | 2th error | 2th | 2th error
XT
| -16 | 92.3687 | 0.013529 | 92.4548 | 0.00629862 |  |  | -16 | 92.4677 | 0.00589678 | 92.4548 | 0.00629862 |  | -16 | 92.4819 | 0.00535844 | 92.4548 | 0.00629862
| -12 | 92.3127 | 0.0168808 | 92.4548 | 0.0059206 |  |  | -12 | 92.4854 | 0.00628381 | 92.4548 | 0.0059206 |  | -12 | 92.5045 | 0.00528953 | 92.4548 | 0.0059206
| -9 | 92.3021 | 0.0150931 | 92.4548 | 0.00578978 |  |  | -9 | 92.4955 | 0.00697504 | 92.4548 | 0.00578978 |  | -9 | 92.5076 | 0.00544436 | 92.4548 | 0.00578978
| -6 | 92.2782 | 0.0182312 | 92.4548 | 0.00646492 |  |  | -6 | 92.4978 | 0.00664848 | 92.4548 | 0.00646492 |  | -6 | 92.5002 | 0.00584955 | 92.4548 | 0.00646492
| -3 | 92.238 | 0.0199734 | 92.43591 | 0.00786677 |  |  | -3 | 92.4639 | 0.00722957 | 92.45478 | 0.00786677 |  | -3 | 92.5131 | 0.00591247 | 92.45478 | 0.00786677
| 0 | 92.2302 | 0.0212136 | 92.42049 | 0.0120825 |  |  | 0 | 92.3894 | 0.00835528 | 92.42049 | 0.0120825 |  | 0 | 92.5297 | 0.00590203 | 92.42049 | 0.0120825
| 3 | 92.2664 | 0.0166801 | 92.45478 | 0.0066267 |  |  | 3 | 92.4324 | 0.007165 | 92.43591 | 0.0066267 |  | 3 | 92.5258 | 0.00598933 | 92.43591 | 0.0066267
| 6 | 92.2934 | 0.0159671 | 92.4548 | 0.00659068 |  |  | 6 | 92.5044 | 0.00694718 | 92.4548 | 0.00659068 |  | 6 | 92.4994 | 0.00554283 | 92.4548 | 0.00659068
| 9 | 92.3086 | 0.0147649 | 92.4548 | 0.00579341 |  |  | 9 | 92.506 | 0.00748046 | 92.4548 | 0.00579341 |  | 9 | 92.5068 | 0.00499337 | 92.4548 | 0.00579341
| 12 | 92.3307 | 0.0168559 | 92.4548 | 0.0052979 |  |  | 12 | 92.4927 | 0.00693236 | 92.4548 | 0.0052979 |  | 12 | 92.5081 | 0.00534952 | 92.4548 | 0.0052979
| 16 | 92.3865 | 0.0160992 | 92.4548 | 0.0060672 |  |  | 16 | 92.4717 | 0.00662986 | 92.4548 | 0.0060672 |  | 16 | 92.4845 | 0.00508309 | 92.4548 | 0.0060672
[5 empty] | Strain | [6 empty] | Stress |  |  | Stress Uncertainty |  |  |  |  | Moduli
|  | Long | Long |  | Tran | Tran | Norm | Norm |  |  | Long | Tran | Norm | Long | Tran | Norm |  | Long | Tran | Norm | Long | Tran | Norm
|  | Strain | Strain error |  | Strain | Strain error | Strain | Strain error |  |  | Stress | Stress | Stress | Stress error | Stress error | Stress error |  | E1 | v1 | E2 | v2 | E3 | v3
|  | Xt |  |  | Yt |  | normal |  |  |  | Xt | Yt | normal
|  | #DIV/0! | #DIV/0! |  | #DIV/0! | #DIV/0! | #DIV/0! | #DIV/0! |  |  | #DIV/0! | #DIV/0! | #DIV/0! | #DIV/0! | #DIV/0! | #DIV/0! |  | 220 | 0.28 | 220 | 0.28 | 220 | 0.28
| -16 | 720.6441 | 124.7674 |  | -107.8331 | 72.13587 | -226.4915 | 69.13797 |  | -16 | 166.1144 | 23.71989 | 3.325473 | 27.66804 | 21.43309 | 21.13921 |  | 220 | 0.28 | 220 | 0.28 | 220 | 0.28
| -12 | 1190.217 | 149.5615 |  | -255.7316 | 72.18196 | -415.2525 | 66.37696 |  | -12 | 261.3596 | 12.83722 | -14.58044 | 32.30205 | 23.16346 | 22.64476 |  | 220 | 0.28 | 220 | 0.28 | 220 | 0.28
| -9 | 1279.177 | 135.1524 |  | -340.0954 | 75.78766 | -441.1359 | 66.44536 |  | -9 | 274.3213 | -3.991098 | -21.35744 | 29.65881 | 22.577 | 21.69026 |  | 220 | 0.28 | 220 | 0.28 | 220 | 0.28
| -6 | 1479.846 | 161.7224 |  | -359.3039 | 77.53137 | -379.3463 | 72.8915 |  | -6 | 335.4168 | 19.31292 | 15.86813 | 34.94238 | 25.01849 | 24.60298 |  | 220 | 0.28 | 220 | 0.28 | 220 | 0.28
| -3 | 1659.442 | 179.5332 |  | -76.23655 | 89.32601 | -487.2175 | 82.27535 |  | -3 | 405.0904 | 106.7706 | 36.13322 | 38.91266 | 28.2442 | 27.60423 |  | 220 | 0.28 | 220 | 0.28 | 220 | 0.28
| 0 | 1595.797 | 204.2299 |  | 260.1845 | 122.8905 | -912.3205 | 112.4913 |  | 0 | 377.4906 | 147.9322 | -53.59211 | 45.42211 | 35.7372 | 34.71077 |  | 220 | 0.28 | 220 | 0.28 | 220 | 0.28
| 3 | 1578.802 | 150.057 |  | 29.37748 | 81.62276 | -750.8845 | 74.70319 |  | 3 | 365.1232 | 98.81589 | -35.29164 | 32.87868 | 24.75156 | 24.09741 |  | 220 | 0.28 | 220 | 0.28 | 220 | 0.28
| 6 | 1352.21 | 144.4187 |  | -414.4177 | 80.06084 | -372.6658 | 71.99785 |  | 6 | 294.2217 | -9.417375 | -2.241266 | 31.69113 | 24.03223 | 23.26649 |  | 220 | 0.28 | 220 | 0.28 | 220 | 0.28
| 9 | 1224.623 | 132.6052 |  | -427.777 | 79.1037 | -434.4566 | 63.94443 |  | 9 | 250.1185 | -33.88782 | -35.03586 | 29.21612 | 22.7811 | 21.32882 |  | 220 | 0.28 | 220 | 0.28 | 220 | 0.28
| 12 | 1039.209 | 147.7214 |  | -316.7096 | 72.94563 | -445.3105 | 62.94614 |  | 12 | 208.9315 | -24.11696 | -46.22024 | 31.88632 | 23.00639 | 22.11679 |  | 220 | 0.28 | 220 | 0.28 | 220 | 0.28
| 16 | 571.5293 | 143.8391 |  | -141.2624 | 75.13613 | -248.213 | 66.17451 |  | 16 | 118.1437 | -4.367323 | -22.74946 | 31.28298 | 23.11282 | 22.28884 |  | 220 | 0.28 | 220 | 0.28 | 220 | 0.28
|  | #DIV/0! | #DIV/0! |  | #DIV/0! | #DIV/0! | #DIV/0! | #DIV/0! |  |  | #DIV/0! | #DIV/0! | #DIV/0! | #DIV/0! | #DIV/0! | #DIV/0! |  | 220 | 0.28 | 220 | 0.28 | 220 | 0.28
[18 empty] | 220 | 0.28 | 220 | 0.28 | 220 | 0.28
[18 empty] | 220 | 0.28 | 220 | 0.28 | 220 | 0.28
[18 empty] | 220 | 0.28 | 220 | 0.28 | 220 | 0.28
[18 empty] | 220 | 0.28 | 220 | 0.28 | 220 | 0.28
[18 empty] | 220 | 0.28 | 220 | 0.28 | 220 | 0.28
[18 empty] | 220 | 0.28 | 220 | 0.28 | 220 | 0.28
Note on C25: mhofmann:

## K_12.5
|  | Long | [6 empty] | Tansv | [6 empty] | Normal
| Actual | s11 | s11 | s11 ref | s11 ref |  |  | Actual | s22 | s22 | s22 ref | s22 ref |  |  | Actual | s33 | s33 | s33 ref | s33 ref
| position | 2th | 2th error | 2th | 2th error |  |  | position | 2th | 2th error | 2th | 2th error |  |  | position | 2th | 2th error | 2th | 2th error
XT | -24 | 92.4934 | 0.0135217 | 92.4567 | 0.00656667 |  | YT | -24 | 92.4364 | 0.0065581 | 92.4567 | 0.00656667 |  | YT | -24 | 92.4385 | 0.00456199 | 92.4567 | 0.00656667
| -16 | 92.3602 | 0.0154786 | 92.4567 | 0.00626167 |  |  | -16 | 92.4674 | 0.006315 | 92.4567 | 0.00626167 |  |  | -16 | 92.4776 | 0.00459982 | 92.4567 | 0.00626167
| -12 | 92.3179 | 0.0139968 | 92.4567 | 0.00633958 |  |  | -12 | 92.4887 | 0.0068709 | 92.4567 | 0.00633958 |  |  | -12 | 92.4902 | 0.00462967 | 92.4567 | 0.00633958
| -9 | 92.2987 | 0.0157776 | 92.4567 | 0.00603278 |  |  | -9 | 92.5213 | 0.00671431 | 92.4567 | 0.00603278 |  |  | -9 | 92.4871 | 0.00489954 | 92.4567 | 0.00603278
| -6 | 92.2919 | 0.0153729 | 92.4567 | 0.006652 |  |  | -6 | 92.5584 | 0.00721318 | 92.4567 | 0.006652 |  |  | -6 | 92.4792 | 0.00498588 | 92.4567 | 0.006652
| -3 | 92.2822 | 0.0176918 | 92.4567 | 0.00653784 |  |  | -3 | 92.5771 | 0.00688468 | 92.4567 | 0.00653784 |  |  | -3 | 92.4716 | 0.00509585 | 92.4567 | 0.00653784
| 0 | 92.2779 | 0.0181274 | 92.4567 | 0.00687809 |  |  | 0 | 92.5958 | 0.00738656 | 92.4567 | 0.00687809 |  |  | 0 | 92.4557 | 0.00519881 | 92.4567 | 0.00687809
| 3 | 92.2838 | 0.0186067 | 92.4567 | 0.00683095 |  |  | 3 | 92.5811 | 0.00748701 | 92.4567 | 0.00683095 |  |  | 3 | 92.4684 | 0.0050947 | 92.4567 | 0.00683095
| 6 | 92.2943 | 0.0158585 | 92.4567 | 0.00603649 |  |  | 6 | 92.5573 | 0.00687234 | 92.4567 | 0.00603649 |  |  | 6 | 92.4877 | 0.00552435 | 92.4567 | 0.00603649
| 9 | 92.3006 | 0.0141412 | 92.4567 | 0.00573903 |  |  | 9 | 92.5263 | 0.00626122 | 92.4567 | 0.00573903 |  |  | 9 | 92.4911 | 0.00472265 | 92.4567 | 0.00573903
| 12 | 92.3205 | 0.0148931 | 92.4567 | 0.0060498 |  |  | 12 | 92.4984 | 0.00622732 | 92.4567 | 0.0060498 |  |  | 12 | 92.4947 | 0.00507194 | 92.4567 | 0.0060498
| 16 | 92.375 | 0.015606 | 92.4567 | 0.00593063 |  |  | 16 | 92.4757 | 0.00737481 | 92.4567 | 0.00593063 |  |  | 16 | 92.48 | 0.0045482 | 92.4567 | 0.00593063
| 24 | 92.4924 | 0.0148368 | 92.4567 | 0.00624318 |  |  | 24 | 92.4411 | 0.00637538 | 92.4567 | 0.00624318 |  |  | 24 | 92.4365 | 0.00486656 | 92.4567 | 0.00624318
[5 empty] | Strain | [6 empty] | Stress |  |  |  | Stress Uncertainty |  |  |  |  | Moduli
|  | Long | Long |  | Tran | Tran | Norm | Norm |  |  | Long | Tran | Norm |  | Long | Tran | Norm |  | Long | Tran | Norm | Long | Tran | Norm
|  | Strain | Strain error |  | Strain | Strain error | Strain | Strain error |  |  | Stress | Stress | Stress |  | Stress error | Stress error | Stress error |  | E1 | v1 | E2 | v2 | E3 | v3
|  | Xt |  |  | Yt |  | normal |  |  |  | Xt | Yt | normal
| -24 | -306.6765 | 125.6706 |  | 169.7579 | 77.58844 | 152.1926 | 66.84708 |  | -24 | -51.03941 | 30.84775 | 27.82872 |  | 27.94544 | 22.18648 | 21.12839 |  | 220 | 0.28 | 220 | 0.28 | 220 | 0.28
| -16 | 807.7723 | 139.5928 |  | -89.44251 | 74.34894 | -174.6824 | 64.95603 |  | -16 | 198.2973 | 44.0885 | 29.43788 |  | 30.41964 | 22.64971 | 21.77971 |  | 220 | 0.28 | 220 | 0.28 | 220 | 0.28
| -12 | 1162.488 | 128.4603 |  | -267.4181 | 78.15824 | -279.9478 | 65.62897 |  | -12 | 267.0817 | 21.31654 | 19.16298 |  | 28.45177 | 22.41592 | 21.19561 |  | 220 | 0.28 | 220 | 0.28 | 220 | 0.28
| -9 | 1323.622 | 141.2185 |  | -539.623 | 75.46335 | -254.0524 | 64.97382 |  | -9 | 285.4605 | -34.78479 | 14.29767 |  | 30.76242 | 22.92221 | 21.95245 |  | 220 | 0.28 | 220 | 0.28 | 220 | 0.28
| -6 | 1380.71 | 140.0376 |  | -849.1237 | 82.03254 | -188.0514 | 69.49998 |  | -6 | 274.8835 | -108.3691 | 5.252753 |  | 30.85774 | 23.90975 | 22.70628 |  | 220 | 0.28 | 220 | 0.28 | 220 | 0.28
| -3 | 1462.16 | 157.6843 |  | -1005.013 | 79.37509 | -124.544 | 69.30004 |  | -3 | 287.6873 | -136.3581 | 14.97249 |  | 34.12902 | 24.82725 | 23.91951 |  | 220 | 0.28 | 220 | 0.28 | 220 | 0.28
| 0 | 1498.274 | 162.0924 |  | -1160.827 | 84.38049 | 8.360376 | 72.08071 |  | 0 | 295.3385 | -161.6945 | 39.25961 |  | 35.18242 | 25.92253 | 24.80177 |  | 220 | 0.28 | 220 | 0.28 | 220 | 0.28
| 3 | 1448.724 | 165.7087 |  | -1038.349 | 84.73089 | -97.80036 | 71.24295 |  | 3 | 283.1873 | -144.2783 | 17.37844 |  | 35.86467 | 26.21415 | 25.00069 |  | 220 | 0.28 | 220 | 0.28 | 220 | 0.28
| 6 | 1360.56 | 141.8615 |  | -839.9514 | 76.47167 | -259.0646 | 68.41011 |  | 6 | 262.4526 | -115.7603 | -15.92036 |  | 31.00317 | 23.22599 | 22.47095 |  | 220 | 0.28 | 220 | 0.28 | 220 | 0.28
| 9 | 1307.673 | 127.5893 |  | -581.352 | 71.00784 | -287.4655 | 62.13647 |  | 9 | 272.7561 | -51.92005 | -1.408307 |  | 27.96694 | 21.21791 | 20.37907 |  | 220 | 0.28 | 220 | 0.28 | 220 | 0.28
| 12 | 1140.674 | 134.391 |  | -348.4355 | 72.58504 | -317.5343 | 66.00094 |  | 12 | 247.9742 | -7.966559 | -2.65542 |  | 29.40645 | 22.06445 | 21.44493 |  | 220 | 0.28 | 220 | 0.28 | 220 | 0.28
| 16 | 683.7552 | 139.5738 |  | -158.8061 | 79.11844 | -194.7356 | 62.48342 |  | 16 | 153.6375 | 8.822292 | 2.646906 |  | 30.49789 | 23.22834 | 21.6788 |  | 220 | 0.28 | 220 | 0.28 | 220 | 0.28
| 24 | -298.324 | 134.5738 |  | 130.4465 | 74.6 | 168.9215 | 66.17864 |  | 24 | -51.16026 | 22.53467 | 29.14756 |  | 29.50608 | 22.36108 | 21.56376 |  | 220 | 0.28 | 220 | 0.28 | 220 | 0.28
[19 empty] | 220 | 0.28 | 220 | 0.28 | 220 | 0.28
[19 empty] | 220 | 0.28 | 220 | 0.28 | 220 | 0.28
[19 empty] | 220 | 0.28 | 220 | 0.28 | 220 | 0.28
[19 empty] | 220 | 0.28 | 220 | 0.28 | 220 | 0.28
[19 empty] | 220 | 0.28 | 220 | 0.28 | 220 | 0.28
[19 empty] | 220 | 0.28 | 220 | 0.28 | 220 | 0.28
Note on C25: mhofmann:

## All
(all) |  |  |  |  | (remove 24)
Dist weld c/l | Depth below surf | Long | Tran | Norm | Dist weld c/l | Depth below surf | Long | Tran | Norm
-24 | 2.5 | 58.11637 | 51.21631 | 37.41877
-16 | 2.5 | 270.8499 | 45.75386 | -1.050708 | -16 | 2.5 | 270.8499 | 45.75386 | -1.050708
-12 | 2.5 | 320.3952 | 74.15844 | -33.21064 | -12 | 2.5 | 320.3952 | 74.15844 | -33.21064
-9 | 2.5 | 434.9596 | 101.3848 | 75.54114 | -9 | 2.5 | 434.9596 | 101.3848 | 75.54114
-6 | 2.5 | -380.0886 | -537.9274 | -290.6617 | -6 | 2.5 | -380.0886 | -537.9274 | -290.6617
-3 | 2.5 | -479.5329 | -220.7301 | -179.6197 | -3 | 2.5 | -479.5329 | -220.7301 | -179.6197
0 | 2.5 | -494.2985 | -222.0307 | -146.4287 | 0 | 2.5 | -494.2985 | -222.0307 | -146.4287
3 | 2.5 | -524.8947 | -263.8989 | -187.5983 | 3 | 2.5 | -524.8947 | -263.8989 | -187.5983
6 | 2.5 | -127.3091 | -468.9701 | -208.0824 | 6 | 2.5 | -127.3091 | -468.9701 | -208.0824
9 | 2.5 | 460.7574 | 117.3171 | 195.8993 | 9 | 2.5 | 460.7574 | 117.3171 | 195.8993
12 | 2.5 | 304.2884 | 82.11453 | -26.13089 | 12 | 2.5 | 304.2884 | 82.11453 | -26.13089
16 | 2.5 | 246.6416 | 42.71788 | -16.57756 | 16 | 2.5 | 246.6416 | 42.71788 | -16.57756
24 | 2.5 | 6.050509 | 28.32627 | 5.763138 | -16 | 5 | 222.4659 | 22.61065 | -17.59016
-16 | 5 | 222.4659 | 22.61065 | -17.59016 | -12 | 5 | 294.5962 | 74.99635 | -62.22707
-12 | 5 | 294.5962 | 74.99635 | -62.22707 | -9 | 5 | 436.4932 | 136.6355 | 34.41084
-9 | 5 | 436.4932 | 136.6355 | 34.41084 | -6 | 5 | 488.052 | 198.4727 | 268.1977
-6 | 5 | 488.052 | 198.4727 | 268.1977 | -3 | 5 | -346.6957 | -206.854 | -211.3203
-3 | 5 | -346.6957 | -206.854 | -211.3203 | 0 | 5 | -211.7053 | -54.49658 | 46.94523
0 | 5 | -211.7053 | -54.49658 | 46.94523 | 3 | 5 | -162.4726 | 7.642892 | -22.36432
3 | 5 | -162.4726 | 7.642892 | -22.36432 | 6 | 5 | 493.1679 | 170.6744 | 273.0908
6 | 5 | 493.1679 | 170.6744 | 273.0908 | 9 | 5 | 450.8764 | 190.505 | 127.0018
9 | 5 | 450.8764 | 190.505 | 127.0018 | 12 | 5 | 261.0925 | 73.34019 | -75.37482
12 | 5 | 261.0925 | 73.34019 | -75.37482 | 16 | 5 | 190.617 | 16.67674 | -43.04817
16 | 5 | 190.617 | 16.67674 | -43.04817 | -16 | 7.5 | 168.8681 | 4.898062 | -14.77463
-24 | 7.5 | -83.01252 | 10.34956 | 21.41976 | -12 | 7.5 | 247.7435 | 9.842134 | -62.20534
-16 | 7.5 | 168.8681 | 4.898062 | -14.77463 | -9 | 7.5 | 339.6286 | 66.3009 | -25.99291
-12 | 7.5 | 247.7435 | 9.842134 | -62.20534 | -6 | 7.5 | 505.5899 | 221.7408 | 116.1517
-9 | 7.5 | 339.6286 | 66.3009 | -25.99291 | -3 | 7.5 | 133.4501 | -50.57055 | -355.7801
-6 | 7.5 | 505.5899 | 221.7408 | 116.1517 | 0 | 7.5 | 147.0108 | 91.2676 | -233.7034
-3 | 7.5 | 133.4501 | -50.57055 | -355.7801 | 3 | 7.5 | 168.7012 | -20.22989 | -278.7214
0 | 7.5 | 147.0108 | 91.2676 | -233.7034 | 6 | 7.5 | 477.9297 | 218.9219 | 127.8284
3 | 7.5 | 168.7012 | -20.22989 | -278.7214 | 9 | 7.5 | 301.4584 | 56.42605 | -15.20964
6 | 7.5 | 477.9297 | 218.9219 | 127.8284 | 12 | 7.5 | 228.663 | 9.628552 | -71.46294
9 | 7.5 | 301.4584 | 56.42605 | -15.20964 | 16 | 7.5 | 123.5384 | -16.96304 | -58.02538
12 | 7.5 | 228.663 | 9.628552 | -71.46294 | -16 | 10 | 166.1144 | 23.71989 | 3.325473
16 | 7.5 | 123.5384 | -16.96304 | -58.02538 | -12 | 10 | 261.3596 | 12.83722 | -14.58044
24 | 7.5 | -43.01634 | 32.69332 | 52.67947 | -9 | 10 | 274.3213 | -3.991098 | -21.35744
-16 | 10 | 166.1144 | 23.71989 | 3.325473 | -6 | 10 | 335.4168 | 19.31292 | 15.86813
-12 | 10 | 261.3596 | 12.83722 | -14.58044 | -3 | 10 | 405.0904 | 106.7706 | 36.13322
-9 | 10 | 274.3213 | -3.991098 | -21.35744 | 0 | 10 | 377.4906 | 147.9322 | -53.59211
-6 | 10 | 335.4168 | 19.31292 | 15.86813 | 3 | 10 | 365.1232 | 98.81589 | -35.29164
-3 | 10 | 405.0904 | 106.7706 | 36.13322 | 6 | 10 | 294.2217 | -9.417375 | -2.241266
0 | 10 | 377.4906 | 147.9322 | -53.59211 | 9 | 10 | 250.1185 | -33.88782 | -35.03586
3 | 10 | 365.1232 | 98.81589 | -35.29164 | 12 | 10 | 208.9315 | -24.11696 | -46.22024
6 | 10 | 294.2217 | -9.417375 | -2.241266 | 16 | 10 | 118.1437 | -4.367323 | -22.74946
9 | 10 | 250.1185 | -33.88782 | -35.03586 | -16 | 12.5 | 198.2973 | 44.0885 | 29.43788
12 | 10 | 208.9315 | -24.11696 | -46.22024 | -12 | 12.5 | 267.0817 | 21.31654 | 19.16298
16 | 10 | 118.1437 | -4.367323 | -22.74946 | -9 | 12.5 | 285.4605 | -34.78479 | 14.29767
-24 | 12.5 | -51.03941 | 30.84775 | 27.82872 | -6 | 12.5 | 274.8835 | -108.3691 | 5.252753
-16 | 12.5 | 198.2973 | 44.0885 | 29.43788 | -3 | 12.5 | 287.6873 | -136.3581 | 14.97249
-12 | 12.5 | 267.0817 | 21.31654 | 19.16298 | 0 | 12.5 | 295.3385 | -161.6945 | 39.25961
-9 | 12.5 | 285.4605 | -34.78479 | 14.29767 | 3 | 12.5 | 283.1873 | -144.2783 | 17.37844
-6 | 12.5 | 274.8835 | -108.3691 | 5.252753 | 6 | 12.5 | 262.4526 | -115.7603 | -15.92036
-3 | 12.5 | 287.6873 | -136.3581 | 14.97249 | 9 | 12.5 | 272.7561 | -51.92005 | -1.408307
0 | 12.5 | 295.3385 | -161.6945 | 39.25961 | 12 | 12.5 | 247.9742 | -7.966559 | -2.65542
3 | 12.5 | 283.1873 | -144.2783 | 17.37844 | 16 | 12.5 | 153.6375 | 8.822292 | 2.646906
6 | 12.5 | 262.4526 | -115.7603 | -15.92036
9 | 12.5 | 272.7561 | -51.92005 | -1.408307
12 | 12.5 | 247.9742 | -7.966559 | -2.65542
16 | 12.5 | 153.6375 | 8.822292 | 2.646906
24 | 12.5 | -51.16026 | 22.53467 | 29.14756

## Error
(all) | [6 empty] | (remove 24)
Dist weld c/l | Depth below surf | Long | Tran | Norm | Long_err | Long_err (half) | Dist weld c/l | Depth below surf | Long | Tran | Norm
-24 | 2.5 | 58.11637 | 51.21631 | 37.41877 | 28.06669 | 14.03334
-16 | 2.5 | 270.8499 | 45.75386 | -1.050708 | 29.83435 | 14.91718 | -16 | 2.5 | 270.8499 | 45.75386 | -1.050708
-12 | 2.5 | 320.3952 | 74.15844 | -33.21064 | 30.99361 | 15.49681 | -12 | 2.5 | 320.3952 | 74.15844 | -33.21064
-9 | 2.5 | 434.9596 | 101.3848 | 75.54114 | 32.77921 | 16.38961 | -9 | 2.5 | 434.9596 | 101.3848 | 75.54114
-6 | 2.5 | -380.0886 | -537.9274 | -290.6617 | 93.95252 | 46.97626 | -6 | 2.5 | -380.0886 | -537.9274 | -290.6617
-3 | 2.5 | -479.5329 | -220.7301 | -179.6197 | 110.6257 | 55.31283 | -3 | 2.5 | -479.5329 | -220.7301 | -179.6197
0 | 2.5 | -494.2985 | -222.0307 | -146.4287 | 111.4393 | 55.71966 | 0 | 2.5 | -494.2985 | -222.0307 | -146.4287
3 | 2.5 | -524.8947 | -263.8989 | -187.5983 | 107.0862 | 53.54312 | 3 | 2.5 | -524.8947 | -263.8989 | -187.5983
6 | 2.5 | -127.3091 | -468.9701 | -208.0824 | 46.3137 | 23.15685 | 6 | 2.5 | -127.3091 | -468.9701 | -208.0824
9 | 2.5 | 460.7574 | 117.3171 | 195.8993 | 31.02539 | 15.51269 | 9 | 2.5 | 460.7574 | 117.3171 | 195.8993
12 | 2.5 | 304.2884 | 82.11453 | -26.13089 | 31.9573 | 15.97865 | 12 | 2.5 | 304.2884 | 82.11453 | -26.13089
16 | 2.5 | 246.6416 | 42.71788 | -16.57756 | 26.82919 | 13.4146 | 16 | 2.5 | 246.6416 | 42.71788 | -16.57756
24 | 2.5 | 6.050509 | 28.32627 | 5.763138 | 28.96482 | 14.48241 | -16 | 5 | 222.4659 | 22.61065 | -17.59016
-16 | 5 | 222.4659 | 22.61065 | -17.59016 | 29.64407 | 14.82204 | -12 | 5 | 294.5962 | 74.99635 | -62.22707
-12 | 5 | 294.5962 | 74.99635 | -62.22707 | 29.86359 | 14.9318 | -9 | 5 | 436.4932 | 136.6355 | 34.41084
-9 | 5 | 436.4932 | 136.6355 | 34.41084 | 33.69327 | 16.84664 | -6 | 5 | 488.052 | 198.4727 | 268.1977
-6 | 5 | 488.052 | 198.4727 | 268.1977 | 54.78377 | 27.39188 | -3 | 5 | -346.6957 | -206.854 | -211.3203
-3 | 5 | -346.6957 | -206.854 | -211.3203 | 110.687 | 55.34352 | 0 | 5 | -211.7053 | -54.49658 | 46.94523
0 | 5 | -211.7053 | -54.49658 | 46.94523 | 112.5505 | 56.27523 | 3 | 5 | -162.4726 | 7.642892 | -22.36432
3 | 5 | -162.4726 | 7.642892 | -22.36432 | 88.84826 | 44.42413 | 6 | 5 | 493.1679 | 170.6744 | 273.0908
6 | 5 | 493.1679 | 170.6744 | 273.0908 | 36.41774 | 18.20887 | 9 | 5 | 450.8764 | 190.505 | 127.0018
9 | 5 | 450.8764 | 190.505 | 127.0018 | 29.687 | 14.8435 | 12 | 5 | 261.0925 | 73.34019 | -75.37482
12 | 5 | 261.0925 | 73.34019 | -75.37482 | 30.92172 | 15.46086 | 16 | 5 | 190.617 | 16.67674 | -43.04817
16 | 5 | 190.617 | 16.67674 | -43.04817 | 29.64345 | 14.82173 | -16 | 7.5 | 168.8681 | 4.898062 | -14.77463
-24 | 7.5 | -83.01252 | 10.34956 | 21.41976 | 30.41081 | 15.20541 | -12 | 7.5 | 247.7435 | 9.842134 | -62.20534
-16 | 7.5 | 168.8681 | 4.898062 | -14.77463 | 30.84194 | 15.42097 | -9 | 7.5 | 339.6286 | 66.3009 | -25.99291
-12 | 7.5 | 247.7435 | 9.842134 | -62.20534 | 32.09126 | 16.04563 | -6 | 7.5 | 505.5899 | 221.7408 | 116.1517
-9 | 7.5 | 339.6286 | 66.3009 | -25.99291 | 31.65694 | 15.82847 | -3 | 7.5 | 133.4501 | -50.57055 | -355.7801
-6 | 7.5 | 505.5899 | 221.7408 | 116.1517 | 42.36346 | 21.18173 | 0 | 7.5 | 147.0108 | 91.2676 | -233.7034
-3 | 7.5 | 133.4501 | -50.57055 | -355.7801 | 68.17381 | 34.08691 | 3 | 7.5 | 168.7012 | -20.22989 | -278.7214
0 | 7.5 | 147.0108 | 91.2676 | -233.7034 | 85.0981 | 42.54905 | 6 | 7.5 | 477.9297 | 218.9219 | 127.8284
3 | 7.5 | 168.7012 | -20.22989 | -278.7214 | 46.36872 | 23.18436 | 9 | 7.5 | 301.4584 | 56.42605 | -15.20964
6 | 7.5 | 477.9297 | 218.9219 | 127.8284 | 36.25428 | 18.12714 | 12 | 7.5 | 228.663 | 9.628552 | -71.46294
9 | 7.5 | 301.4584 | 56.42605 | -15.20964 | 34.01256 | 17.00628 | 16 | 7.5 | 123.5384 | -16.96304 | -58.02538
12 | 7.5 | 228.663 | 9.628552 | -71.46294 | 31.63059 | 15.8153 | -16 | 10 | 166.1144 | 23.71989 | 3.325473
16 | 7.5 | 123.5384 | -16.96304 | -58.02538 | 31.38972 | 15.69486 | -12 | 10 | 261.3596 | 12.83722 | -14.58044
24 | 7.5 | -43.01634 | 32.69332 | 52.67947 | 31.71322 | 15.85661 | -9 | 10 | 274.3213 | -3.991098 | -21.35744
-16 | 10 | 166.1144 | 23.71989 | 3.325473 | 27.66804 | 13.83402 | -6 | 10 | 335.4168 | 19.31292 | 15.86813
-12 | 10 | 261.3596 | 12.83722 | -14.58044 | 32.30205 | 16.15102 | -3 | 10 | 405.0904 | 106.7706 | 36.13322
-9 | 10 | 274.3213 | -3.991098 | -21.35744 | 29.65881 | 14.82941 | 0 | 10 | 377.4906 | 147.9322 | -53.59211
-6 | 10 | 335.4168 | 19.31292 | 15.86813 | 34.94238 | 17.47119 | 3 | 10 | 365.1232 | 98.81589 | -35.29164
-3 | 10 | 405.0904 | 106.7706 | 36.13322 | 38.91266 | 19.45633 | 6 | 10 | 294.2217 | -9.417375 | -2.241266
0 | 10 | 377.4906 | 147.9322 | -53.59211 | 45.42211 | 22.71106 | 9 | 10 | 250.1185 | -33.88782 | -35.03586
3 | 10 | 365.1232 | 98.81589 | -35.29164 | 32.87868 | 16.43934 | 12 | 10 | 208.9315 | -24.11696 | -46.22024
6 | 10 | 294.2217 | -9.417375 | -2.241266 | 31.69113 | 15.84556 | 16 | 10 | 118.1437 | -4.367323 | -22.74946
9 | 10 | 250.1185 | -33.88782 | -35.03586 | 29.21612 | 14.60806 | -16 | 12.5 | 198.2973 | 44.0885 | 29.43788
12 | 10 | 208.9315 | -24.11696 | -46.22024 | 31.88632 | 15.94316 | -12 | 12.5 | 267.0817 | 21.31654 | 19.16298
16 | 10 | 118.1437 | -4.367323 | -22.74946 | 31.28298 | 15.64149 | -9 | 12.5 | 285.4605 | -34.78479 | 14.29767
-24 | 12.5 | -51.03941 | 30.84775 | 27.82872 | 27.94544 | 13.97272 | -6 | 12.5 | 274.8835 | -108.3691 | 5.252753
-16 | 12.5 | 198.2973 | 44.0885 | 29.43788 | 30.41964 | 15.20982 | -3 | 12.5 | 287.6873 | -136.3581 | 14.97249
-12 | 12.5 | 267.0817 | 21.31654 | 19.16298 | 28.45177 | 14.22588 | 0 | 12.5 | 295.3385 | -161.6945 | 39.25961
-9 | 12.5 | 285.4605 | -34.78479 | 14.29767 | 30.76242 | 15.38121 | 3 | 12.5 | 283.1873 | -144.2783 | 17.37844
-6 | 12.5 | 274.8835 | -108.3691 | 5.252753 | 30.85774 | 15.42887 | 6 | 12.5 | 262.4526 | -115.7603 | -15.92036
-3 | 12.5 | 287.6873 | -136.3581 | 14.97249 | 34.12902 | 17.06451 | 9 | 12.5 | 272.7561 | -51.92005 | -1.408307
0 | 12.5 | 295.3385 | -161.6945 | 39.25961 | 35.18242 | 17.59121 | 12 | 12.5 | 247.9742 | -7.966559 | -2.65542
3 | 12.5 | 283.1873 | -144.2783 | 17.37844 | 35.86467 | 17.93234 | 16 | 12.5 | 153.6375 | 8.822292 | 2.646906
6 | 12.5 | 262.4526 | -115.7603 | -15.92036 | 31.00317 | 15.50159
9 | 12.5 | 272.7561 | -51.92005 | -1.408307 | 27.96694 | 13.98347
12 | 12.5 | 247.9742 | -7.966559 | -2.65542 | 29.40645 | 14.70322
16 | 12.5 | 153.6375 | 8.822292 | 2.646906 | 30.49789 | 15.24894
24 | 12.5 | -51.16026 | 22.53467 | 29.14756 | 29.50608 | 14.75304