## Sheet1
STD H | STD area | sample weight | area | current | thickness | charging
10.2 | 561 | 19.94
| Temp | Area | ppm/min | ppm |  |  | Example
0 | 0 | 1 | 8.151728e-07 | 4.075864e-06 | 1.032261 |  | He(mol/s) | H(mol/s) | Area
1 | 8.333333 | 1 | 8.151728e-07 | 4.075864e-06 |  | Sample | 7.45e-06 | x | 31660.8
2 | 16.66667 | 1 | 8.151728e-07 | 4.075864e-06 |  | Standard | 1 | 1.02e-05 | 2660 |  |  | 0.7303922
3 | 25 | 97686.7 | 0.07963154 | 0.3981577
4 | 33.33333 | 1231.2 | 0.001003641 | 0.005018204 |  |  | x(mol/s) | 9.044753e-10 |  |  | 0.08401556
5 | 41.66667 | 1962.5 | 0.001599777 | 0.007998883 |  |  | x(g/s) | 1.808951e-09 |  |  | 8.569588e-07
6 | 50 | 3965.5 | 0.003232568 | 0.01616284 |  |  | x ppm/s | 9.071969e-05
7 | 58.33333 | 7422 | 0.006050212 | 0.03025106
8 | 66.66667 | 11903.1 | 0.009703083 | 0.04851542
9 | 75 | 16152.4 | 0.013167 | 0.06583498
10 | 83.33333 | 19879.9 | 0.01620555 | 0.08102777
11 | 91.66667 | 21691.6 | 0.0176824 | 0.08841201
12 | 100 | 21547.95 | 0.0175653 | 0.08782651
13 | 108.3333 | 21404.3 | 0.0174482 | 0.08724101
14 | 116.6667 | 19846.2 | 0.01617808 | 0.08089041
15 | 125 | 17857.6 | 0.01455703 | 0.07278515
16 | 133.3333 | 15086.5 | 0.0122981 | 0.06149052
17 | 141.6667 | 12631.6 | 0.01029694 | 0.05148468
18 | 150 | 10533.2 | 0.008586378 | 0.04293189
19 | 158.3333 | 8867.4 | 0.007228463 | 0.03614232
20 | 166.6667 | 7431.9 | 0.006058283 | 0.03029141
21 | 175 | 6237.3 | 0.005084477 | 0.02542239
22 | 183.3333 | 5276.3 | 0.004301096 | 0.02150548
23 | 191.6667 | 4430.2 | 0.003611378 | 0.01805689
24 | 200 | 3745.95 | 0.003053597 | 0.01526798
25 | 208.3333 | 3061.7 | 0.002495815 | 0.01247907
26 | 216.6667 | 2496.8 | 0.002035323 | 0.01017662
27 | 225 | 2118.6 | 0.001727025 | 0.008635125
28 | 233.3333 | 1711.1 | 0.001394842 | 0.006974211 |  |  |  | # | Time | Area | Height | Width | Area% | Symmetry
29 | 241.6667 | 1370.3 | 0.001117031 | 0.005585156 |  |  |  | 1 | 0.749 | 875.6 | 311.4 | 0.0458 | 0.155 | 1.006
30 | 250 | 1073.8 | 0.0008753325 | 0.004376663 |  |  | 37905.4 | 2 | 0.856 | 37029.8 | 61227.5 | 0.0095559 | 6.566 | 0.531
31 | 258.3333 | 796.1 | 0.0006489591 | 0.003244795 |  |  |  | 3 | 5.759 | 966 | 288.9 | 0.055 | 0.171 | 0.977
32 | 266.6667 | 593.2 | 0.0004835605 | 0.002417802 |  |  | 103908.8 | 4 | 5.872 | 102942.8 | 86646.3 | 0.0179 | 18.253 | 0.56
33 | 275 | 399.1 | 0.0003253355 | 0.001626677 |  |  |  | 5 | 10.756 | 981.7 | 271.1 | 0.0602 | 0.174 | 0.817
34 | 283.3333 | 285.4 | 0.0002326503 | 0.001163252 |  |  | 93396.3 | 6 | 10.876 | 152209.3 | 93125.2 | 0.0241 | 26.989 | 0.671
35 | 291.6667 | 209.4 | 0.0001706972 | 0.0008534859 |  |  |  | 7 | 15.756 | 1154.7 | 297 | 0.0654 | 0.205 | 0.816
36 | 300 | 41.8 | 3.407422e-05 | 0.0001703711 |  |  | 97686.7 | 8 | 15.886 | 183609.7 | 97389.7 | 0.03 | 32.556 | 1.534
37 | 308.3333 | 31.8 | 2.592249e-05 | 0.0001296125 |  |  |  | 9 | 20.756 | 1231.2 | 309.1 | 0.0675 | 0.218 | 0.759
38 | 316.6667 | 119.1 | 9.708708e-05 | 0.0004854354 |  |  |  | 10 | 25.759 | 1962.5 | 489.5 | 0.0668 | 0.348 | 0.901
39 | 325 | 115.7 | 9.431549e-05 | 0.0004715775 |  |  |  | 11 | 30.762 | 3965.5 | 964.6 | 0.068 | 0.703 | 1.026
40 | 333.3333 | 124.5 | 0.000101489 | 0.0005074451 |  |  |  | 12 | 35.762 | 7422 | 1759.4 | 0.0702 | 1.316 | 1.019
41 | 341.6667 | 131.8 | 0.0001074398 | 0.0005371989 |  |  |  | 13 | 40.763 | 11903.1 | 2735.5 | 0.0718 | 2.111 | 1.004
42 | 350 | 139.8 | 0.0001139612 | 0.0005698058 |  |  |  | 14 | 45.762 | 16152.4 | 3673.2 | 0.0733 | 2.864 | 0.969
43 | 358.3333 | 176.4 | 0.0001437965 | 0.0007189824 |  |  |  | 15 | 50.763 | 19879.9 | 4429.9 | 0.0744 | 3.525 | 0.998
44 | 366.6667 | 209.6 | 0.0001708602 | 0.0008543011 |  |  |  | 16 | 55.763 | 21691.6 | 4813.6 | 0.0746 | 3.846 | 1
45 | 375 |  | 0 | 0 |  |  |  | # | Time | Area | Height | Width | Area% | Symmetry
46 | 383.3333 |  | 0 | 0 |  |  |  | 1 | 0.754 | 19522.8 | 4567.7 | 0.0719 | 13.092 | 0.987
47 | 391.6667 |  | 0 | 0 |  |  |  | 2 | 5.762 | 21404.3 | 4754.6 | 0.0745 | 14.353 | 0.995
48 | 400 |  | 0 | 0 |  |  |  | 3 | 10.762 | 19846.2 | 4434.8 | 0.0742 | 13.308 | 0.971
49 | 408.3333 |  | 0 | 0 |  |  |  | 4 | 15.761 | 17857.6 | 4002.4 | 0.0741 | 11.975 | 0.929
50 | 416.6667 |  | 0 | 0 |  |  |  | 5 | 20.76 | 15086.5 | 3443.3 | 0.0731 | 10.117 | 0.892
51 | 425 |  | 0 | 0 |  |  |  | 6 | 25.759 | 12631.6 | 2912.2 | 0.0726 | 8.47 | 0.887
52 | 433.3333 |  | 0 | 0 |  |  |  | 7 | 30.759 | 10533.2 | 2468 | 0.0708 | 7.063 | 0.886
53 | 441.6667 |  | 0 | 0 |  |  |  | 8 | 35.759 | 8867.4 | 2097.7 | 0.0703 | 5.946 | 0.906
54 | 450 |  | 0 | 0 |  |  |  | 9 | 40.759 | 7431.9 | 1768.1 | 0.07 | 4.984 | 0.894
55 | 458.3333 |  | 0 | 0 |  |  |  | 10 | 45.758 | 6237.3 | 1493.9 | 0.0697 | 4.183 | 0.868
56 | 466.6667 |  | 0 | 0 |  |  |  | 11 | 50.757 | 5276.3 | 1274.5 | 0.0693 | 3.538 | 0.824
57 | 475 |  | 0 | 0 |  |  |  | 12 | 55.756 | 4430.2 | 1077.9 | 0.068 | 2.971 | 0.82
58 | 483.3333 |  | 0 | 0 |  |  |  | # | Time | Area | Height | Width | Area% | Symmetry
59 | 491.6667 |  | 0 | 0 |  |  |  | 1 | 0.745 | 3163.8 | 805 | 0.0664 | 18.31 | 0.677
60 | 500 |  | 0 | 0 |  |  |  | 2 | 5.755 | 3061.7 | 751.5 | 0.0685 | 17.719 | 0.809
61 | 508.3333 |  | 0 | 0 |  |  |  | 3 | 10.754 | 2496.8 | 615.8 | 0.0683 | 14.45 | 0.757
62 | 516.6667 |  | 0 | 0 |  |  |  | 4 | 15.754 | 2118.6 | 520.5 | 0.0685 | 12.261 | 0.785
63 | 525 |  | 0 | 0 |  |  |  | 5 | 20.752 | 1711.1 | 423 | 0.0672 | 9.903 | 0.69
64 | 533.3333 |  | 0 | 0 |  |  |  | 6 | 25.752 | 1370.3 | 341.4 | 0.0668 | 7.93 | 0.707
65 | 541.6667 |  | 0 | 0 |  |  |  | 7 | 30.752 | 1073.8 | 271.6 | 0.0661 | 6.214 | 0.723
66 | 550 |  | 0 | 0 |  |  |  | 8 | 35.75 | 796.1 | 200 | 0.0664 | 4.607 | 0.641
67 | 558.3333 |  | 0 | 0 |  |  |  | 9 | 40.752 | 593.2 | 149.7 | 0.0662 | 3.433 | 0.746
68 | 566.6667 |  | 0 | 0 |  |  |  | 10 | 45.75 | 399.1 | 101.2 | 0.067 | 2.31 | 0.668
69 | 575 |  | 0 | 0 |  |  |  | 11 | 50.749 | 285.4 | 71.1 | 0.0699 | 1.652 | 0.629
70 | 583.3333 |  | 0 | 0 |  |  |  | 12 | 55.745 | 209.4 | 52.5 | 0.0555 | 1.212 | 0.529
71 | 591.6667 |  | 0 | 0 |  |  |  | # | Time | Area | Height | Width | Area% | Symmetry
72 | 600 |  | 0 | 0 |  |  |  | 1 | 0.733 | 41.8 | 20.3 | 0.0301 | 3.836 | 0.756
73 | 608.3333 |  | 0 | 0 |  |  |  | 2 | 0.767 | 31.8 | 18.3 | 0.0282 | 2.916 | 0.489
74 | 616.6667 |  | 0 | 0 |  |  |  | 3 | 5.758 | 119.1 | 29.2 | 0.0527 | 10.926 | 1.006
75 | 625 |  | 0 | 0 |  |  |  | 4 | 10.762 | 115.7 | 28.9 | 0.0496 | 10.61 | 1.592
76 | 633.3333 |  | 0 | 0 |  |  |  | 5 | 15.749 | 124.5 | 31.9 | 0.0525 | 11.416 | 0.672
77 | 641.6667 |  | 0 | 0 |  |  |  | 6 | 20.756 | 131.8 | 34.7 | 0.0543 | 12.083 | 1.056
78 | 650 |  | 0 | 0 |  |  |  | 7 | 25.748 | 139.8 | 36.2 | 0.0531 | 12.816 | 0.536
79 | 658.3333 |  | 0 | 0 |  |  |  | 8 | 30.764 | 176.4 | 45.5 | 0.0542 | 16.173 | 1.461
80 | 666.6667 |  | 0 | 0 |  |  |  | 9 | 35.747 | 209.6 | 53.3 | 0.0504 | 19.224 | 0.568
81 | 675 |  | 0 | 0
82 | 683.3333 |  | 0 | 0
83 | 691.6667 |  | 0 | 0
84 | 700 |  | 0 | 0 | 700
85 | 708.3333 |  | 0 | 0 | 700
86 | 716.6667 |  | 0 | 0 | 700
87 | 725 |  | 0 | 0 | 700
88 | 733.3333 |  | 0 | 0 | 700
89 | 741.6667 |  | 0 | 0 | 700
90 | 750 |  | 0 | 0 | 700
91 | 758.3333 |  | 0 | 0 | 700
92 | 766.6667 |  | 0 | 0 | 700
93 | 775 |  | 0 | 0 | 700
94 | 783.3333 |  | 0 | 0 | 700
95 | 791.6667 |  | 0 | 0 | 700
96 | 800 |  | 0 | 0
97 | 808.3333 |  | 0 | 0
98 | 816.6667 |  | 0 | 0
99 | 825 |  | 0 | 0
100 | 833.3333 |  | 0 | 0
101 | 841.6667 |  | 0 | 0
102 | 850 |  | 0 | 0
103 | 858.3333 |  | 0 | 0
104 | 866.6667 |  | 0 | 0
105 | 875 |  | 0 | 0
106 | 883.3333 |  | 0 | 0
107 | 891.6667 |  | 0 | 0
108 | 900 |  | 0 | 0
109 | 908.3333 |  | 0 | 0
110 | 916.6667 |  | 0 | 0
111 | 925 |  | 0 | 0
112 | 933.3333 |  | 0 | 0
113 | 941.6667 |  | 0 | 0
114 | 950 |  | 0 | 0
115 | 958.3333 |  | 0 | 0
116 | 966.6667 |  | 0 | 0
117 | 975 |  | 0 | 0
118 | 983.3333 |  | 0 | 0
119 | 991.6667 |  | 0 | 0
120 | 1000 |  | 0 | 0
121 | 1008.333 |  | 0 | 0
122 | 1016.667 |  | 0 | 0
123 | 1025 |  | 0 | 0
124 | 1033.333 |  | 0 | 0
125 | 1041.667 |  | 0 | 0
126 | 1050 |  | 0 | 0
127 | 1058.333 |  | 0 | 0
128 | 1066.667 |  | 0 | 0
129 | 1075 |  | 0 | 0
130 | 1083.333 |  | 0 | 0
131 | 1091.667 |  | 0 | 0
132 | 1100 |  | 0 | 0
133 | 1108.333 |  | 0 | 0
134 | 1116.667 |  | 0 | 0
135 | 1125 |  | 0 | 0
136 | 1133.333 |  | 0 | 0
137 | 1141.667 |  | 0 | 0
138 | 1150 |  | 0 | 0
139 | 1158.333 |  | 0 | 0
140 | 1166.667 |  | 0 | 0
141 | 1175 |  | 0 | 0
142 | 1183.333 |  | 0 | 0
143 | 1191.667 |  | 0 | 0
144 | 1200 |  | 0 | 0
145 | 1208.333 |  | 0 | 0
146 | 1216.667 |  | 0 | 0
147 | 1225 |  | 0 | 0
148 | 1233.333 |  | 0 | 0
149 | 1241.667 |  | 0 | 0
150 | 1250 |  | 0 | 0
151 | 1258.333 |  | 0 | 0
152 | 1266.667 |  | 0 | 0
153 | 1275 |  | 0 | 0
154 | 1283.333 |  | 0 | 0
155 | 1291.667 |  | 0 | 0
156 | 1300 |  | 0 | 0
157 | 1308.333 |  | 0 | 0
158 | 1316.667 |  | 0 | 0
159 | 1325 |  | 0 | 0
160 | 1333.333 |  | 0 | 0
161 | 1341.667 |  | 0 | 0
162 | 1350 |  | 0 | 0
163 | 1358.333 |  | 0 | 0
164 | 1366.667 |  | 0 | 0
165 | 1375 |  | 0 | 0
166 | 1383.333 |  | 0 | 0
167 | 1391.667 |  | 0 | 0
168 | 1400 |  | 0 | 0
169 | 1408.333 |  | 0 | 0
170 | 1416.667 |  | 0 | 0
171 | 1425 |  | 0 | 0
172 | 1433.333 |  | 0 | 0
173 | 1441.667 |  | 0 | 0
174 | 1450 |  | 0 | 0
175 | 1458.333 |  | 0 | 0
176 | 1466.667 |  | 0 | 0
177 | 1475 |  | 0 | 0
178 | 1483.333 |  | 0 | 0
179 | 1491.667 |  | 0 | 0
180 | 1500 |  | 0 | 0
181 | 1508.333 |  | 0 | 0
182 | 1516.667 |  | 0 | 0
183 | 1525 |  | 0 | 0
184 | 1533.333 |  | 0 | 0
185 | 1541.667 |  | 0 | 0
186 | 1550 |  | 0 | 0
187 | 1558.333 |  | 0 | 0
188 | 1566.667 |  | 0 | 0
189 | 1575 |  | 0 | 0
190 | 1583.333 |  | 0 | 0
191 | 1591.667 |  | 0 | 0
192 | 1600 |  | 0 | 0
193 | 1608.333 |  | 0 | 0
194 | 1616.667 |  | 0 | 0
195 | 1625 |  | 0 | 0
196 | 1633.333 |  | 0 | 0
197 | 1641.667 |  | 0 | 0
198 | 1650 |  | 0 | 0
199 | 1658.333 |  | 0 | 0
200 | 1666.667 |  | 0 | 0

## Methane
STD H | STD area | sample weight | area | current | thickness | charging
10.2 | 561 | 19.72
| Temp | Area | ppm/min | ppm |  |  | Example
0 | 0 |  | 0 | 0 | 0 |  | He(mol/s) | H(mol/s) | Area
1 | 8.333333 |  | 0 | 0 |  | Sample | 7.45e-06 | x | 31660.8
2 | 16.66667 |  | 0 | 0 |  | Standard | 1 | 1.02e-05 | 2660 |  | 0.7303922
3 | 25 |  | 0 | 0
4 | 33.33333 |  | 0 | 0 |  |  | x(mol/s) | 9.044753e-10 |  | 0.08401556
5 | 41.66667 |  | 0 | 0 |  |  | x(g/s) | 1.808951e-09 |  | 8.569588e-07
6 | 50 |  | 0 | 0 |  |  | x ppm/s | 9.173177e-05
7 | 58.33333 |  | 0 | 0
8 | 66.66667 |  | 0 | 0
9 | 75 |  | 0 | 0
10 | 83.33333 |  | 0 | 0
11 | 91.66667 |  | 0 | 0
12 | 100 |  | 0 | 0
13 | 108.3333 |  | 0 | 0
14 | 116.6667 |  | 0 | 0
15 | 125 |  | 0 | 0
16 | 133.3333 |  | 0 | 0
17 | 141.6667 |  | 0 | 0
18 | 150 |  | 0 | 0
19 | 158.3333 |  | 0 | 0
20 | 166.6667 |  | 0 | 0
21 | 175 |  | 0 | 0
22 | 183.3333 |  | 0 | 0
23 | 191.6667 |  | 0 | 0
24 | 200 |  | 0 | 0
25 | 208.3333 |  | 0 | 0
26 | 216.6667 |  | 0 | 0
27 | 225 |  | 0 | 0
28 | 233.3333 |  | 0 | 0
29 | 241.6667 |  | 0 | 0
30 | 250 |  | 0 | 0
31 | 258.3333 |  | 0 | 0
32 | 266.6667 |  | 0 | 0
33 | 275 |  | 0 | 0
34 | 283.3333 |  | 0 | 0
35 | 291.6667 |  | 0 | 0
36 | 300 |  | 0 | 0
37 | 308.3333 |  | 0 | 0
38 | 316.6667 |  | 0 | 0
39 | 325 |  | 0 | 0
40 | 333.3333 |  | 0 | 0
41 | 341.6667 |  | 0 | 0
42 | 350 |  | 0 | 0
43 | 358.3333 |  | 0 | 0
44 | 366.6667 |  | 0 | 0
45 | 375 |  | 0 | 0
46 | 383.3333 |  | 0 | 0
47 | 391.6667 |  | 0 | 0
48 | 400 |  | 0 | 0
49 | 408.3333 |  | 0 | 0
50 | 416.6667 |  | 0 | 0
51 | 425 |  | 0 | 0
52 | 433.3333 |  | 0 | 0
53 | 441.6667 |  | 0 | 0
54 | 450 |  | 0 | 0
55 | 458.3333 |  | 0 | 0
56 | 466.6667 |  | 0 | 0
57 | 475 |  | 0 | 0
58 | 483.3333 |  | 0 | 0
59 | 491.6667 |  | 0 | 0
60 | 500 |  | 0 | 0
61 | 508.3333 |  | 0 | 0
62 | 516.6667 |  | 0 | 0
63 | 525 |  | 0 | 0
64 | 533.3333 |  | 0 | 0
65 | 541.6667 |  | 0 | 0
66 | 550 |  | 0 | 0
67 | 558.3333 |  | 0 | 0
68 | 566.6667 |  | 0 | 0
69 | 575 |  | 0 | 0
70 | 583.3333 |  | 0 | 0
71 | 591.6667 |  | 0 | 0
72 | 600 |  | 0 | 0
73 | 608.3333 |  | 0 | 0
74 | 616.6667 |  | 0 | 0
75 | 625 |  | 0 | 0
76 | 633.3333 |  | 0 | 0
77 | 641.6667 |  | 0 | 0
78 | 650 |  | 0 | 0
79 | 658.3333 |  | 0 | 0
80 | 666.6667 |  | 0 | 0
81 | 675 |  | 0 | 0
82 | 683.3333 |  | 0 | 0
83 | 691.6667 |  | 0 | 0
84 | 700 |  | 0 | 0 | 700
85 | 708.3333 |  | 0 | 0 | 700
86 | 716.6667 |  | 0 | 0 | 700
87 | 725 |  | 0 | 0 | 700
88 | 733.3333 |  | 0 | 0 | 700
89 | 741.6667 |  | 0 | 0 | 700
90 | 750 |  | 0 | 0 | 700
91 | 758.3333 |  | 0 | 0 | 700
92 | 766.6667 |  | 0 | 0 | 700
93 | 775 |  | 0 | 0 | 700
94 | 783.3333 |  | 0 | 0 | 700
95 | 791.6667 |  | 0 | 0 | 700
96 | 800 |  | 0 | 0
97 | 808.3333 |  | 0 | 0
98 | 816.6667 |  | 0 | 0
99 | 825 |  | 0 | 0
100 | 833.3333 |  | 0 | 0
101 | 841.6667 |  | 0 | 0
102 | 850 |  | 0 | 0
103 | 858.3333 |  | 0 | 0
104 | 866.6667 |  | 0 | 0
105 | 875 |  | 0 | 0
106 | 883.3333 |  | 0 | 0
107 | 891.6667 |  | 0 | 0
108 | 900 |  | 0 | 0
109 | 908.3333 |  | 0 | 0
110 | 916.6667 |  | 0 | 0
111 | 925 |  | 0 | 0
112 | 933.3333 |  | 0 | 0
113 | 941.6667 |  | 0 | 0
114 | 950 |  | 0 | 0
115 | 958.3333 |  | 0 | 0
116 | 966.6667 |  | 0 | 0
117 | 975 |  | 0 | 0
118 | 983.3333 |  | 0 | 0
119 | 991.6667 |  | 0 | 0
120 | 1000 |  | 0 | 0
121 | 1008.333 |  | 0 | 0
122 | 1016.667 |  | 0 | 0
123 | 1025 |  | 0 | 0
124 | 1033.333 |  | 0 | 0
125 | 1041.667 |  | 0 | 0
126 | 1050 |  | 0 | 0
127 | 1058.333 |  | 0 | 0
128 | 1066.667 |  | 0 | 0
129 | 1075 |  | 0 | 0
130 | 1083.333 |  | 0 | 0
131 | 1091.667 |  | 0 | 0
132 | 1100 |  | 0 | 0
133 | 1108.333 |  | 0 | 0
134 | 1116.667 |  | 0 | 0
135 | 1125 |  | 0 | 0
136 | 1133.333 |  | 0 | 0
137 | 1141.667 |  | 0 | 0
138 | 1150 |  | 0 | 0
139 | 1158.333 |  | 0 | 0
140 | 1166.667 |  | 0 | 0
141 | 1175 |  | 0 | 0
142 | 1183.333 |  | 0 | 0
143 | 1191.667 |  | 0 | 0
144 | 1200 |  | 0 | 0
145 | 1208.333 |  | 0 | 0
146 | 1216.667 |  | 0 | 0
147 | 1225 |  | 0 | 0
148 | 1233.333 |  | 0 | 0
149 | 1241.667 |  | 0 | 0
150 | 1250 |  | 0 | 0
151 | 1258.333 |  | 0 | 0
152 | 1266.667 |  | 0 | 0
153 | 1275 |  | 0 | 0
154 | 1283.333 |  | 0 | 0
155 | 1291.667 |  | 0 | 0
156 | 1300 |  | 0 | 0
157 | 1308.333 |  | 0 | 0
158 | 1316.667 |  | 0 | 0
159 | 1325 |  | 0 | 0
160 | 1333.333 |  | 0 | 0
161 | 1341.667 |  | 0 | 0
162 | 1350 |  | 0 | 0
163 | 1358.333 |  | 0 | 0
164 | 1366.667 |  | 0 | 0
165 | 1375 |  | 0 | 0
166 | 1383.333 |  | 0 | 0
167 | 1391.667 |  | 0 | 0
168 | 1400 |  | 0 | 0
169 | 1408.333 |  | 0 | 0
170 | 1416.667 |  | 0 | 0
171 | 1425 |  | 0 | 0
172 | 1433.333 |  | 0 | 0
173 | 1441.667 |  | 0 | 0
174 | 1450 |  | 0 | 0
175 | 1458.333 |  | 0 | 0
176 | 1466.667 |  | 0 | 0
177 | 1475 |  | 0 | 0
178 | 1483.333 |  | 0 | 0
179 | 1491.667 |  | 0 | 0
180 | 1500 |  | 0 | 0
181 | 1508.333 |  | 0 | 0
182 | 1516.667 |  | 0 | 0
183 | 1525 |  | 0 | 0
184 | 1533.333 |  | 0 | 0
185 | 1541.667 |  | 0 | 0
186 | 1550 |  | 0 | 0
187 | 1558.333 |  | 0 | 0
188 | 1566.667 |  | 0 | 0
189 | 1575 |  | 0 | 0
190 | 1583.333 |  | 0 | 0
191 | 1591.667 |  | 0 | 0
192 | 1600 |  | 0 | 0
193 | 1608.333 |  | 0 | 0
194 | 1616.667 |  | 0 | 0
195 | 1625 |  | 0 | 0
196 | 1633.333 |  | 0 | 0
197 | 1641.667 |  | 0 | 0
198 | 1650 |  | 0 | 0
199 | 1658.333 |  | 0 | 0
200 | 1666.667 |  | 0 | 0

## B - 5%
STD H | STD area | sample weight | area | current
10.2 | 561 | 19.77
| Temp | Area | ppm/min | ppm
0 | 0 | 21989.8 | 0.01807963 | 0.05423888
1 | 5 | 3463 | 0.002847218 | 0.008541653
2 | 10 | 3134.2 | 0.002576884 | 0.007730652
3 | 15 | 2830.8 | 0.002327434 | 0.006982302
4 | 20 | 2630.5 | 0.002162751 | 0.006488252
5 | 25 | 2554.2 | 0.002100018 | 0.006300055
6 | 30 | 2579.4 | 0.002120737 | 0.006362212
7 | 35 | 2610.2 | 0.00214606 | 0.006438181
8 | 40 | 2679.3 | 0.002202873 | 0.00660862
9 | 45 | 2800.5 | 0.002302522 | 0.006907565
10 | 50 | 3062 | 0.002517522 | 0.007552567
11 | 55 | 3969.8 | 0.0032639 | 0.009791699
12 | 60 | 5786.2 | 0.004757312 | 0.01427193
13 | 65 | 8289.8 | 0.006815727 | 0.02044718
14 | 70 | 11887.7 | 0.009773857 | 0.02932157
15 | 75 | 16003.7 | 0.01315796 | 0.03947388
16 | 80 | 20107.6 | 0.01653211 | 0.04959634
17 | 85 | 23790.4 | 0.01956005 | 0.05868014
18 | 90 | 26644 | 0.02190623 | 0.06571868
19 | 95 | 28559 | 0.02348071 | 0.07044212
20 | 100 | 29302.8 | 0.02409225 | 0.07227674
21 | 105 | 30046.6 | 0.02470378 | 0.07411135
22 | 110 | 29458.9 | 0.02422059 | 0.07266176
23 | 115 | 28641.1 | 0.02354821 | 0.07064462
24 | 120 | 27795.6 | 0.02285305 | 0.06855916
25 | 125 | 26750.5 | 0.02199379 | 0.06598137
26 | 130 | 25600.3 | 0.02104812 | 0.06314435
27 | 135 | 24328.3 | 0.0200023 | 0.0600069
28 | 140 | 23033.3 | 0.01893757 | 0.05681272
29 | 145 | 21757.6 | 0.01788872 | 0.05366615
30 | 150 | 20557.7 | 0.01690218 | 0.05070654
31 | 155 | 19426.7 | 0.01597229 | 0.04791687
32 | 160 | 18407.7 | 0.01513449 | 0.04540346
33 | 165 | 17490.8 | 0.01438063 | 0.04314188
34 | 170 | 16600.1 | 0.01364831 | 0.04094493
35 | 175 | 15791.1 | 0.01298316 | 0.03894949
36 | 180 | 14987.4 | 0.01232238 | 0.03696713
37 | 185 | 14229.1 | 0.01169892 | 0.03509675
38 | 190 | 13476.8 | 0.01108039 | 0.03324116
39 | 195 | 12567 | 0.01033237 | 0.0309971
40 | 200 | 11651.45 | 0.009579617 | 0.02873885
41 | 205 | 10735.9 | 0.008826868 | 0.0264806
42 | 210 | 9864.9 | 0.008110747 | 0.02433224
43 | 215 | 9005.8 | 0.00740441 | 0.02221323
44 | 220 | 8137.7 | 0.006690673 | 0.02007202
45 | 225 | 7267.5 | 0.00597521 | 0.01792563
46 | 230 | 6501.8 | 0.005345665 | 0.016037
47 | 235 | 5687.9 | 0.004676491 | 0.01402947
48 | 240 | 4952.3 | 0.004071694 | 0.01221508
49 | 245 | 4258.3 | 0.003501099 | 0.0105033
50 | 250 | 3637.8 | 0.002990935 | 0.008972805
51 | 255 | 3021.4 | 0.002484142 | 0.007452425
52 | 260 | 2454.8 | 0.002018293 | 0.00605488
53 | 265 | 1976.2 | 0.001624797 | 0.00487439
54 | 270 | 1580.6 | 0.001299541 | 0.003898624
55 | 275 | 1263 | 0.001038416 | 0.003115249
56 | 280 | 1036.2 | 0.0008519454 | 0.002555836
57 | 285 | 857.8 | 0.000705268 | 0.002115804
58 | 290 | 715.3 | 0.000588107 | 0.001764321
59 | 295 | 620.7 | 0.0005103286 | 0.001530986
60 | 300 | 556.15 | 0.0004572567 | 0.00137177
61 | 305 | 491.6 | 0.0004041849 | 0.001212555
62 | 310 | 458.9 | 0.0003772995 | 0.001131898
63 | 315 | 428.3 | 0.0003521407 | 0.001056422
64 | 320 | 433 | 0.000356005 | 0.001068015
65 | 325 | 387.5 | 0.0003185957 | 0.000955787
66 | 330 | 469.6 | 0.0003860968 | 0.001158291
67 | 335 | 416.2 | 0.0003421923 | 0.001026577
68 | 340 | 435.1 | 0.0003577315 | 0.001073195
69 | 345 | 433.9 | 0.0003567449 | 0.001070235
70 | 350 | 449.6 | 0.0003696532 | 0.00110896
71 | 355 | 476.8 | 0.0003920166 | 0.00117605
72 | 360 | 510.4 | 0.0004196419 | 0.001258926
73 | 365 | 527.6 | 0.0004337834 | 0.00130135
74 | 370 | 560.2 | 0.0004605866 | 0.00138176
75 | 375 | 586.2 | 0.0004819633 | 0.00144589
76 | 380 | 656 | 0.0005393516 | 0.001618055
77 | 385 | 702 | 0.000577172 | 0.001731516
78 | 390 | 803.1 | 0.0006602947 | 0.001980884
79 | 395 | 888.2 | 0.0007302624 | 0.002190787
80 | 400 | 912.3 | 0.000750077 | 0.002250231
81 | 405 | 936.4 | 0.0007698916 | 0.002309675
82 | 410 | 1264.1 | 0.001039321 | 0.003117962
83 | 415 | 1360.6 | 0.001118661 | 0.003355984
84 | 420 | 1535 | 0.00126205 | 0.00378615
85 | 425 | 1703.6 | 0.00140067 | 0.00420201
86 | 430 | 1977.9 | 0.001626195 | 0.004878584
87 | 435 | 2243.8 | 0.001844813 | 0.005534438
88 | 440 | 2528.9 | 0.002079217 | 0.006237651
89 | 445 | 2876.6 | 0.00236509 | 0.007095269
90 | 450 | 3272.4 | 0.00269051 | 0.008071529
91 | 455 | 3735.8 | 0.003071509 | 0.009214527
92 | 460 | 4318.3 | 0.00355043 | 0.01065129
93 | 465 | 5358.6 | 0.004405746 | 0.01321724
94 | 470 | 6782.5 | 0.005576452 | 0.01672936
95 | 475 | 8430.6 | 0.006931491 | 0.02079447
96 | 480 | 10268.3 | 0.008442415 | 0.02532725
97 | 485 | 12446.2 | 0.01023305 | 0.03069914
98 | 490 | 15101 | 0.01241578 | 0.03724733
99 | 495 | 18123.9 | 0.01490115 | 0.04470345
100 | 500 | 22522.15 | 0.01851731 | 0.05555194
101 | 505 | 26920.4 | 0.02213348 | 0.06640043
102 | 510 | 32613.6 | 0.02681433 | 0.08044298
103 | 515 | 40338.5 | 0.0331656 | 0.09949681
104 | 520 | 48482.2 | 0.03986121 | 0.1195836
105 | 525 | 58019.6 | 0.04770269 | 0.1431081
106 | 530 | 68978.5 | 0.05671291 | 0.1701387
107 | 535 | 77182.9 | 0.06345842 | 0.1903753
108 | 540 | 78143.6 | 0.06424829 | 0.1927449
109 | 545 | 78952 | 0.06491294 | 0.1947388
110 | 550 | 73340.3 | 0.0602991 | 0.1808973
111 | 555 | 73080.5 | 0.0600855 | 0.1802565
112 | 560 | 73492.2 | 0.06042399 | 0.181272
113 | 565 | 78151.5 | 0.06425479 | 0.1927644
114 | 570 | 72792.4 | 0.05984863 | 0.1795459
115 | 575 | 73997.7 | 0.0608396 | 0.1825188
116 | 580 | 80498.7 | 0.06618461 | 0.1985538
117 | 585 | 78444.8 | 0.06449593 | 0.1934878
118 | 590 | 74159.1 | 0.0609723 | 0.1829169
119 | 595 | 73912.8 | 0.0607698 | 0.1823094
120 | 600 | 69084.7 | 0.05680022 | 0.1704007
121 | 605 | 64256.6 | 0.05283064 | 0.1584919
122 | 610 | 60202.9 | 0.04949776 | 0.1484933
123 | 615 | 56895.7 | 0.04677864 | 0.1403359
124 | 620 | 51548.6 | 0.04238235 | 0.1271471
125 | 625 | 51633.8 | 0.0424524 | 0.1273572
126 | 630 | 47866.6 | 0.03935507 | 0.1180652
127 | 635 | 49416.5 | 0.04062938 | 0.1218881
128 | 640 | 45222.6 | 0.03718122 | 0.1115437
129 | 645 | 47836 | 0.03932992 | 0.1179897
130 | 650 | 51149.3 | 0.04205405 | 0.1261622
131 | 655 | 55078.9 | 0.0452849 | 0.1358547
132 | 660 | 57043.5 | 0.04690016 | 0.1407005
133 | 665 | 62236.6 | 0.05116984 | 0.1535095
134 | 670 | 59520.1 | 0.04893638 | 0.1468091
135 | 675 | 64445.4 | 0.05298587 | 0.1589576
136 | 680 | 62947.3 | 0.05175416 | 0.1552625
137 | 685 | 65767.7 | 0.05407304 | 0.1622191
138 | 690 | 62498.9 | 0.05138549 | 0.1541565
139 | 695 | 64494.9 | 0.05302657 | 0.1590797
140 | 700 |  | 0 | 0
141 | 705 |  | 0 | 0
142 | 710 |  | 0 | 0
143 | 715 |  | 0 | 0
144 | 720 |  | 0 | 0
145 | 725 |  | 0 | 0
146 | 730 |  | 0 | 0
147 | 735 |  | 0 | 0
148 | 740 |  | 0 | 0
149 | 745 |  | 0 | 0
150 | 750 |  | 0 | 0
151 | 755 |  | 0 | 0
152 | 760 |  | 0 | 0
153 | 765 |  | 0 | 0
154 | 770 |  | 0 | 0
155 | 775 |  | 0 | 0
156 | 780 |  | 0 | 0
157 | 785 |  | 0 | 0
158 | 790 |  | 0 | 0
159 | 795 |  | 0 | 0
160 | 800

## D - 20%
STD H | STD area | sample weight | area | current
10.2 | 561 | 19.77
| Temp | Area | ppm/min | ppm
0 | 0 | 4888 | 0.004018827 | 0.01205648
1 | 5 | 3630.9 | 0.002985262 | 0.008955786
2 | 10 | 2809.9 | 0.00231025 | 0.006930751
3 | 15 | 2253.3 | 0.001852624 | 0.005557871
4 | 20 | 2021.3 | 0.001661877 | 0.004985632
5 | 25 | 1924.3 | 0.001582126 | 0.004746377
6 | 30 | 2213 | 0.00181949 | 0.005458469
7 | 35 | 2315.8 | 0.00190401 | 0.00571203
8 | 40 | 2336.5 | 0.001921029 | 0.005763087
9 | 45 | 2426.6 | 0.001995108 | 0.005985323
10 | 50 | 3065.3 | 0.002520236 | 0.007560707
11 | 55 | 5460.2 | 0.00448928 | 0.01346784
12 | 60 | 7743.4 | 0.006366487 | 0.01909946
13 | 65 | 10669.8 | 0.008772521 | 0.02631756
14 | 70 | 13504.4 | 0.01110308 | 0.03330924
15 | 75 | 16192.4 | 0.01331311 | 0.03993932
16 | 80 | 18513.5 | 0.01522147 | 0.04566442
17 | 85 | 20274.5 | 0.01666934 | 0.05000801
18 | 90 | 21760.7 | 0.01789126 | 0.05367379
19 | 95 | 22178.4 | 0.01823469 | 0.05470407
20 | 100 | 22114.2 | 0.01818191 | 0.05454572
21 | 105 | 22050 | 0.01812912 | 0.05438736
22 | 110 | 21547.5 | 0.01771597 | 0.05314792
23 | 115 | 20883 | 0.01716963 | 0.0515089
24 | 120 | 20110.8 | 0.01653475 | 0.04960424
25 | 125 | 19140.7 | 0.01573715 | 0.04721144
26 | 130 | 18113.1 | 0.01489227 | 0.04467681
27 | 135 | 17024.8 | 0.01399749 | 0.04199247
28 | 140 | 15855.6 | 0.01303619 | 0.03910858
29 | 145 | 14677.1 | 0.01206725 | 0.03620176
30 | 150 | 13454.7 | 0.01106222 | 0.03318665
31 | 155 | 12307.1 | 0.01011868 | 0.03035604
32 | 160 | 11304.3 | 0.009294196 | 0.02788259
33 | 165 | 10213.1 | 0.008397031 | 0.02519109
34 | 170 | 9190 | 0.007555856 | 0.02266757
35 | 175 | 8255.1 | 0.006787198 | 0.02036159
36 | 180 | 7490.7 | 0.006158721 | 0.01847616
37 | 185 | 6806.5 | 0.005596184 | 0.01678855
38 | 190 | 6236.2 | 0.005127294 | 0.01538188
39 | 195 | 5713.6 | 0.004697621 | 0.01409286
40 | 200 | 5258.05 | 0.004323076 | 0.01296923
41 | 205 | 4802.5 | 0.003948531 | 0.01184559
42 | 210 | 4419.4 | 0.003633553 | 0.01090066
43 | 215 | 4099.4 | 0.003370454 | 0.01011136
44 | 220 | 3757.5 | 0.00308935 | 0.009268051
45 | 225 | 3521.7 | 0.00289548 | 0.008686439
46 | 230 | 3333 | 0.002740334 | 0.008221002
47 | 235 | 3135 | 0.002577542 | 0.007732625
48 | 240 | 3016.2 | 0.002479866 | 0.007439599
49 | 245 | 2836 | 0.002331709 | 0.006995128
50 | 250 | 2701.5 | 0.002221126 | 0.006663377
51 | 255 | 2525 | 0.00207601 | 0.006228031
52 | 260 | 2363 | 0.001942817 | 0.005828451
53 | 265 | 2183.7 | 0.0017954 | 0.005386199
54 | 270 | 2029.6 | 0.001668701 | 0.005006104
55 | 275 | 1832.6 | 0.001506731 | 0.004520194
56 | 280 | 1667.2 | 0.001370742 | 0.004112227
57 | 285 | 1525.4 | 0.001254157 | 0.003762471
58 | 290 | 1366.2 | 0.001123266 | 0.003369797
59 | 295 | 1240.3 | 0.001019753 | 0.003059258
60 | 300 | 1161.9 | 0.0009552937 | 0.002865881
61 | 305 | 1083.5 | 0.0008908346 | 0.002672504
62 | 310 | 1026.3 | 0.0008438058 | 0.002531417
63 | 315 | 905.1 | 0.0007441573 | 0.002232472
64 | 320 | 886.5 | 0.0007288647 | 0.002186594
65 | 325 | 828.9 | 0.000681507 | 0.002044521
66 | 330 | 790.4 | 0.0006498529 | 0.001949559
67 | 335 | 805 | 0.0006618568 | 0.00198557
68 | 340 | 782.2 | 0.000643111 | 0.001929333
69 | 345 | 794.1 | 0.000652895 | 0.001958685
70 | 350 | 783.1 | 0.000643851 | 0.001931553
71 | 355 | 775.4 | 0.0006375202 | 0.001912561
72 | 360 | 780.9 | 0.0006420422 | 0.001926127
73 | 365 | 845.6 | 0.0006952374 | 0.002085712
74 | 370 | 866.1 | 0.0007120922 | 0.002136276
75 | 375 | 905 | 0.000744075 | 0.002232225
76 | 380 | 962.5 | 0.0007913505 | 0.002374052
77 | 385 | 1057.4 | 0.0008693756 | 0.002608127
78 | 390 | 1191 | 0.0009792192 | 0.002937658
79 | 395 | 1425.4 | 0.001171939 | 0.003515816
80 | 400 | 1852.35 | 0.00152297 | 0.004568909
81 | 405 | 2279.3 | 0.001874 | 0.005622001
82 | 410 | 2791 | 0.002294711 | 0.006884133
83 | 415 | 3626.4 | 0.002981562 | 0.008944686
84 | 420 | 4828.7 | 0.003970072 | 0.01191022
85 | 425 | 6430.6 | 0.005287126 | 0.01586138
86 | 430 | 8377.5 | 0.006887833 | 0.0206635
87 | 435 | 10643.1 | 0.008750569 | 0.02625171
88 | 440 | 13006.1 | 0.01069339 | 0.03208016
89 | 445 | 15465.5 | 0.01271546 | 0.03814638
90 | 450 | 17989.7 | 0.01479081 | 0.04437244
91 | 455 | 20720.6 | 0.01703611 | 0.05110834
92 | 460 | 23584.1 | 0.01939043 | 0.05817129
93 | 465 | 26592.2 | 0.02186364 | 0.06559091
94 | 470 | 29579.2 | 0.0243195 | 0.07295849
95 | 475 | 32437.3 | 0.02666938 | 0.08000813
96 | 480 | 35279.6 | 0.02900627 | 0.0870188
97 | 485 | 38217.5 | 0.03142175 | 0.09426526
98 | 490 | 41446 | 0.03407617 | 0.1022285
99 | 495 | 45060.5 | 0.03704795 | 0.1111438
100 | 500 | 48492.7 | 0.03986984 | 0.1196095
101 | 505 | 51924.9 | 0.04269174 | 0.1280752
102 | 510 | 53087 | 0.0436472 | 0.1309416
103 | 515 | 52592 | 0.04324022 | 0.1297206
104 | 520 | 51107.1 | 0.04201936 | 0.1260581
105 | 525 | 49374.8 | 0.04059509 | 0.1217853
106 | 530 | 47744.5 | 0.03925469 | 0.1177641
107 | 535 | 46445.4 | 0.03818659 | 0.1145598
108 | 540 | 45384.7 | 0.0373145 | 0.1119435
109 | 545 | 44409.9 | 0.03651304 | 0.1095391
110 | 550 | 43704.8 | 0.03593332 | 0.1077999
111 | 555 | 43297.1 | 0.03559811 | 0.1067943
112 | 560 | 43258 | 0.03556596 | 0.1066979
113 | 565 | 43458.1 | 0.03573048 | 0.1071915
114 | 570 | 44032 | 0.03620233 | 0.108607
115 | 575 | 45041.6 | 0.03703241 | 0.1110972
116 | 580 | 46372.7 | 0.03812682 | 0.1143804
117 | 585 | 47822.5 | 0.03931882 | 0.1179564
118 | 590 | 49524.8 | 0.04071842 | 0.1221553
119 | 595 | 51326.8 | 0.04219999 | 0.1266
120 | 600 | 52564.45 | 0.04321756 | 0.1296527
121 | 605 | 53802.1 | 0.04423514 | 0.1327054
122 | 610 | 55992.1 | 0.04603572 | 0.1381072
123 | 615 | 57084.7 | 0.04693403 | 0.1408021
124 | 620 | 57987.1 | 0.04767597 | 0.1430279
125 | 625 | 58628.4 | 0.04820324 | 0.1446097
126 | 630 | 59240.2 | 0.04870625 | 0.1461187
127 | 635 | 59798 | 0.04916486 | 0.1474946
128 | 640 | 60137.2 | 0.04944375 | 0.1483312
129 | 645 | 60036.8 | 0.0493612 | 0.1480836
130 | 650 | 59467.1 | 0.0488928 | 0.1466784
131 | 655 | 58614.7 | 0.04819197 | 0.1445759
132 | 660 | 57595.5 | 0.047354 | 0.142062
133 | 665 | 56490.9 | 0.04644582 | 0.1393375
134 | 670 | 54982.7 | 0.04520581 | 0.1356174
135 | 675 | 52961.6 | 0.04354409 | 0.1306323
136 | 680 | 50602.2 | 0.04160424 | 0.1248127
137 | 685 | 48304.8 | 0.03971535 | 0.1191461
138 | 690 | 46797.8 | 0.03847633 | 0.115429
139 | 695 | 46198.8 | 0.03798384 | 0.1139515
140 | 700 | 47070.5 | 0.03870054 | 0.1161016
141 | 705 | 47942.2 | 0.03941723 | 0.1182517
142 | 710 | 52859.7 | 0.04346031 | 0.1303809
143 | 715 | 58772 | 0.0483213 | 0.1449639
144 | 720 | 67354.6 | 0.05537776 | 0.1661333
145 | 725 | 81293.9 | 0.06683841 | 0.2005152
146 | 730 | 101306.5 | 0.08329242 | 0.2498773
147 | 735 | 116889.2 | 0.09610424 | 0.2883127
148 | 740 | 121961.5 | 0.1002746 | 0.3008238
149 | 745 | 123977.1 | 0.1019318 | 0.3057954
150 | 750 | 125767.7 | 0.103404 | 0.310212
151 | 755 | 128408.6 | 0.1055753 | 0.3167259
152 | 760 | 134162.9 | 0.1103064 | 0.3309191
153 | 765 | 142849.2 | 0.1174481 | 0.3523443
154 | 770 | 153210.1 | 0.1259666 | 0.3778999
155 | 775 | 164421.3 | 0.1351843 | 0.4055529
156 | 780 | 175612.5 | 0.1443855 | 0.4331565
157 | 785 | 184935.6 | 0.1520508 | 0.4561524
158 | 790 | 191600.7 | 0.1575307 | 0.4725922
159 | 795 | 191990.7 | 0.1578514 | 0.4735541
160 | 800