## Sheet1
STD H | STD area | sample weight | area | current | thickness | charging
10.2 | 561 | 19.69
| Temp | Area | ppm/min | ppm |  |  | Example
0 | 0 | 2352.6 | 0.001942125 | 0.005826375 | 0.8410877 |  | He(mol/s) | H(mol/s) | Area
1 | 5 | 2295 | 0.001894575 | 0.005683725 |  | Sample | 7.45e-06 | x | 31660.8
2 | 10 | 2099.6 | 0.001733268 | 0.005199803 |  | Standard | 1 | 1.02e-05 | 2660 |  |  | 0.7303922
3 | 15 | 2075.3 | 0.001713208 | 0.005139623
4 | 20 | 1904.2 | 0.001571961 | 0.004715882 |  |  | x(mol/s) | 9.044753e-10 |  |  | 0.08401556
5 | 25 | 1973.3 | 0.001629004 | 0.004887013 |  |  | x(g/s) | 1.808951e-09 |  |  | 8.569588e-07
6 | 30 | 2013.4 | 0.001662108 | 0.004986323 |  |  | x ppm/s | 9.187153e-05
7 | 35 | 2211.3 | 0.001825479 | 0.005476436
8 | 40 | 3235.4 | 0.002670897 | 0.00801269
9 | 45 | 4670.3 | 0.003855439 | 0.01156632
10 | 50 | 6407.4 | 0.005289455 | 0.01586837
11 | 55 | 8493.8 | 0.007011826 | 0.02103548
12 | 60 | 10690.6 | 0.008825335 | 0.026476
13 | 65 | 12827.7 | 0.01058956 | 0.03176868
14 | 70 | 14782.5 | 0.01220329 | 0.03660988
15 | 75 | 16484.3 | 0.01360817 | 0.0408245
16 | 80 | 17830.3 | 0.01471932 | 0.04415796
17 | 85 | 18687.5 | 0.01542696 | 0.04628088
18 | 90 | 18862.1 | 0.0155711 | 0.04671329
19 | 95 | 18855.1 | 0.01556532 | 0.04669595
20 | 100 | 18265.95 | 0.01507896 | 0.04523688
21 | 105 | 17676.8 | 0.0145926 | 0.04377781
22 | 110 | 16669.4 | 0.01376097 | 0.04128291
23 | 115 | 15481.1 | 0.01278 | 0.03834001
24 | 120 | 14090.7 | 0.0116322 | 0.03489659
25 | 125 | 12587.2 | 0.01039102 | 0.03117306
26 | 130 | 11129.1 | 0.009187327 | 0.02756198
27 | 135 | 9741.1 | 0.008041501 | 0.0241245 |  |  |  | # | Time | Area | Height | Width | Area% | Symmetry
28 | 140 | 8511.2 | 0.00702619 | 0.02107857 |  |  |  | 1 | 0.78 | 2352.6 | 742.9 | 0.0528 | 1.394 | 7.487
29 | 145 | 7408 | 0.006115473 | 0.01834642 |  |  |  | 2 | 3.78 | 2295 | 640.8 | 0.0597 | 1.36 | 2.305
30 | 150 | 6454.6 | 0.00532842 | 0.01598526 |  |  |  | 3 | 6.78 | 2099.6 | 557.1 | 0.0628 | 1.244 | 2.292
31 | 155 | 5623.8 | 0.004642576 | 0.01392773 |  |  |  | 4 | 9.781 | 2075.3 | 516.3 | 0.067 | 1.23 | 2.26
32 | 160 | 4970.6 | 0.004103344 | 0.01231003 |  |  |  | 5 | 12.78 | 1904.2 | 475.3 | 0.0668 | 1.128 | 2.304
33 | 165 | 4320.8 | 0.003566919 | 0.01070076 |  |  |  | 6 | 15.78 | 1973.3 | 481 | 0.0684 | 1.169 | 2.291
34 | 170 | 3809.5 | 0.003144829 | 0.009434488 |  |  |  | 7 | 18.78 | 2013.4 | 484.5 | 0.0693 | 1.193 | 2.183
35 | 175 | 3394.5 | 0.002802237 | 0.008406712 |  |  |  | 8 | 21.78 | 2211.3 | 531 | 0.0694 | 1.31 | 2.202
36 | 180 | 3049.5 | 0.002517432 | 0.007552296 |  |  |  | 9 | 24.78 | 3235.4 | 743.8 | 0.0725 | 1.917 | 1.849
37 | 185 | 2781.9 | 0.002296522 | 0.006889566 |  |  |  | 10 | 27.78 | 4670.3 | 1072.1 | 0.0726 | 2.768 | 1.807
38 | 190 | 2529.3 | 0.002087995 | 0.006263985 |  |  |  | 11 | 30.78 | 6407.4 | 1455.6 | 0.0734 | 3.797 | 1.79
39 | 195 | 2371.4 | 0.001957645 | 0.005872935 |  |  |  | 12 | 33.78 | 8493.8 | 1908.7 | 0.0742 | 5.033 | 1.751
40 | 200 | 2173.8 | 0.001794522 | 0.005383565 |  |  |  | 13 | 36.78 | 10690.6 | 2339.7 | 0.0762 | 6.335 | 1.679
41 | 205 | 1976.2 | 0.001631398 | 0.004894195 |  |  |  | 14 | 39.78 | 12827.7 | 2799.8 | 0.0764 | 7.602 | 1.659
42 | 210 | 1822.4 | 0.001504433 | 0.004513299 |  |  |  | 15 | 42.78 | 14782.5 | 3202.1 | 0.0769 | 8.76 | 1.607
43 | 215 | 1701.8 | 0.001404875 | 0.004214624 |  |  |  | 16 | 45.78 | 16484.3 | 3622.8 | 0.0758 | 9.768 | 1.596
44 | 220 | 1544.1 | 0.00127469 | 0.00382407 |  |  |  | 17 | 48.78 | 17830.3 | 3899.7 | 0.0762 | 10.566 | 1.586
45 | 225 | 1411.5 | 0.001165226 | 0.003495677 |  |  |  | 18 | 51.78 | 18687.5 | 4024.2 | 0.0774 | 11.074 | 1.587
46 | 230 | 1315.7 | 0.00108614 | 0.003258421 |  |  |  | 19 | 54.78 | 18862.1 | 4074.4 | 0.0772 | 11.177 | 1.615
47 | 235 | 1196.4 | 0.0009876556 | 0.002962967 |  |  |  | 20 | 57.78 | 18855.1 | 4078.8 | 0.077 | 11.173 | 1.628
48 | 240 | 1085.9 | 0.0008964353 | 0.002689306 |  |  |  | # | Time | Area | Height | Width | Area% | Symmetry
49 | 245 | 943.1 | 0.0007785506 | 0.002335652 |  |  |  | 1 | 0.78 | 16969.4 | 3822 | 0.074 | 10.007 | 3.107
50 | 250 | 848.8 | 0.0007007038 | 0.002102111 |  |  |  | 2 | 3.78 | 17676.8 | 3810.6 | 0.0773 | 10.424 | 1.623
51 | 255 | 793.6 | 0.000655135 | 0.001965405 |  |  |  | 3 | 6.78 | 16669.4 | 3605.7 | 0.0771 | 9.83 | 1.658
52 | 260 | 697.2 | 0.0005755546 | 0.001726664 |  |  |  | 4 | 9.78 | 15481.1 | 3355.9 | 0.0769 | 9.13 | 1.67
53 | 265 | 638.6 | 0.0005271789 | 0.001581537 |  |  |  | 5 | 12.78 | 14090.7 | 3065 | 0.0766 | 8.31 | 1.694
54 | 270 | 542.3 | 0.0004476811 | 0.001343043 |  |  |  | 6 | 15.78 | 12587.2 | 2752.2 | 0.0762 | 7.423 | 1.741
55 | 275 | 526 | 0.000434225 | 0.001302675 |  |  |  | 7 | 18.78 | 11129.1 | 2447.1 | 0.0758 | 6.563 | 1.776
56 | 280 | 468.1 | 0.0003864273 | 0.001159282 |  |  |  | 8 | 21.78 | 9741.1 | 2152.1 | 0.0754 | 5.745 | 1.797
57 | 285 | 421.8 | 0.0003482055 | 0.001044617 |  |  |  | 9 | 24.78 | 8511.2 | 1893.9 | 0.0749 | 5.019 | 1.847
58 | 290 | 389.9 | 0.0003218714 | 0.0009656141 |  |  |  | 10 | 27.78 | 7408 | 1654.7 | 0.0746 | 4.369 | 1.869
59 | 295 | 351.7 | 0.0002903364 | 0.0008710092 |  |  |  | 11 | 30.78 | 6454.6 | 1446.3 | 0.0744 | 3.806 | 1.924
60 | 300 | 307.4 | 0.0002537657 | 0.0007612972 |  |  |  | 12 | 33.78 | 5623.8 | 1266.8 | 0.074 | 3.317 | 1.941
61 | 305 | 263.1 | 0.0002171951 | 0.0006515852 |  |  |  | 13 | 36.78 | 4970.6 | 1113.5 | 0.0744 | 2.931 | 1.905
62 | 310 | 241.1 | 0.0001990336 | 0.0005971007 |  |  |  | 14 | 39.78 | 4320.8 | 979.6 | 0.0735 | 2.548 | 1.927
63 | 315 | 266.2 | 0.0002197542 | 0.0006592626 |  |  |  | 15 | 42.78 | 3809.5 | 866.5 | 0.0733 | 2.247 | 1.937
64 | 320 | 254.3 | 0.0002099305 | 0.0006297914 |  |  |  | 16 | 45.78 | 3394.5 | 773.7 | 0.0731 | 2.002 | 2.002
65 | 325 | 258.5 | 0.0002133977 | 0.000640193 |  |  |  | 17 | 48.78 | 3049.5 | 696.8 | 0.0729 | 1.798 | 2.015
66 | 330 | 233 | 0.0001923468 | 0.0005770405 |  |  |  | 18 | 51.78 | 2781.9 | 639.5 | 0.0725 | 1.641 | 2.075
67 | 335 | 273.8 | 0.0002260282 | 0.0006780845 |  |  |  | 19 | 54.78 | 2529.3 | 587 | 0.0718 | 1.492 | 2.098
68 | 340 | 313 | 0.0002583887 | 0.000775166 |  |  |  | 20 | 57.78 | 2371.4 | 540 | 0.0732 | 1.399 | 2.085
69 | 345 | 278.4 | 0.0002298256 | 0.0006894767 |  |  |  | # | Time | Area | Height | Width | Area% | Symmetry
70 | 350 | 311.3 | 0.0002569853 | 0.0007709558 |  |  |  | 1 | 0.78 | 1963.6 | 462.2 | 0.0708 | 9.514 | 3.881
71 | 355 | 320.7 | 0.0002647452 | 0.0007942356 |  |  |  | 2 | 3.78 | 1976.2 | 456.7 | 0.0721 | 9.575 | 2.078
72 | 360 | 376.6 | 0.0003108919 | 0.0009326757 |  |  |  | 3 | 6.78 | 1822.4 | 422.4 | 0.0719 | 8.83 | 2.167
73 | 365 | 415.9 | 0.000343335 | 0.001030005 |  |  |  | 4 | 9.78 | 1701.8 | 393 | 0.0722 | 8.246 | 2.152
74 | 370 | 469.5 | 0.000387583 | 0.001162749 |  |  |  | 5 | 12.78 | 1544.1 | 358.2 | 0.0719 | 7.481 | 2.177
75 | 375 | 530.4 | 0.0004378573 | 0.001313572 |  |  |  | 6 | 15.78 | 1411.5 | 327.3 | 0.0719 | 6.839 | 2.153
76 | 380 | 608.7 | 0.0005024958 | 0.001507487 |  |  |  | 7 | 18.78 | 1315.7 | 300.8 | 0.0729 | 6.375 | 2.124
77 | 385 | 626.6 | 0.0005172726 | 0.001551818 |  |  |  | 8 | 21.78 | 1196.4 | 272.8 | 0.0731 | 5.797 | 2.105
78 | 390 | 657 | 0.0005423685 | 0.001627106 |  |  |  | 9 | 24.78 | 1085.9 | 247.4 | 0.0732 | 5.261 | 2.12
79 | 395 | 742.2 | 0.0006127031 | 0.001838109 |  |  |  | 10 | 27.78 | 943.1 | 218.9 | 0.0718 | 4.57 | 2.137
80 | 400 | 897.1 | 0.0007405766 | 0.00222173 |  |  |  | 11 | 30.78 | 848.8 | 198.7 | 0.0712 | 4.113 | 2.169
81 | 405 | 953.7 | 0.0007873012 | 0.002361904 |  |  |  | 12 | 33.78 | 793.6 | 177.3 | 0.0746 | 3.845 | 1.991
82 | 410 | 1162.9 | 0.0009600006 | 0.002880002 |  |  |  | 13 | 36.78 | 697.2 | 156.2 | 0.0744 | 3.378 | 1.993
83 | 415 | 1568.3 | 0.001294668 | 0.003884003 |  |  |  | 14 | 39.78 | 638.6 | 138.7 | 0.0767 | 3.094 | 1.914
84 | 420 | 2261.1 | 0.00186659 | 0.005599769 |  |  |  | 15 | 42.78 | 542.3 | 124.3 | 0.0727 | 2.628 | 1.998
85 | 425 | 2647.4 | 0.002185489 | 0.006556468 |  |  |  | 16 | 45.781 | 526 | 114.4 | 0.0766 | 2.549 | 1.922
86 | 430 | 3432.2 | 0.00283336 | 0.008500079 |  |  |  | 17 | 48.78 | 468.1 | 104 | 0.075 | 2.268 | 1.892
87 | 435 | 4494 | 0.0037099 | 0.0111297 |  |  |  | 18 | 51.781 | 421.8 | 90.3 | 0.0778 | 2.044 | 1.828
88 | 440 | 5629.9 | 0.004647611 | 0.01394283 |  |  |  | 19 | 54.78 | 389.9 | 86.3 | 0.0753 | 1.889 | 1.784
89 | 445 | 6685.6 | 0.005519116 | 0.01655735 |  |  |  | 20 | 57.781 | 351.7 | 79 | 0.0742 | 1.704 | 1.822
90 | 450 | 7571.8 | 0.006250694 | 0.01875208
91 | 455 | 8349.2 | 0.006892456 | 0.02067737 |  |  |  | # | Time | Area | Height | Width | Area% | Symmetry
92 | 460 | 9093.9 | 0.007507222 | 0.02252167 |  |  |  | 1 | 3.78 | 263.1 | 64.5 | 0.068 | 3.536 | 2.248
93 | 465 | 9882.9 | 0.00815856 | 0.02447568 |  |  |  | 2 | 6.78 | 241.1 | 59.5 | 0.0676 | 3.24 | 2.258
94 | 470 | 10681.6 | 0.008817905 | 0.02645372 |  |  |  | 3 | 9.781 | 266.2 | 52.5 | 0.0844 | 3.577 | 1.603
95 | 475 | 11398.6 | 0.009409805 | 0.02822942 |  |  |  | 4 | 12.781 | 254.3 | 57.3 | 0.074 | 3.418 | 1.986
96 | 480 | 12224.5 | 0.0100916 | 0.03027481 |  |  |  | 5 | 15.78 | 258.5 | 55.8 | 0.0772 | 3.474 | 1.667
97 | 485 | 13210.3 | 0.0109054 | 0.03271621 |  |  |  | 6 | 18.78 | 233 | 52 | 0.0747 | 3.132 | 1.866
98 | 490 | 14137.8 | 0.01167108 | 0.03501323 |  |  |  | 7 | 21.78 | 273.8 | 56.4 | 0.0809 | 3.679 | 1.585
99 | 495 | 15354.3 | 0.01267533 | 0.03802598 |  |  |  | 8 | 24.78 | 313 | 63.8 | 0.0818 | 4.207 | 1.409
100 | 500 | 16522.05 | 0.01363933 | 0.04091799 |  |  |  | 9 | 27.78 | 278.4 | 58 | 0.08 | 3.742 | 1.781
101 | 505 | 17689.8 | 0.01460333 | 0.04381 |  |  |  | 10 | 30.78 | 311.3 | 66.3 | 0.0783 | 4.185 | 1.766
102 | 510 | 18825.7 | 0.01554105 | 0.04662314 |  |  |  | 11 | 33.781 | 320.7 | 72 | 0.0742 | 4.31 | 1.894
103 | 515 | 19759.1 | 0.01631159 | 0.04893477 |  |  |  | 12 | 36.781 | 376.6 | 80.5 | 0.078 | 5.061 | 1.711
104 | 520 | 20682 | 0.01707346 | 0.05122039 |  |  |  | 13 | 39.781 | 415.9 | 90.6 | 0.0765 | 5.59 | 1.818
105 | 525 | 21555 | 0.01779415 | 0.05338244 |  |  |  | 14 | 42.78 | 469.5 | 103.5 | 0.0756 | 6.311 | 1.664
106 | 530 | 22368.4 | 0.01846563 | 0.05539688 |  |  |  | 15 | 45.78 | 530.4 | 117.7 | 0.0751 | 7.129 | 1.721
107 | 535 | 23067.6 | 0.01904283 | 0.05712849 |  |  |  | 16 | 48.78 | 608.7 | 130.6 | 0.0777 | 8.181 | 1.73
108 | 540 | 23539.1 | 0.01943207 | 0.0582962 |  |  |  | 17 | 51.781 | 626.6 | 145.1 | 0.072 | 8.421 | 2.098
109 | 545 | 24019.3 | 0.01982848 | 0.05948544 |  |  |  | 18 | 54.781 | 657 | 153.7 | 0.0712 | 8.83 | 2.367
110 | 550 | 24375.2 | 0.02012229 | 0.06036686 |  |  |  | 19 | 57.78 | 742.2 | 202 | 0.0613 | 9.976 | 2.636
111 | 555 | 24735.5 | 0.02041972 | 0.06125916
112 | 560 | 25307.7 | 0.02089209 | 0.06267626 |  |  |  | # | Time | Area | Height | Width | Area% | Symmetry
113 | 565 | 25474.6 | 0.02102987 | 0.0630896 |  |  |  | 1 | 0.78 | 897.1 | 178.2 | 0.0839 | 0.633 | 1.708
114 | 570 | 25746.6 | 0.02125441 | 0.06376322 |  |  |  | 2 | 3.781 | 953.7 | 240.8 | 0.066 | 0.673 | 3.252
115 | 575 | 25970.3 | 0.02143908 | 0.06431723 |  |  |  | 3 | 6.78 | 1162.9 | 304.3 | 0.0637 | 0.821 | 2.943
116 | 580 | 26284.5 | 0.02169846 | 0.06509537 |  |  |  | 4 | 9.78 | 1568.3 | 392.7 | 0.0666 | 1.107 | 2.645
117 | 585 | 26495.2 | 0.02187239 | 0.06561718 |  |  |  | 5 | 12.78 | 2261.1 | 499 | 0.0755 | 1.596 | 1.762
118 | 590 | 26635 | 0.0219878 | 0.06596341 |  |  |  | 6 | 15.78 | 2647.4 | 630.5 | 0.07 | 1.869 | 2.258
119 | 595 | 26734.9 | 0.02207027 | 0.06621081 |  |  |  | 7 | 18.78 | 3432.2 | 813.4 | 0.0703 | 2.423 | 2.116
120 | 600 |  | 0 | 0 |  |  |  | 8 | 21.78 | 4494 | 1056.1 | 0.0709 | 3.173 | 2.086
121 | 605 |  | 0 | 0 |  |  |  | 9 | 24.78 | 5629.9 | 1315.5 | 0.0713 | 3.975 | 2.025
122 | 610 |  | 0 | 0 |  |  |  | 10 | 27.78 | 6685.6 | 1544.7 | 0.0721 | 4.72 | 2.001
123 | 615 |  | 0 | 0 |  |  |  | 11 | 30.78 | 7571.8 | 1735.2 | 0.0727 | 5.346 | 1.966
124 | 620 |  | 0 | 0 |  |  |  | 12 | 33.78 | 8349.2 | 1901 | 0.0732 | 5.895 | 1.97
125 | 625 |  | 0 | 0 |  |  |  | 13 | 36.78 | 9093.9 | 2064.1 | 0.0734 | 6.421 | 1.92
126 | 630 |  | 0 | 0 |  |  |  | 14 | 39.78 | 9882.9 | 2234 | 0.0737 | 6.978 | 1.885
127 | 635 |  | 0 | 0 |  |  |  | 15 | 42.78 | 10681.6 | 2389.9 | 0.0745 | 7.542 | 1.876
128 | 640 |  | 0 | 0 |  |  |  | 16 | 45.78 | 11398.6 | 2559.4 | 0.0742 | 8.048 | 1.868
129 | 645 |  | 0 | 0 |  |  |  | 17 | 48.78 | 12224.5 | 2736.5 | 0.0745 | 8.631 | 1.888
130 | 650 |  | 0 | 0 |  |  |  | 18 | 51.78 | 13210.3 | 2934.5 | 0.075 | 9.327 | 1.858
131 | 655 |  | 0 | 0 |  |  |  | 19 | 54.78 | 14137.8 | 3129.2 | 0.0753 | 9.982 | 1.878
132 | 660 |  | 0 | 0 |  |  |  | 20 | 57.78 | 15354.3 | 3370.4 | 0.0759 | 10.841 | 1.845
133 | 665 |  | 0 | 0 |  |  |  | # | Time | Area | Height | Width | Area% | Symmetry
134 | 670 |  | 0 | 0 |  |  |  | 1 | 0.78 | 53929.5 | 9271.8 | 0.0969 | 10.717 | 0.391
135 | 675 |  | 0 | 0 |  |  |  | 2 | 3.78 | 17689.8 | 3887.4 | 0.0758 | 3.516 | 1.82
136 | 680 |  | 0 | 0 |  |  |  | 3 | 6.78 | 18825.7 | 4119.1 | 0.0762 | 3.741 | 1.821
137 | 685 |  | 0 | 0 |  |  |  | 4 | 9.78 | 19759.1 | 4327.9 | 0.0761 | 3.927 | 1.81
138 | 690 |  | 0 | 0 |  |  |  | 5 | 12.78 | 20682 | 4510.1 | 0.0764 | 4.11 | 1.79
139 | 695 |  | 0 | 0 |  |  |  | 6 | 15.78 | 21555 | 4681.7 | 0.0767 | 4.284 | 1.783
140 | 700 |  | 0 | 0 |  |  |  | 7 | 18.78 | 22368.4 | 4835.9 | 0.0771 | 4.445 | 1.771
141 | 705 |  | 0 | 0 |  |  |  | 8 | 21.78 | 23067.6 | 4970 | 0.0774 | 4.584 | 1.747
142 | 710 |  | 0 | 0 |  |  |  | 9 | 24.78 | 23539.1 | 5081.3 | 0.0772 | 4.678 | 1.755
143 | 715 |  | 0 | 0 |  |  |  | 10 | 27.78 | 24019.3 | 5168.9 | 0.0774 | 4.773 | 1.747
144 | 720 |  | 0 | 0 |  |  |  | 11 | 30.78 | 24375.2 | 5238.5 | 0.0776 | 4.844 | 1.728
145 | 725 |  | 0 | 0 |  |  |  | 12 | 33.78 | 24735.5 | 5309.8 | 0.0776 | 4.916 | 1.721
146 | 730 |  | 0 | 0 |  |  |  | 13 | 36.78 | 25307.7 | 5456.9 | 0.0773 | 5.029 | 1.707
147 | 735 |  | 0 | 0 |  |  |  | 14 | 39.78 | 25474.6 | 5529.3 | 0.0768 | 5.063 | 1.711
148 | 740 |  | 0 | 0 |  |  |  | 15 | 42.78 | 25746.6 | 5570.1 | 0.077 | 5.117 | 1.695
149 | 745 |  | 0 | 0 |  |  |  | 16 | 45.78 | 25970.3 | 5630.9 | 0.0769 | 5.161 | 1.691
150 | 750 |  | 0 | 0 |  |  |  | 17 | 48.78 | 26284.5 | 5684.8 | 0.0771 | 5.224 | 1.705
151 | 755 |  | 0 | 0 |  |  |  | 18 | 51.78 | 26495.2 | 5735.4 | 0.077 | 5.265 | 1.697
152 | 760 |  | 0 | 0 |  |  |  | 19 | 54.78 | 26635 | 5772.1 | 0.0769 | 5.293 | 1.709
153 | 765 |  | 0 | 0 |  |  |  | 20 | 57.78 | 26734.9 | 5804.2 | 0.0768 | 5.313 | 1.717
154 | 770 |  | 0 | 0
155 | 775 |  | 0 | 0
156 | 780 |  | 0 | 0
157 | 785 |  | 0 | 0
158 | 790 |  | 0 | 0
159 | 795 |  | 0 | 0
160 | 800 |  | 0 | 0

## B 7%
STD H | STD area | sample weight | area | current | thickness
10.2 | 561 | 19.93
| Temp | Area | ppm/min | ppm
0 | 0 | 21989.8 | 0.01793448 | 0.05380344 | 1.530737
1 | 5 | 3463 | 0.00282436 | 0.008473079
2 | 10 | 3134.2 | 0.002556197 | 0.00766859
3 | 15 | 2830.8 | 0.002308749 | 0.006926247
4 | 20 | 2630.5 | 0.002145388 | 0.006436164
5 | 25 | 2554.2 | 0.002083159 | 0.006249477
6 | 30 | 2579.4 | 0.002103712 | 0.006311135
7 | 35 | 2610.2 | 0.002128832 | 0.006386495
8 | 40 | 2679.3 | 0.002185188 | 0.006555565
9 | 45 | 2800.5 | 0.002284037 | 0.006852111
10 | 50 | 3062 | 0.002497311 | 0.007491934
11 | 55 | 3969.8 | 0.003237697 | 0.00971309
12 | 60 | 5786.2 | 0.004719119 | 0.01415736
13 | 65 | 8289.8 | 0.00676101 | 0.02028303
14 | 70 | 11887.7 | 0.009695392 | 0.02908618
15 | 75 | 16003.7 | 0.01305233 | 0.03915698
16 | 80 | 20107.6 | 0.01639939 | 0.04919818
17 | 85 | 23790.4 | 0.01940302 | 0.05820905
18 | 90 | 26644 | 0.02173036 | 0.06519109
19 | 95 | 28559 | 0.0232922 | 0.0698766
20 | 100 | 29302.8 | 0.02389883 | 0.07169649
21 | 105 | 30046.6 | 0.02450546 | 0.07351638
22 | 110 | 29458.9 | 0.02402614 | 0.07207843
23 | 115 | 28641.1 | 0.02335916 | 0.07007748
24 | 120 | 27795.6 | 0.02266959 | 0.06800876
25 | 125 | 26750.5 | 0.02181722 | 0.06545166
26 | 130 | 25600.3 | 0.02087914 | 0.06263742
27 | 135 | 24328.3 | 0.01984172 | 0.05952516
28 | 140 | 23033.3 | 0.01878554 | 0.05635662
29 | 145 | 21757.6 | 0.0177451 | 0.05323531
30 | 150 | 20557.7 | 0.01676649 | 0.05029946
31 | 155 | 19426.7 | 0.01584406 | 0.04753219
32 | 160 | 18407.7 | 0.01501299 | 0.04503896
33 | 165 | 17490.8 | 0.01426518 | 0.04279553
34 | 170 | 16600.1 | 0.01353874 | 0.04061622
35 | 175 | 15791.1 | 0.01287893 | 0.0386368
36 | 180 | 14987.4 | 0.01222345 | 0.03667035
37 | 185 | 14229.1 | 0.011605 | 0.03481499
38 | 190 | 13476.8 | 0.01099143 | 0.0329743
39 | 195 | 12567 | 0.01024942 | 0.03074825
40 | 200 | 11651.45 | 0.009502711 | 0.02850813
41 | 205 | 10735.9 | 0.008756005 | 0.02626801
42 | 210 | 9864.9 | 0.008045633 | 0.0241369
43 | 215 | 9005.8 | 0.007344967 | 0.0220349
44 | 220 | 8137.7 | 0.00663696 | 0.01991088
45 | 225 | 7267.5 | 0.005927241 | 0.01778172
46 | 230 | 6501.8 | 0.00530275 | 0.01590825
47 | 235 | 5687.9 | 0.004638948 | 0.01391684
48 | 240 | 4952.3 | 0.004039006 | 0.01211702
49 | 245 | 4258.3 | 0.003472992 | 0.01041898
50 | 250 | 3637.8 | 0.002966924 | 0.008900771
51 | 255 | 3021.4 | 0.002464199 | 0.007392597
52 | 260 | 2454.8 | 0.00200209 | 0.006006271
53 | 265 | 1976.2 | 0.001611753 | 0.004835258
54 | 270 | 1580.6 | 0.001289109 | 0.003867326
55 | 275 | 1263 | 0.00103008 | 0.003090239
56 | 280 | 1036.2 | 0.0008451059 | 0.002535318
57 | 285 | 857.8 | 0.0006996061 | 0.002098818
58 | 290 | 715.3 | 0.0005833857 | 0.001750157
59 | 295 | 620.7 | 0.0005062316 | 0.001518695
60 | 300 | 556.15 | 0.0004535858 | 0.001360757
61 | 305 | 491.6 | 0.00040094 | 0.00120282
62 | 310 | 458.9 | 0.0003742705 | 0.001122811
63 | 315 | 428.3 | 0.0003493137 | 0.001047941
64 | 320 | 433 | 0.0003531469 | 0.001059441
65 | 325 | 387.5 | 0.000316038 | 0.0009481139
66 | 330 | 469.6 | 0.0003829972 | 0.001148992
67 | 335 | 416.2 | 0.0003394451 | 0.001018335
68 | 340 | 435.1 | 0.0003548596 | 0.001064579
69 | 345 | 433.9 | 0.0003538809 | 0.001061643
70 | 350 | 449.6 | 0.0003666856 | 0.001100057
71 | 355 | 476.8 | 0.0003888694 | 0.001166608
72 | 360 | 510.4 | 0.000416273 | 0.001248819
73 | 365 | 527.6 | 0.000430301 | 0.001290903
74 | 370 | 560.2 | 0.0004568889 | 0.001370667
75 | 375 | 586.2 | 0.0004780941 | 0.001434282
76 | 380 | 656 | 0.0005350217 | 0.001605065
77 | 385 | 702 | 0.0005725384 | 0.001717615
78 | 390 | 803.1 | 0.0006549938 | 0.001964981
79 | 395 | 888.2 | 0.0007243998 | 0.002173199
80 | 400 | 912.3 | 0.0007440553 | 0.002232166
81 | 405 | 936.4 | 0.0007637108 | 0.002291132
82 | 410 | 1264.1 | 0.001030977 | 0.003092931
83 | 415 | 1360.6 | 0.001109681 | 0.003329042
84 | 420 | 1535 | 0.001251918 | 0.003755754
85 | 425 | 1703.6 | 0.001389425 | 0.004168276
86 | 430 | 1977.9 | 0.001613139 | 0.004839418
87 | 435 | 2243.8 | 0.001830002 | 0.005490007
88 | 440 | 2528.9 | 0.002062525 | 0.006187575
89 | 445 | 2876.6 | 0.002346103 | 0.007038308
90 | 450 | 3272.4 | 0.00266891 | 0.00800673
91 | 455 | 3735.8 | 0.003046851 | 0.009140552
92 | 460 | 4318.3 | 0.003521927 | 0.01056578
93 | 465 | 5358.6 | 0.004370377 | 0.01311113
94 | 470 | 6782.5 | 0.005531684 | 0.01659505
95 | 475 | 8430.6 | 0.006875844 | 0.02062753
96 | 480 | 10268.3 | 0.008374639 | 0.02512392
97 | 485 | 12446.2 | 0.01015089 | 0.03045268
98 | 490 | 15101 | 0.0123161 | 0.0369483
99 | 495 | 18123.9 | 0.01478152 | 0.04434457
100 | 500 | 22116.15 | 0.01803753 | 0.05411259
101 | 505 | 26108.4 | 0.02129354 | 0.06388061
102 | 510 | 31651.5 | 0.02581439 | 0.07744316
103 | 515 | 37530.6 | 0.03060927 | 0.09182782
104 | 520 | 44542.9 | 0.03632838 | 0.1089851
105 | 525 | 53600.5 | 0.04371559 | 0.1311468
106 | 530 | 63165.3 | 0.05151647 | 0.1545494
107 | 535 | 69459.7 | 0.05665007 | 0.1699502
108 | 540 | 71255.6 | 0.05811477 | 0.1743443
109 | 545 | 70528.3 | 0.0575216 | 0.1725648
110 | 550 | 68898.2 | 0.05619212 | 0.1685764
111 | 555 | 67000.9 | 0.05464472 | 0.1639341
112 | 560 | 65700.9 | 0.05358446 | 0.1607534
113 | 565 | 65171.6 | 0.05315277 | 0.1594583
114 | 570 | 65344.2 | 0.05329354 | 0.1598806
115 | 575 | 66347.2 | 0.05411157 | 0.1623347
116 | 580 | 67423.8 | 0.05498962 | 0.1649689
117 | 585 | 67643.6 | 0.05516889 | 0.1655067
118 | 590 | 66354.1 | 0.0541172 | 0.1623516
119 | 595 | 64112.6 | 0.05228907 | 0.1568672
120 | 600 | 60249 | 0.04913799 | 0.147414
121 | 605 | 56385.4 | 0.04598691 | 0.1379607
122 | 610 | 54898.5 | 0.04477422 | 0.1343227
123 | 615 | 52086.7 | 0.04248097 | 0.1274429
124 | 620 | 49776.3 | 0.04059664 | 0.1217899
125 | 625 | 47892.1 | 0.03905993 | 0.1171798
126 | 630 | 46535.7 | 0.03795367 | 0.113861
127 | 635 | 45890.3 | 0.03742729 | 0.1122819
128 | 640 | 45907.4 | 0.03744124 | 0.1123237
129 | 645 | 46443.9 | 0.0378788 | 0.1136364
130 | 650 | 47336.5 | 0.03860679 | 0.1158204
131 | 655 | 48556.3 | 0.03960163 | 0.1188049
132 | 660 | 50383 | 0.04109146 | 0.1232744
133 | 665 | 52516.2 | 0.04283126 | 0.1284938
134 | 670 | 54789.7 | 0.04468548 | 0.1340564
135 | 675 | 56773.4 | 0.04630335 | 0.1389101
136 | 680 | 57748.9 | 0.04709895 | 0.1412969
137 | 685 | 57721.1 | 0.04707628 | 0.1412288
138 | 690 | 57040.5 | 0.04652119 | 0.1395636
139 | 695 | 56495.7 | 0.04607687 | 0.1382306
140 | 700 |  | 0 | 0
141 | 705 |  | 0 | 0
142 | 710 |  | 0 | 0
143 | 715 |  | 0 | 0
144 | 720 |  | 0 | 0
145 | 725 |  | 0 | 0
146 | 730 |  | 0 | 0
147 | 735 |  | 0 | 0
148 | 740 |  | 0 | 0
149 | 745 |  | 0 | 0
150 | 750 |  | 0 | 0
151 | 755 |  | 0 | 0
152 | 760 |  | 0 | 0
153 | 765 |  | 0 | 0
154 | 770 |  | 0 | 0
155 | 775 |  | 0 | 0
156 | 780 |  | 0 | 0
157 | 785 |  | 0 | 0
158 | 790 |  | 0 | 0
159 | 795 |  | 0 | 0
160 | 800

## F 0%-ish
STD H | STD area | sample weight | area | current | thickness
10.2 | 561 | 19.77
| Temp | Area | ppm/min | ppm
0 | 0 | 946.9 | 0.0007785245 | 0.002335573 | 0.9587454
1 | 5 | 637.6 | 0.0005242235 | 0.00157267
2 | 10 | 632.1 | 0.0005197015 | 0.001559104
3 | 15 | 651.8 | 0.0005358985 | 0.001607695
4 | 20 | 652.3 | 0.0005363096 | 0.001608929
5 | 25 | 659.4 | 0.0005421471 | 0.001626441
6 | 30 | 654.3 | 0.0005379539 | 0.001613862
7 | 35 | 748.7 | 0.0006155679 | 0.001846704
8 | 40 | 1073.7 | 0.0008827772 | 0.002648332
9 | 45 | 1736.1 | 0.001427391 | 0.004282172
10 | 50 | 2607 | 0.002143429 | 0.006430288
11 | 55 | 5352.5 | 0.004400731 | 0.01320219
12 | 60 | 8496 | 0.006985261 | 0.02095578
13 | 65 | 11436 | 0.009402478 | 0.02820743
14 | 70 | 14204.6 | 0.01167877 | 0.03503632
15 | 75 | 16256.3 | 0.01336564 | 0.04009693
16 | 80 | 18105 | 0.01488561 | 0.04465684
17 | 85 | 19469.7 | 0.01600764 | 0.04802293
18 | 90 | 20433.4 | 0.01679998 | 0.05039994
19 | 95 | 20999.5 | 0.01726542 | 0.05179626
20 | 100 | 21002.2 | 0.01726764 | 0.05180292
21 | 105 | 21004.9 | 0.01726986 | 0.05180958
22 | 110 | 20490.4 | 0.01684685 | 0.05054054
23 | 115 | 19648.6 | 0.01615473 | 0.0484642
24 | 120 | 18704.6 | 0.01537859 | 0.04613578
25 | 125 | 17622.7 | 0.01448907 | 0.04346722
26 | 130 | 16355.7 | 0.01344737 | 0.0403421
27 | 135 | 15023.5 | 0.01235206 | 0.03705617
28 | 140 | 13639.1 | 0.01121383 | 0.03364148
29 | 145 | 12233.6 | 0.01005825 | 0.03017475
30 | 150 | 10850.1 | 0.008920761 | 0.02676228
31 | 155 | 9714.2 | 0.007986844 | 0.02396053
32 | 160 | 8669.4 | 0.007127828 | 0.02138348
33 | 165 | 7727.4 | 0.006353332 | 0.01906
34 | 170 | 6621.6 | 0.005444163 | 0.01633249
35 | 175 | 6068.4 | 0.004989331 | 0.01496799
36 | 180 | 5290.2 | 0.004349509 | 0.01304853
37 | 185 | 4592.7 | 0.003776037 | 0.01132811
38 | 190 | 4108.5 | 0.003377936 | 0.01013381
39 | 195 | 3578.7 | 0.002942344 | 0.008827032
40 | 200 | 3134.15 | 0.002576843 | 0.007730529
41 | 205 | 2689.6 | 0.002211342 | 0.006634025
42 | 210 | 2272.2 | 0.001868163 | 0.005604488
43 | 215 | 1965.2 | 0.001615753 | 0.004847258
44 | 220 | 1543.9 | 0.001269367 | 0.003808102
45 | 225 | 1272.5 | 0.001046227 | 0.003138681
46 | 230 | 1114.3 | 0.0009161578 | 0.002748473
47 | 235 | 997.2 | 0.0008198803 | 0.002459641
48 | 240 | 922.8 | 0.0007587099 | 0.00227613
49 | 245 | 836.2 | 0.0006875089 | 0.002062527
50 | 250 | 711.4 | 0.0005849005 | 0.001754702
51 | 255 | 610.5 | 0.0005019423 | 0.001505827
52 | 260 | 560.7 | 0.0004609977 | 0.001382993
53 | 265 | 464.6 | 0.0003819859 | 0.001145958
54 | 270 | 417.1 | 0.0003429323 | 0.001028797
55 | 275 | 333.5 | 0.0002741978 | 0.0008225935
56 | 280 | 288.5 | 0.0002371996 | 0.0007115988
57 | 285 | 343.5 | 0.0002824196 | 0.0008472589
58 | 290 | 192.4 | 0.0001581879 | 0.0004745637
59 | 295 | 390.6 | 0.0003211444 | 0.0009634333
60 | 300 | 322.6 | 0.000265236 | 0.0007957081
61 | 305 | 254.6 | 0.0002093276 | 0.0006279829
62 | 310 | 247.2 | 0.0002032435 | 0.0006097304
63 | 315 | 212.4 | 0.0001746315 | 0.0005238946
64 | 320 | 236.9 | 0.000194775 | 0.000584325
65 | 325 | 200.1 | 0.0001645187 | 0.0004935561
66 | 330 | 296.1 | 0.0002434482 | 0.0007303446
67 | 335 | 235.1 | 0.0001932951 | 0.0005798852
68 | 340 | 120.2 | 9.882632e-05 | 0.000296479
69 | 345 | 246.7 | 0.0002028324 | 0.0006084972
70 | 350 | 370.5 | 0.0003046186 | 0.0009138557
71 | 355 | 42.4 | 3.486053e-05 | 0.0001045816
72 | 360 | 278.9 | 0.0002293067 | 0.00068792
73 | 365 | 260.3 | 0.0002140141 | 0.0006420422
74 | 370 | 249.2 | 0.0002048878 | 0.0006146635
75 | 375 | 288.4 | 0.0002371174 | 0.0007113522
76 | 380 | 308.9 | 0.0002539721 | 0.0007619164
77 | 385 | 292.3 | 0.0002403239 | 0.0007209717
78 | 390 | 339.8 | 0.0002793776 | 0.0008381327
79 | 395 | 410 | 0.0003370948 | 0.001011284
80 | 400 | 484.9 | 0.0003986762 | 0.001196029
81 | 405 | 559.8 | 0.0004602577 | 0.001380773
82 | 410 | 668.2 | 0.0005493823 | 0.001648147
83 | 415 | 724.2 | 0.0005954245 | 0.001786273
84 | 420 | 888.9 | 0.0007308379 | 0.002192514
85 | 425 | 985.2 | 0.0008100141 | 0.002430042
86 | 430 | 1363.4 | 0.001120963 | 0.00336289
87 | 435 | 1849.9 | 0.001520955 | 0.004562865
88 | 440 | 2240.8 | 0.001842346 | 0.005527039
89 | 445 | 2671.9 | 0.002196789 | 0.006590367
90 | 450 | 3133.7 | 0.002576473 | 0.007729419
91 | 455 | 3590.5 | 0.002952046 | 0.008856137
92 | 460 | 4121.5 | 0.003388625 | 0.01016587
93 | 465 | 4580.8 | 0.003766253 | 0.01129876
94 | 470 | 5069.6 | 0.004168136 | 0.01250441
95 | 475 | 5773.1 | 0.004746541 | 0.01423962
96 | 480 | 6366 | 0.005234013 | 0.01570204
97 | 485 | 7214.7 | 0.005931799 | 0.0177954
98 | 490 | 7966.7 | 0.00655008 | 0.01965024
99 | 495 | 8766.3 | 0.007207497 | 0.02162249
100 | 500 | 9754.95 | 0.008020348 | 0.02406104
101 | 505 | 10743.6 | 0.008833199 | 0.0264996
102 | 510 | 11330.4 | 0.009315655 | 0.02794697
103 | 515 | 11380.5 | 0.009356846 | 0.02807054
104 | 520 | 11725.1 | 0.009640171 | 0.02892051
105 | 525 | 11802.5 | 0.009703807 | 0.02911142
106 | 530 | 11967 | 0.009839056 | 0.02951717
107 | 535 | 12124.9 | 0.009968879 | 0.02990664
108 | 540 | 12233.2 | 0.01005792 | 0.03017376
109 | 545 | 12343.2 | 0.01014836 | 0.03044508
110 | 550 | 12580.2 | 0.01034322 | 0.03102966
111 | 555 | 12752.7 | 0.01048505 | 0.03145514
112 | 560 | 13087.6 | 0.01076039 | 0.03228118
113 | 565 | 13265.5 | 0.01090666 | 0.03271998
114 | 570 | 13426 | 0.01103862 | 0.03311586
115 | 575 | 13650 | 0.01122279 | 0.03366837
116 | 580 | 13776.9 | 0.01132712 | 0.03398137
117 | 585 | 14011.4 | 0.01151993 | 0.03455978
118 | 590 | 14278.2 | 0.01173928 | 0.03521785
119 | 595 | 14350.5 | 0.01179873 | 0.03539618
120 | 600 | 14643.25 | 0.01203942 | 0.03611827
121 | 605 | 14936 | 0.01228012 | 0.03684035
122 | 610 | 15016 | 0.01234589 | 0.03703767
123 | 615 | 15259 | 0.01254568 | 0.03763704
124 | 620 | 15526.4 | 0.01276553 | 0.0382966
125 | 625 | 15812.6 | 0.01300084 | 0.03900252
126 | 630 | 16031.3 | 0.01318065 | 0.03954196
127 | 635 | 16428.9 | 0.01350755 | 0.04052266
128 | 640 | 16751.3 | 0.01377262 | 0.04131787
129 | 645 | 17013.1 | 0.01398787 | 0.04196361
130 | 650 | 17379.7 | 0.01428928 | 0.04286785
131 | 655 | 17658.5 | 0.01451851 | 0.04355552
132 | 660 | 18181.2 | 0.01494826 | 0.04484479
133 | 665 | 18493.5 | 0.01520503 | 0.04561509
134 | 670 | 18883.9 | 0.01552601 | 0.04657803
135 | 675 | 19152 | 0.01574644 | 0.04723931
136 | 680 | 19588.3 | 0.01610515 | 0.04831546
137 | 685 | 19976.7 | 0.01642449 | 0.04927347
138 | 690 | 20345.4 | 0.01672763 | 0.05018289
139 | 695 | 20694.4 | 0.01701457 | 0.05104371
140 | 700 |  | 0 | 0
141 | 705 |  | 0 | 0
142 | 710 |  | 0 | 0
143 | 715 |  | 0 | 0
144 | 720 |  | 0 | 0
145 | 725 |  | 0 | 0
146 | 730 |  | 0 | 0
147 | 735 |  | 0 | 0
148 | 740 |  | 0 | 0
149 | 745 |  | 0 | 0
150 | 750 |  | 0 | 0
151 | 755 |  | 0 | 0
152 | 760 |  | 0 | 0
153 | 765 |  | 0 | 0
154 | 770 |  | 0 | 0
155 | 775 |  | 0 | 0
156 | 780 |  | 0 | 0
157 | 785 |  | 0 | 0
158 | 790 |  | 0 | 0
159 | 795 |  | 0 | 0
160 | 800

## E 15%
STD H | STD area | sample weight | area | current | thickness
10.2 | 561 | 19.75
| Temp | Area | ppm/min | ppm
0 | 0 | 32079.8 | 0.02640216 | 0.07920647 | 1.108611
1 | 5 | 4763.8 | 0.003920679 | 0.01176204
2 | 10 | 5032.5 | 0.004141823 | 0.01242547
3 | 15 | 4493.7 | 0.003698382 | 0.01109515
4 | 20 | 3793.6 | 0.00312219 | 0.009366569
5 | 25 | 3255.2 | 0.002679078 | 0.008037235
6 | 30 | 2919.1 | 0.002402463 | 0.007207389
7 | 35 | 2547.2 | 0.002096384 | 0.006289151
8 | 40 | 2540.8 | 0.002091116 | 0.006273349
9 | 45 | 3050.4 | 0.002510525 | 0.007531574
10 | 50 | 4202.1 | 0.003458391 | 0.01037517
11 | 55 | 5994 | 0.004933152 | 0.01479946
12 | 60 | 8488.6 | 0.006986245 | 0.02095873
13 | 65 | 11295.3 | 0.009296201 | 0.0278886
14 | 70 | 14268.4 | 0.01174311 | 0.03522932
15 | 75 | 17159.1 | 0.0141222 | 0.04236659
16 | 80 | 19466.3 | 0.01602106 | 0.04806317
17 | 85 | 21244.9 | 0.01748487 | 0.05245461
18 | 90 | 22321.3 | 0.01837076 | 0.05511229
19 | 95 | 22937.5 | 0.01887791 | 0.05663372
20 | 100 | 22722.2 | 0.01870071 | 0.05610213
21 | 105 | 22506.9 | 0.01852352 | 0.05557055
22 | 110 | 21587 | 0.01776642 | 0.05329927
23 | 115 | 20451.6 | 0.01683197 | 0.05049592
24 | 120 | 18991.6 | 0.01563037 | 0.04689111
25 | 125 | 17287.2 | 0.01422762 | 0.04268287
26 | 130 | 15579.5 | 0.01282216 | 0.03846648
27 | 135 | 13841.2 | 0.01139151 | 0.03417454
28 | 140 | 12230.5 | 0.01006588 | 0.03019765
29 | 145 | 10808 | 0.008895146 | 0.02668544
30 | 150 | 9612.8 | 0.007911478 | 0.02373443
31 | 155 | 8549.2 | 0.007036119 | 0.02110836
32 | 160 | 7636.7 | 0.006285118 | 0.01885536
33 | 165 | 6771.1 | 0.005572717 | 0.01671815
34 | 170 | 6122 | 0.005038498 | 0.01511549
35 | 175 | 5463.3 | 0.004496378 | 0.01348913
36 | 180 | 4925.4 | 0.004053678 | 0.01216103
37 | 185 | 4428.2 | 0.003644475 | 0.01093342
38 | 190 | 4028 | 0.003315104 | 0.009945313
39 | 195 | 3608 | 0.002969438 | 0.008908314
40 | 200 | 3284.25 | 0.002702987 | 0.008108961
41 | 205 | 2960.5 | 0.002436536 | 0.007309607
42 | 210 | 2721 | 0.002239424 | 0.006718271
43 | 215 | 2479 | 0.002040254 | 0.006120762
44 | 220 | 2272.7 | 0.001870466 | 0.005611398
45 | 225 | 2117.8 | 0.001742981 | 0.005228943
46 | 230 | 1933 | 0.001590888 | 0.004772664
47 | 235 | 1811.3 | 0.001490727 | 0.004472181
48 | 240 | 1678.6 | 0.001381513 | 0.004144539
49 | 245 | 1520.7 | 0.001251559 | 0.003754677
50 | 250 | 1419.2 | 0.001168023 | 0.003504068
51 | 255 | 1274.8 | 0.001049179 | 0.003147538
52 | 260 | 1171.4 | 0.0009640797 | 0.002892239
53 | 265 | 1035.4 | 0.0008521497 | 0.002556449
54 | 270 | 947.7 | 0.0007799713 | 0.002339914
55 | 275 | 854.6 | 0.0007033486 | 0.002110046
56 | 280 | 761.2 | 0.000626479 | 0.001879437
57 | 285 | 707.2 | 0.0005820362 | 0.001746109
58 | 290 | 622 | 0.0005119153 | 0.001535746
59 | 295 | 540 | 0.0004444281 | 0.001333284
60 | 300 | 471 | 0.00038764 | 0.00116292
61 | 305 | 402 | 0.000330852 | 0.000992556
62 | 310 | 399.5 | 0.0003287945 | 0.0009863834
63 | 315 | 347.3 | 0.0002858331 | 0.0008574993
64 | 320 | 340.5 | 0.0002802366 | 0.0008407098
65 | 325 | 319.8 | 0.0002632002 | 0.0007896006
66 | 330 | 323.5 | 0.0002662453 | 0.000798736
67 | 335 | 281.6 | 0.000231761 | 0.000695283
68 | 340 | 287 | 0.0002362053 | 0.0007086159
69 | 345 | 261.4 | 0.0002151361 | 0.0006454083
70 | 350 | 250.7 | 0.0002063299 | 0.0006189896
71 | 355 | 244.2 | 0.0002009803 | 0.0006029408
72 | 360 | 277.2 | 0.0002281397 | 0.0006844192
73 | 365 | 270.7 | 0.0002227901 | 0.0006683704
74 | 370 | 293 | 0.0002411434 | 0.0007234301
75 | 375 | 258.8 | 0.0002129963 | 0.0006389888
76 | 380 | 331.6 | 0.0002729118 | 0.0008187353
77 | 385 | 324.1 | 0.0002667391 | 0.0008002174
78 | 390 | 363.6 | 0.0002992482 | 0.0008977447
79 | 395 | 446.3 | 0.0003673116 | 0.001101935
80 | 400 | 397.75 | 0.0003273542 | 0.0009820626
81 | 405 | 349.2 | 0.0002873968 | 0.0008621905
82 | 410 | 690.3 | 0.0005681272 | 0.001704382
83 | 415 | 748.4 | 0.0006159444 | 0.001847833
84 | 420 | 1594 | 0.001311886 | 0.003935658
85 | 425 | 2518.9 | 0.002073092 | 0.006219277
86 | 430 | 3605.1 | 0.002967051 | 0.008901154
87 | 435 | 4732.3 | 0.003894754 | 0.01168426
88 | 440 | 6047 | 0.004976771 | 0.01493031
89 | 445 | 7494.7 | 0.00616825 | 0.01850475
90 | 450 | 9164.2 | 0.007542274 | 0.02262682
91 | 455 | 10891.3 | 0.008963703 | 0.02689111
92 | 460 | 12741.7 | 0.01048661 | 0.03145983
93 | 465 | 14724.5 | 0.01211848 | 0.03635545
94 | 470 | 16634 | 0.01369003 | 0.04107009
95 | 475 | 18575.7 | 0.01528808 | 0.04586424
96 | 480 | 20517.3 | 0.01688604 | 0.05065813
97 | 485 | 22765.4 | 0.01873626 | 0.05620879
98 | 490 | 25627 | 0.0210914 | 0.06327421
99 | 495 | 30912 | 0.02544104 | 0.07632312
100 | 500 | 39106.05 | 0.03218486 | 0.09655459
101 | 505 | 47300.1 | 0.03892869 | 0.1167861
102 | 510 | 54966.3 | 0.04523809 | 0.1357143
103 | 515 | 51378.1 | 0.04228494 | 0.1268548
104 | 520 | 46817.7 | 0.03853167 | 0.115595
105 | 525 | 42929.7 | 0.03533179 | 0.1059954
106 | 530 | 40012.3 | 0.03293072 | 0.09879216
107 | 535 | 37614.1 | 0.03095697 | 0.0928709
108 | 540 | 35646.3 | 0.02933744 | 0.08801231
109 | 545 | 33880.4 | 0.02788408 | 0.08365223
110 | 550 | 32107.8 | 0.0264252 | 0.0792756
111 | 555 | 30624.7 | 0.02520459 | 0.07561376
112 | 560 | 29397.2 | 0.02419434 | 0.07258301
113 | 565 | 28382.5 | 0.02335922 | 0.07007767
114 | 570 | 27561.9 | 0.02268386 | 0.06805157
115 | 575 | 26873.1 | 0.02211696 | 0.06635089
116 | 580 | 26310.7 | 0.0216541 | 0.0649623
117 | 585 | 25823.6 | 0.02125321 | 0.06375963
118 | 590 | 25537.4 | 0.02101766 | 0.06305299
119 | 595 | 25531 | 0.02101239 | 0.06303718
120 | 600 | 24763.5 | 0.02038073 | 0.06114219
121 | 605 | 23996 | 0.01974907 | 0.0592472
122 | 610 | 26619.4 | 0.02190816 | 0.06572449
123 | 615 | 27514.4 | 0.02264476 | 0.06793429
124 | 620 | 28800.2 | 0.023703 | 0.07110899
125 | 625 | 30341.8 | 0.02497176 | 0.07491527
126 | 630 | 32093.8 | 0.02641368 | 0.07924103
127 | 635 | 33790 | 0.02780968 | 0.08342903
128 | 640 | 35264.8 | 0.02902346 | 0.08707037
129 | 645 | 36699.2 | 0.03020399 | 0.09061197
130 | 650 | 37937.1 | 0.0312228 | 0.0936684
131 | 655 | 38916.3 | 0.0320287 | 0.09608609
132 | 660 | 39289.8 | 0.03233609 | 0.09700828
133 | 665 | 39039 | 0.03212968 | 0.09638904
134 | 670 | 38418.6 | 0.03161908 | 0.09485725
135 | 675 | 37705.2 | 0.03103194 | 0.09309583
136 | 680 | 36965.4 | 0.03042308 | 0.09126923
137 | 685 | 36233.2 | 0.02982047 | 0.0894614
138 | 690 | 35716.1 | 0.02939488 | 0.08818465
139 | 695 | 35652 | 0.02934213 | 0.08802639
140 | 700 | 34915.2 | 0.02873573 | 0.0862072
141 | 705 | 34178.4 | 0.02812933 | 0.084388
142 | 710 | 38729.3 | 0.03187479 | 0.09562438
143 | 715 | 42535 | 0.03500694 | 0.1050208
144 | 720 | 47329.9 | 0.03895322 | 0.1168596
145 | 725 | 52893.5 | 0.04353214 | 0.1305964
146 | 730 | 61631.7 | 0.05072381 | 0.1521714
147 | 735 | 71977.4 | 0.05923848 | 0.1777154
148 | 740 | 80430.5 | 0.0661955 | 0.1985865
149 | 745 | 87733.2 | 0.07220574 | 0.2166172
150 | 750 | 94644.4 | 0.07789376 | 0.2336813
151 | 755 | 101384.4 | 0.08344088 | 0.2503226
152 | 760 | 107445.9 | 0.08842958 | 0.2652887
153 | 765 | 115508.3 | 0.09506506 | 0.2851952
154 | 770 | 122790.4 | 0.1010583 | 0.303175
155 | 775 | 129068.4 | 0.1062252 | 0.3186757
156 | 780 | 132339.9 | 0.1089177 | 0.3267532
157 | 785 | 133316.3 | 0.1097213 | 0.3291639
158 | 790 | 132677.5 | 0.1091956 | 0.3275867
159 | 795 | 131828 | 0.1084964 | 0.3254892
160 | 800

## D 21%
STD H | STD area | sample weight | area | current | thickness
10.2 | 561 | 19.77
| Temp | Area | ppm/min | ppm
0 | 0 | 4888 | 0.004018827 | 0.01205648 | 1.106666
1 | 5 | 3630.9 | 0.002985262 | 0.008955786
2 | 10 | 2809.9 | 0.00231025 | 0.006930751
3 | 15 | 2253.3 | 0.001852624 | 0.005557871
4 | 20 | 2021.3 | 0.001661877 | 0.004985632
5 | 25 | 1924.3 | 0.001582126 | 0.004746377
6 | 30 | 2213 | 0.00181949 | 0.005458469
7 | 35 | 2315.8 | 0.00190401 | 0.00571203
8 | 40 | 2336.5 | 0.001921029 | 0.005763087
9 | 45 | 2426.6 | 0.001995108 | 0.005985323
10 | 50 | 3065.3 | 0.002520236 | 0.007560707
11 | 55 | 5460.2 | 0.00448928 | 0.01346784
12 | 60 | 7743.4 | 0.006366487 | 0.01909946
13 | 65 | 10669.8 | 0.008772521 | 0.02631756
14 | 70 | 13504.4 | 0.01110308 | 0.03330924
15 | 75 | 16192.4 | 0.01331311 | 0.03993932
16 | 80 | 18513.5 | 0.01522147 | 0.04566442
17 | 85 | 20274.5 | 0.01666934 | 0.05000801
18 | 90 | 21760.7 | 0.01789126 | 0.05367379
19 | 95 | 22178.4 | 0.01823469 | 0.05470407
20 | 100 | 22114.2 | 0.01818191 | 0.05454572
21 | 105 | 22050 | 0.01812912 | 0.05438736
22 | 110 | 21547.5 | 0.01771597 | 0.05314792
23 | 115 | 20883 | 0.01716963 | 0.0515089
24 | 120 | 20110.8 | 0.01653475 | 0.04960424
25 | 125 | 19140.7 | 0.01573715 | 0.04721144
26 | 130 | 18113.1 | 0.01489227 | 0.04467681
27 | 135 | 17024.8 | 0.01399749 | 0.04199247
28 | 140 | 15855.6 | 0.01303619 | 0.03910858
29 | 145 | 14677.1 | 0.01206725 | 0.03620176
30 | 150 | 13454.7 | 0.01106222 | 0.03318665
31 | 155 | 12307.1 | 0.01011868 | 0.03035604
32 | 160 | 11304.3 | 0.009294196 | 0.02788259
33 | 165 | 10213.1 | 0.008397031 | 0.02519109
34 | 170 | 9190 | 0.007555856 | 0.02266757
35 | 175 | 8255.1 | 0.006787198 | 0.02036159
36 | 180 | 7490.7 | 0.006158721 | 0.01847616
37 | 185 | 6806.5 | 0.005596184 | 0.01678855
38 | 190 | 6236.2 | 0.005127294 | 0.01538188
39 | 195 | 5713.6 | 0.004697621 | 0.01409286
40 | 200 | 5258.05 | 0.004323076 | 0.01296923
41 | 205 | 4802.5 | 0.003948531 | 0.01184559
42 | 210 | 4419.4 | 0.003633553 | 0.01090066
43 | 215 | 4099.4 | 0.003370454 | 0.01011136
44 | 220 | 3757.5 | 0.00308935 | 0.009268051
45 | 225 | 3521.7 | 0.00289548 | 0.008686439
46 | 230 | 3333 | 0.002740334 | 0.008221002
47 | 235 | 3135 | 0.002577542 | 0.007732625
48 | 240 | 3016.2 | 0.002479866 | 0.007439599
49 | 245 | 2836 | 0.002331709 | 0.006995128
50 | 250 | 2701.5 | 0.002221126 | 0.006663377
51 | 255 | 2525 | 0.00207601 | 0.006228031
52 | 260 | 2363 | 0.001942817 | 0.005828451
53 | 265 | 2183.7 | 0.0017954 | 0.005386199
54 | 270 | 2029.6 | 0.001668701 | 0.005006104
55 | 275 | 1832.6 | 0.001506731 | 0.004520194
56 | 280 | 1667.2 | 0.001370742 | 0.004112227
57 | 285 | 1525.4 | 0.001254157 | 0.003762471
58 | 290 | 1366.2 | 0.001123266 | 0.003369797
59 | 295 | 1240.3 | 0.001019753 | 0.003059258
60 | 300 | 1161.9 | 0.0009552937 | 0.002865881
61 | 305 | 1083.5 | 0.0008908346 | 0.002672504
62 | 310 | 1026.3 | 0.0008438058 | 0.002531417
63 | 315 | 905.1 | 0.0007441573 | 0.002232472
64 | 320 | 886.5 | 0.0007288647 | 0.002186594
65 | 325 | 828.9 | 0.000681507 | 0.002044521
66 | 330 | 790.4 | 0.0006498529 | 0.001949559
67 | 335 | 805 | 0.0006618568 | 0.00198557
68 | 340 | 782.2 | 0.000643111 | 0.001929333
69 | 345 | 794.1 | 0.000652895 | 0.001958685
70 | 350 | 783.1 | 0.000643851 | 0.001931553
71 | 355 | 775.4 | 0.0006375202 | 0.001912561
72 | 360 | 780.9 | 0.0006420422 | 0.001926127
73 | 365 | 845.6 | 0.0006952374 | 0.002085712
74 | 370 | 866.1 | 0.0007120922 | 0.002136276
75 | 375 | 905 | 0.000744075 | 0.002232225
76 | 380 | 962.5 | 0.0007913505 | 0.002374052
77 | 385 | 1057.4 | 0.0008693756 | 0.002608127
78 | 390 | 1191 | 0.0009792192 | 0.002937658
79 | 395 | 1425.4 | 0.001171939 | 0.003515816
80 | 400 | 1852.35 | 0.00152297 | 0.004568909
81 | 405 | 2279.3 | 0.001874 | 0.005622001
82 | 410 | 2791 | 0.002294711 | 0.006884133
83 | 415 | 3626.4 | 0.002981562 | 0.008944686
84 | 420 | 4828.7 | 0.003970072 | 0.01191022
85 | 425 | 6430.6 | 0.005287126 | 0.01586138
86 | 430 | 8377.5 | 0.006887833 | 0.0206635
87 | 435 | 10643.1 | 0.008750569 | 0.02625171
88 | 440 | 13006.1 | 0.01069339 | 0.03208016
89 | 445 | 15465.5 | 0.01271546 | 0.03814638
90 | 450 | 17989.7 | 0.01479081 | 0.04437244
91 | 455 | 20720.6 | 0.01703611 | 0.05110834
92 | 460 | 23584.1 | 0.01939043 | 0.05817129
93 | 465 | 26592.2 | 0.02186364 | 0.06559091
94 | 470 | 29579.2 | 0.0243195 | 0.07295849
95 | 475 | 32437.3 | 0.02666938 | 0.08000813
96 | 480 | 35279.6 | 0.02900627 | 0.0870188
97 | 485 | 38217.5 | 0.03142175 | 0.09426526
98 | 490 | 41446 | 0.03407617 | 0.1022285
99 | 495 | 45060.5 | 0.03704795 | 0.1111438
100 | 500 | 48492.7 | 0.03986984 | 0.1196095
101 | 505 | 51924.9 | 0.04269174 | 0.1280752
102 | 510 | 53087 | 0.0436472 | 0.1309416
103 | 515 | 52592 | 0.04324022 | 0.1297206
104 | 520 | 51107.1 | 0.04201936 | 0.1260581
105 | 525 | 49374.8 | 0.04059509 | 0.1217853
106 | 530 | 47744.5 | 0.03925469 | 0.1177641
107 | 535 | 46445.4 | 0.03818659 | 0.1145598
108 | 540 | 45384.7 | 0.0373145 | 0.1119435
109 | 545 | 44409.9 | 0.03651304 | 0.1095391
110 | 550 | 43704.8 | 0.03593332 | 0.1077999
111 | 555 | 43297.1 | 0.03559811 | 0.1067943
112 | 560 | 43258 | 0.03556596 | 0.1066979
113 | 565 | 43458.1 | 0.03573048 | 0.1071915
114 | 570 | 44032 | 0.03620233 | 0.108607
115 | 575 | 45041.6 | 0.03703241 | 0.1110972
116 | 580 | 46372.7 | 0.03812682 | 0.1143804
117 | 585 | 47822.5 | 0.03931882 | 0.1179564
118 | 590 | 49524.8 | 0.04071842 | 0.1221553
119 | 595 | 51326.8 | 0.04219999 | 0.1266
120 | 600 | 52564.45 | 0.04321756 | 0.1296527
121 | 605 | 53802.1 | 0.04423514 | 0.1327054
122 | 610 | 55992.1 | 0.04603572 | 0.1381072
123 | 615 | 57084.7 | 0.04693403 | 0.1408021
124 | 620 | 57987.1 | 0.04767597 | 0.1430279
125 | 625 | 58628.4 | 0.04820324 | 0.1446097
126 | 630 | 59240.2 | 0.04870625 | 0.1461187
127 | 635 | 59798 | 0.04916486 | 0.1474946
128 | 640 | 60137.2 | 0.04944375 | 0.1483312
129 | 645 | 60036.8 | 0.0493612 | 0.1480836
130 | 650 | 59467.1 | 0.0488928 | 0.1466784
131 | 655 | 58614.7 | 0.04819197 | 0.1445759
132 | 660 | 57595.5 | 0.047354 | 0.142062
133 | 665 | 56490.9 | 0.04644582 | 0.1393375
134 | 670 | 54982.7 | 0.04520581 | 0.1356174
135 | 675 | 52961.6 | 0.04354409 | 0.1306323
136 | 680 | 50602.2 | 0.04160424 | 0.1248127
137 | 685 | 48304.8 | 0.03971535 | 0.1191461
138 | 690 | 46797.8 | 0.03847633 | 0.115429
139 | 695 | 46198.8 | 0.03798384 | 0.1139515
140 | 700 | 47070.5 | 0.03870054 | 0.1161016
141 | 705 | 47942.2 | 0.03941723 | 0.1182517
142 | 710 | 52859.7 | 0.04346031 | 0.1303809
143 | 715 | 58772 | 0.0483213 | 0.1449639
144 | 720 | 67354.6 | 0.05537776 | 0.1661333
145 | 725 | 81293.9 | 0.06683841 | 0.2005152
146 | 730 | 101306.5 | 0.08329242 | 0.2498773
147 | 735 | 116889.2 | 0.09610424 | 0.2883127
148 | 740 | 121961.5 | 0.1002746 | 0.3008238
149 | 745 | 123977.1 | 0.1019318 | 0.3057954
150 | 750 | 125767.7 | 0.103404 | 0.310212
151 | 755 | 128408.6 | 0.1055753 | 0.3167259
152 | 760 | 134162.9 | 0.1103064 | 0.3309191
153 | 765 | 142849.2 | 0.1174481 | 0.3523443
154 | 770 | 153210.1 | 0.1259666 | 0.3778999
155 | 775 | 164421.3 | 0.1351843 | 0.4055529
156 | 780 | 175612.5 | 0.1443855 | 0.4331565
157 | 785 | 184935.6 | 0.1520508 | 0.4561524
158 | 790 | 191600.7 | 0.1575307 | 0.4725922
159 | 795 | 191990.7 | 0.1578514 | 0.4735541
160 | 800