## Sheet1
Theta Industries | Inc. Dilatronic III ExpRun V2.0 Rev 136
Data file: 50_700_200.dat
Created: Thursday | February 14 | 2013 at 04:08
Program file: 50_700_200.prg
Created: Saturday | February 11 | 2012 at 22:01
Last edit: Thursday | February 14 | 2013 at 03:58
Specimen name:
Identification:
Composition:
Length: 12.000 | 11.98
O.D.:
I.D.:
Seg [N] | Prg.t [sec] | Seg.t [sec] | T [()()C] | dL [um/um] | Strain
2 | 120.12 | 0 | 28.93732 | -3.814697e-05 | -3.184221e-06
2 | 283.465 | 163.345 | 26.91731 | -5.722046e-05 | -4.776332e-06
2 | 553.635 | 433.515 | 24.88276 | -8.265177e-05 | -6.899146e-06
2 | 1821.85 | 1701.73 | 24.11599 | -0.0001271566 | -1.061407e-05
2 | 2215.56 | 2095.44 | 26.15608 | -0.0001080831 | -9.021962e-06
2 | 2367.925 | 2247.805 | 28.18149 | -8.900961e-05 | -7.429851e-06
2 | 2515.145 | 2395.025 | 30.19262 | -5.722046e-05 | -4.776332e-06
2 | 2681.68 | 2561.56 | 32.43853 | -3.178914e-05 | -2.653518e-06
2 | 2830.57 | 2710.45 | 34.66734 | -6.357829e-06 | -5.307036e-07
2 | 2993.76 | 2873.64 | 36.87957 | 1.907349e-05 | 1.592111e-06
2 | 3155.345 | 3035.225 | 39.0757 | 4.45048e-05 | 3.714925e-06
2 | 3292.81 | 3172.69 | 41.25622 | 6.993612e-05 | 5.83774e-06
2 | 3449.12 | 3329 | 43.42158 | 9.536743e-05 | 7.960553e-06
2 | 3609.795 | 3489.675 | 45.57222 | 0.0001207987 | 1.008336e-05
2 | 3762.31 | 3642.19 | 47.70859 | 0.0001462301 | 1.220619e-05
2 | 3905.2 | 3785.08 | 49.83111 | 0.0001653035 | 1.379829e-05
2 | 4066.855 | 3946.735 | 51.94017 | 0.0001907349 | 1.592111e-05
2 | 4219.585 | 4099.465 | 54.03618 | 0.0002098083 | 1.751321e-05
2 | 4381.68 | 4261.56 | 56.11951 | 0.0002352397 | 1.963604e-05
2 | 4513.86 | 4393.74 | 58.19053 | 0.0002543131 | 2.122814e-05
2 | 4664.055 | 4543.935 | 60.24961 | 0.0002797445 | 2.335096e-05
2 | 4810.715 | 4690.595 | 62.29707 | 0.000298818 | 2.494307e-05
2 | 4958.97 | 4838.85 | 64.33327 | 0.0003178914 | 2.653518e-05
2 | 5115.31 | 4995.19 | 66.3585 | 0.0003369649 | 2.812729e-05
2 | 5252.34 | 5132.22 | 68.37309 | 0.0003623962 | 3.02501e-05
2 | 5394.64 | 5274.52 | 70.37733 | 0.0003814697 | 3.184221e-05
2 | 5562.645 | 5442.525 | 72.59248 | 0.000406901 | 3.396503e-05
2 | 5703.315 | 5583.195 | 74.79558 | 0.0004259745 | 3.555714e-05
2 | 5863.22 | 5743.1 | 76.98701 | 0.000445048 | 3.714925e-05
2 | 6005.69 | 5885.57 | 79.16711 | 0.0004704793 | 3.927206e-05
2 | 6178.705 | 6058.585 | 81.33621 | 0.0004959106 | 4.139487e-05
2 | 6331.78 | 6211.66 | 83.49464 | 0.0005149841 | 4.298699e-05
2 | 6483.465 | 6363.345 | 85.64269 | 0.0005340576 | 4.45791e-05
2 | 6637.95 | 6517.83 | 87.78067 | 0.0005531311 | 4.617121e-05
2 | 6786.05 | 6665.93 | 89.90884 | 0.0005722046 | 4.776332e-05
2 | 6946.56 | 6826.44 | 92.02748 | 0.0005976359 | 4.988614e-05
2 | 7099.255 | 6979.135 | 94.13684 | 0.0006230672 | 5.200895e-05
2 | 7258.42 | 7138.3 | 96.23715 | 0.0006421407 | 5.360106e-05
2 | 7403.385 | 7283.265 | 98.32867 | 0.0006612142 | 5.519317e-05
2 | 7555.635 | 7435.515 | 100.4116 | 0.0006802877 | 5.678528e-05
2 | 7701.36 | 7581.24 | 102.4861 | 0.0006993611 | 5.837739e-05
2 | 7859.54 | 7739.42 | 104.5525 | 0.0007184346 | 5.99695e-05
2 | 7997.58 | 7877.46 | 106.6108 | 0.0007375081 | 6.156161e-05
2 | 8137.825 | 8017.705 | 108.6614 | 0.0007629395 | 6.368443e-05
2 | 8284.47 | 8164.35 | 110.7043 | 0.0007820129 | 6.527654e-05
2 | 8435.57 | 8315.45 | 112.7398 | 0.0008010864 | 6.686865e-05
2 | 8577.12 | 8457 | 114.7679 | 0.0008201599 | 6.846076e-05
2 | 8721.365 | 8601.245 | 116.7888 | 0.0008455912 | 7.058357e-05
2 | 8868.795 | 8748.675 | 118.8027 | 0.0008646647 | 7.217568e-05
2 | 9006.83 | 8886.71 | 120.8097 | 0.0008837382 | 7.37678e-05
2 | 9164.23 | 9044.11 | 122.81 | 0.0009028117 | 7.535991e-05
2 | 9302.575 | 9182.455 | 125.0026 | 0.0009218852 | 7.695202e-05
2 | 9475.92 | 9355.8 | 127.1873 | 0.0009473165 | 7.907483e-05
2 | 9622 | 9501.88 | 129.3642 | 0.0009727478 | 8.119765e-05
2 | 9787.43 | 9667.31 | 131.5336 | 0.0009918213 | 8.278976e-05
2 | 9946.73 | 9826.61 | 133.6955 | 0.001017253 | 8.49126e-05
2 | 10098.83 | 9978.71 | 135.85 | 0.001036326 | 8.650467e-05
2 | 10251.57 | 10131.45 | 137.9974 | 0.001061757 | 8.862746e-05
2 | 10411.51 | 10291.39 | 140.1376 | 0.001087189 | 9.075033e-05
2 | 10571.325 | 10451.205 | 142.2709 | 0.001106262 | 9.23424e-05
2 | 10711.885 | 10591.765 | 144.3973 | 0.001131693 | 9.446519e-05
2 | 10867.755 | 10747.635 | 146.517 | 0.001157125 | 9.658806e-05
2 | 11006.69 | 10886.57 | 148.6301 | 0.001182556 | 9.871085e-05
2 | 11158.63 | 11038.51 | 150.7367 | 0.00120163 | 0.000100303
2 | 11303.01 | 11182.89 | 152.8368 | 0.001227061 | 0.0001024258
2 | 11440.43 | 11320.31 | 154.9307 | 0.001252492 | 0.0001045486
2 | 11620.71 | 11500.59 | 157.0185 | 0.001271566 | 0.0001061407
2 | 11766.525 | 11646.405 | 159.1002 | 0.001296997 | 0.0001082635
2 | 11905.045 | 11784.925 | 161.1759 | 0.001322428 | 0.0001103863
2 | 12073.935 | 11953.815 | 163.2459 | 0.00134786 | 0.0001125092
2 | 12215.2 | 12095.08 | 165.3102 | 0.001373291 | 0.000114632
2 | 12368.09 | 12247.97 | 167.369 | 0.001392365 | 0.0001162241
2 | 12511.88 | 12391.76 | 169.4224 | 0.001417796 | 0.0001183469
2 | 12666.46 | 12546.34 | 171.4706 | 0.001443227 | 0.0001204697
2 | 12809.47 | 12689.35 | 173.5137 | 0.001468658 | 0.0001225925
2 | 12956.345 | 12836.225 | 175.5519 | 0.00149409 | 0.0001247154
2 | 13099.51 | 12979.39 | 177.5853 | 0.001519521 | 0.0001268381
2 | 13246.195 | 13126.075 | 179.6143 | 0.001544952 | 0.0001289609
2 | 13393.02 | 13272.9 | 181.6388 | 0.001570384 | 0.0001310838
2 | 13532.805 | 13412.685 | 183.6591 | 0.001595815 | 0.0001332066
2 | 13679.855 | 13559.735 | 185.6756 | 0.001614889 | 0.0001347987
2 | 13830.5 | 13710.38 | 187.6882 | 0.001646678 | 0.0001374523
2 | 13974.17 | 13854.05 | 189.6975 | 0.001672109 | 0.000139575
2 | 14104.085 | 13983.965 | 191.7034 | 0.001691182 | 0.0001411671
2 | 14262.19 | 14142.07 | 193.7065 | 0.001716614 | 0.00014329
2 | 14405.5 | 14285.38 | 195.7068 | 0.001748403 | 0.0001459435
2 | 14569.8 | 14449.68 | 197.8863 | 0.001780192 | 0.000148597
2 | 14700.565 | 14580.445 | 200.0504 | 0.001805623 | 0.0001507198
2 | 14878.58 | 14758.46 | 202.2117 | 0.001831055 | 0.0001528427
2 | 15026.405 | 14906.285 | 204.3685 | 0.001862844 | 0.0001554962
2 | 15179.2 | 15059.08 | 206.5207 | 0.001888275 | 0.0001576189
2 | 15347.89 | 15227.77 | 208.6685 | 0.001920064 | 0.0001602725
2 | 15484.36 | 15364.24 | 210.8119 | 0.001951853 | 0.000162926
2 | 15635.495 | 15515.375 | 212.951 | 0.001977285 | 0.0001650488
2 | 15780.575 | 15660.455 | 215.0858 | 0.002009074 | 0.0001677023
2 | 15961.26 | 15841.14 | 217.2164 | 0.002040863 | 0.0001703558
2 | 16105.955 | 15985.835 | 219.3429 | 0.002066294 | 0.0001724786
2 | 16256.295 | 16136.175 | 221.4653 | 0.002098083 | 0.0001751321
2 | 16417.87 | 16297.75 | 223.5838 | 0.00213623 | 0.0001783164
2 | 16563.905 | 16443.785 | 225.6983 | 0.002161662 | 0.0001804392
2 | 16715.705 | 16595.585 | 227.8089 | 0.002199809 | 0.0001836235
2 | 16862.755 | 16742.635 | 229.9158 | 0.00222524 | 0.0001857462
2 | 17026.37 | 16906.25 | 232.0188 | 0.002257029 | 0.0001883997
2 | 17185.98 | 17065.86 | 234.1182 | 0.002288818 | 0.0001910533
2 | 17316.46 | 17196.34 | 236.2139 | 0.002320607 | 0.0001937068
2 | 17482.565 | 17362.445 | 238.306 | 0.002352397 | 0.0001963604
2 | 17611.62 | 17491.5 | 240.3946 | 0.002384186 | 0.0001990139
2 | 17772.855 | 17652.735 | 242.4797 | 0.002422333 | 0.0002021981
2 | 17925.925 | 17805.805 | 244.5614 | 0.002454122 | 0.0002048516
2 | 18065.2 | 17945.08 | 246.6397 | 0.002485911 | 0.0002075051
2 | 18215.16 | 18095.04 | 248.7146 | 0.0025177 | 0.0002101586
2 | 18379.36 | 18259.24 | 250.7863 | 0.002549489 | 0.0002128121
2 | 18513.02 | 18392.9 | 252.8548 | 0.002581279 | 0.0002154657
2 | 18671.13 | 18551.01 | 254.92 | 0.002613068 | 0.0002181192
2 | 18823.695 | 18703.575 | 256.9821 | 0.002651215 | 0.0002213034
2 | 18970.645 | 18850.525 | 259.0411 | 0.002683004 | 0.0002239569
2 | 19120.595 | 19000.475 | 261.0971 | 0.002721151 | 0.0002271412
2 | 19258.39 | 19138.27 | 263.1501 | 0.00275294 | 0.0002297947
2 | 19406.99 | 19286.87 | 265.2001 | 0.002778371 | 0.0002319174
2 | 19550.145 | 19430.025 | 267.0766 | 0.002822876 | 0.0002356324
2 | 19685.855 | 19565.735 | 269.1211 | 0.002848307 | 0.0002377552
2 | 19845.96 | 19725.84 | 271.1626 | 0.002886454 | 0.0002409394
2 | 19990.52 | 19870.4 | 273.2014 | 0.002918243 | 0.0002435929
2 | 20134.905 | 20014.785 | 275.2374 | 0.002950032 | 0.0002462464
2 | 20283.215 | 20163.095 | 277.2707 | 0.002975464 | 0.0002483693
2 | 20433.1 | 20312.98 | 279.1321 | 0.003019969 | 0.0002520842
2 | 20562.92 | 20442.8 | 281.1602 | 0.0030454 | 0.000254207
2 | 20708.985 | 20588.865 | 283.1858 | 0.003077189 | 0.0002568605
2 | 20846.62 | 20726.5 | 285.2087 | 0.003108978 | 0.000259514
2 | 20989.99 | 20869.87 | 287.229 | 0.00313441 | 0.0002616369
2 | 21149.515 | 21029.395 | 289.2469 | 0.003172557 | 0.0002648211
2 | 21298.25 | 21178.13 | 291.2622 | 0.003204346 | 0.0002674746
2 | 21432.405 | 21312.285 | 293.2751 | 0.003229777 | 0.0002695974
2 | 21584.21 | 21464.09 | 295.2855 | 0.003261566 | 0.0002722509
2 | 21722.375 | 21602.255 | 297.2935 | 0.003293355 | 0.0002749044
2 | 21861.945 | 21741.825 | 299.2992 | 0.003325145 | 0.000277558
2 | 21999.59 | 21879.47 | 301.3026 | 0.003356934 | 0.0002802115
2 | 22157.02 | 22036.9 | 303.3036 | 0.003388723 | 0.000282865
2 | 22309.175 | 22189.055 | 305.4688 | 0.003414154 | 0.0002849878
2 | 22461.305 | 22341.185 | 307.6314 | 0.003445943 | 0.0002876413
2 | 22618.075 | 22497.955 | 309.7913 | 0.003477732 | 0.0002902948
2 | 22781.135 | 22661.015 | 311.9487 | 0.003515879 | 0.000293479
2 | 22946.505 | 22826.385 | 314.1035 | 0.003547668 | 0.0002961326
2 | 23086.67 | 22966.55 | 316.2558 | 0.003579458 | 0.0002987861
2 | 23253.675 | 23133.555 | 318.4057 | 0.003604889 | 0.0003009089
2 | 23404 | 23283.88 | 320.5531 | 0.003643036 | 0.0003040932
2 | 23540.225 | 23420.105 | 322.6981 | 0.003668467 | 0.0003062159
2 | 23700.09 | 23579.97 | 324.8406 | 0.003700256 | 0.0003088694
2 | 23857.755 | 23737.635 | 326.9808 | 0.003732045 | 0.000311523
2 | 24020.205 | 23900.085 | 329.1187 | 0.003763835 | 0.0003141765
2 | 24150.565 | 24030.445 | 331.2543 | 0.003795624 | 0.0003168301
2 | 24310.44 | 24190.32 | 333.3876 | 0.003827413 | 0.0003194836
2 | 24490.005 | 24369.885 | 335.5186 | 0.003859202 | 0.0003221371
2 | 24628.145 | 24508.025 | 337.6474 | 0.003890991 | 0.0003247906
2 | 24782.19 | 24662.07 | 339.774 | 0.003916422 | 0.0003269134
2 | 24953.835 | 24833.715 | 341.8985 | 0.003948212 | 0.0003295669
2 | 25098.94 | 24978.82 | 344.0208 | 0.003980001 | 0.0003322205
2 | 25240.735 | 25120.615 | 346.1409 | 0.004005432 | 0.0003343432
2 | 25403.62 | 25283.5 | 348.259 | 0.004037221 | 0.0003369967
2 | 25555.68 | 25435.56 | 350.375 | 0.00406901 | 0.0003396503
2 | 25707.8 | 25587.68 | 352.4889 | 0.0041008 | 0.0003423038
2 | 25844.575 | 25724.455 | 354.6008 | 0.004126231 | 0.0003444266
2 | 26002.87 | 25882.75 | 356.7106 | 0.00415802 | 0.0003470801
2 | 26157.915 | 26037.795 | 358.8185 | 0.004189809 | 0.0003497336
2 | 26304.51 | 26184.39 | 360.9244 | 0.004221598 | 0.0003523871
2 | 26468.405 | 26348.285 | 363.0284 | 0.004253387 | 0.0003550407
2 | 26620.36 | 26500.24 | 365.1305 | 0.004278819 | 0.0003571635
2 | 26767.795 | 26647.675 | 367.2306 | 0.004310608 | 0.000359817
2 | 26911.25 | 26791.13 | 369.3288 | 0.004342397 | 0.0003624705
2 | 27077.02 | 26956.9 | 371.4252 | 0.004367828 | 0.0003645933
2 | 27229.125 | 27109.005 | 373.5198 | 0.004399618 | 0.0003672469
2 | 27353.02 | 27232.9 | 375.6125 | 0.004425049 | 0.0003693697
2 | 27504.805 | 27384.685 | 377.7034 | 0.004456838 | 0.0003720232
2 | 27651.69 | 27531.57 | 379.7926 | 0.004482269 | 0.000374146
2 | 27817.79 | 27697.67 | 381.8799 | 0.004520416 | 0.0003773302
2 | 27969.07 | 27848.95 | 383.9656 | 0.004545847 | 0.000379453
2 | 28127.665 | 28007.545 | 386.0496 | 0.004577637 | 0.0003821066
2 | 28279.905 | 28159.785 | 388.1317 | 0.004609426 | 0.0003847601
2 | 28432.29 | 28312.17 | 390.2123 | 0.004641215 | 0.0003874136
2 | 28569.395 | 28449.275 | 392.2912 | 0.004673004 | 0.0003900671
2 | 28722.06 | 28601.94 | 394.3684 | 0.004704793 | 0.0003927206
2 | 28874.235 | 28754.115 | 396.4441 | 0.004730225 | 0.0003948435
2 | 29019.09 | 28898.97 | 398.5181 | 0.004762014 | 0.000397497
2 | 29170.075 | 29049.955 | 400.5901 | 0.004787445 | 0.0003996198
2 | 29316.185 | 29196.065 | 402.6607 | 0.004819234 | 0.0004022733
2 | 29468.66 | 29348.54 | 404.7297 | 0.004851023 | 0.0004049268
2 | 29613.58 | 29493.46 | 406.7971 | 0.004882813 | 0.0004075804
2 | 29766.22 | 29646.1 | 408.863 | 0.004914602 | 0.0004102339
2 | 29907.9 | 29787.78 | 410.9273 | 0.004940033 | 0.0004123567
2 | 30063.3 | 29943.18 | 412.99 | 0.004971822 | 0.0004150102
2 | 30215 | 30094.88 | 415.0513 | 0.005003611 | 0.0004176637
2 | 30366.7 | 30246.58 | 417.111 | 0.0050354 | 0.0004203172
2 | 30506.86 | 30386.74 | 419.1692 | 0.005060832 | 0.0004224401
2 | 30663.925 | 30543.805 | 421.226 | 0.005092621 | 0.0004250936
2 | 30816.45 | 30696.33 | 423.2812 | 0.00512441 | 0.0004277471
2 | 30953.855 | 30833.735 | 425.335 | 0.005149841 | 0.0004298699
2 | 31106.095 | 30985.975 | 427.3873 | 0.005175272 | 0.0004319927
2 | 31259.46 | 31139.34 | 429.4382 | 0.005194346 | 0.0004335848
2 | 31385.15 | 31265.03 | 431.4877 | 0.005219778 | 0.0004357077
2 | 31540.955 | 31420.835 | 433.5357 | 0.005245209 | 0.0004378305
2 | 31693.13 | 31573.01 | 435.5823 | 0.005264282 | 0.0004394225
2 | 31838.665 | 31718.545 | 437.6276 | 0.005276998 | 0.000440484
2 | 31990.52 | 31870.4 | 439.6714 | 0.005289713 | 0.0004415453
2 | 32142.47 | 32022.35 | 441.7138 | 0.005296072 | 0.0004420761
2 | 32281.275 | 32161.155 | 443.7549 | 0.005308787 | 0.0004431375
2 | 32432.435 | 32312.315 | 445.7946 | 0.005302429 | 0.0004426068
2 | 32577.365 | 32457.245 | 447.833 | 0.005302429 | 0.0004426068
2 | 32731.615 | 32611.495 | 449.87 | 0.005289713 | 0.0004415453
2 | 32879.76 | 32759.64 | 451.9057 | 0.00527064 | 0.0004399533
2 | 33026.475 | 32906.355 | 453.9401 | 0.005251566 | 0.0004383611
2 | 33164.255 | 33044.135 | 455.9731 | 0.005232493 | 0.000436769
2 | 33295.805 | 33175.685 | 458.0049 | 0.005200704 | 0.0004341155
2 | 33452.995 | 33332.875 | 460.0353 | 0.005162557 | 0.0004309313
2 | 33594.525 | 33474.405 | 462.0644 | 0.005130768 | 0.0004282778
2 | 33730 | 33609.88 | 463.4685 | 0.005086263 | 0.0004245629
2 | 33844.975 | 33724.855 | 465.4954 | 0.005060832 | 0.0004224401
2 | 33983.19 | 33863.07 | 467.5211 | 0.005029043 | 0.0004197866
2 | 34119.92 | 33999.8 | 468.9228 | 0.004984538 | 0.0004160716
2 | 34229.46 | 34109.34 | 470.9464 | 0.004965464 | 0.0004144795
2 | 34368.66 | 34248.54 | 472.9686 | 0.004940033 | 0.0004123567
2 | 34527.13 | 34407.01 | 474.9897 | 0.004914602 | 0.0004102339
2 | 34668.835 | 34548.715 | 477.0095 | 0.004901886 | 0.0004091725
2 | 34816.185 | 34696.065 | 479.0281 | 0.00488917 | 0.000408111
2 | 34960.98 | 34840.86 | 481.0454 | 0.004882813 | 0.0004075804
2 | 35104.1 | 34983.98 | 483.0615 | 0.004882813 | 0.0004075804
2 | 35238.985 | 35118.865 | 485.0765 | 0.004882813 | 0.0004075804
2 | 35389.67 | 35269.55 | 487.0901 | 0.00488917 | 0.000408111
2 | 35533.82 | 35413.7 | 489.1026 | 0.004895528 | 0.0004086417
2 | 35686.715 | 35566.595 | 491.1139 | 0.004901886 | 0.0004091725
2 | 35838.4 | 35718.28 | 493.124 | 0.004914602 | 0.0004102339
2 | 35974.67 | 35854.55 | 495.1329 | 0.004927317 | 0.0004112952
2 | 36128.72 | 36008.6 | 497.1406 | 0.004940033 | 0.0004123567
2 | 36283.785 | 36163.665 | 499.1471 | 0.004959106 | 0.0004139487
2 | 36420.37 | 36300.25 | 501.1525 | 0.00497818 | 0.0004155409
2 | 36562.65 | 36442.53 | 503.1566 | 0.004997253 | 0.000417133
2 | 36708.365 | 36588.245 | 505.1597 | 0.005016327 | 0.0004187251
2 | 36861.66 | 36741.54 | 507.1614 | 0.005041758 | 0.0004208479
2 | 36992.465 | 36872.345 | 509.1621 | 0.005060832 | 0.0004224401
2 | 37149.79 | 37029.67 | 511.3154 | 0.005086263 | 0.0004245629
2 | 37302.095 | 37181.975 | 513.4673 | 0.005118052 | 0.0004272164
2 | 37453.78 | 37333.66 | 515.6179 | 0.005143484 | 0.0004293392
2 | 37616.32 | 37496.2 | 517.7671 | 0.005168915 | 0.000431462
2 | 37767.835 | 37647.715 | 519.915 | 0.005194346 | 0.0004335848
2 | 37928.085 | 37807.965 | 522.0616 | 0.005226135 | 0.0004362383
2 | 38084.465 | 37964.345 | 524.2068 | 0.005251566 | 0.0004383611
2 | 38239.2 | 38119.08 | 526.3508 | 0.005283356 | 0.0004410147
2 | 38396.55 | 38276.43 | 528.4933 | 0.005315145 | 0.0004436682
2 | 38555.11 | 38434.99 | 530.6346 | 0.005346934 | 0.0004463217
2 | 38702.665 | 38582.545 | 532.7747 | 0.005372365 | 0.0004484445
2 | 38859.91 | 38739.79 | 534.9132 | 0.005397797 | 0.0004505674
2 | 39010.27 | 38890.15 | 537.0505 | 0.005429586 | 0.0004532209
2 | 39163.945 | 39043.825 | 539.1865 | 0.005461375 | 0.0004558744
2 | 39315.105 | 39194.985 | 541.3212 | 0.005486806 | 0.0004579972
2 | 39469.34 | 39349.22 | 543.4546 | 0.005518595 | 0.0004606507
2 | 39627.615 | 39507.495 | 545.5866 | 0.005550385 | 0.0004633043
2 | 39775.58 | 39655.46 | 547.7173 | 0.005575816 | 0.000465427
2 | 39934.86 | 39814.74 | 549.8467 | 0.005607605 | 0.0004680806
2 | 40086.135 | 39966.015 | 551.9748 | 0.005639394 | 0.0004707341
2 | 40237.77 | 40117.65 | 554.1016 | 0.005664825 | 0.0004728568
2 | 40395.76 | 40275.64 | 556.2271 | 0.005696615 | 0.0004755104
2 | 40544.675 | 40424.555 | 558.3511 | 0.005728404 | 0.0004781639
2 | 40694.17 | 40574.05 | 560.4739 | 0.005753835 | 0.0004802867
2 | 40840.835 | 40720.715 | 562.5954 | 0.005785624 | 0.0004829402
2 | 40999.495 | 40879.375 | 564.7156 | 0.005811056 | 0.0004850631
2 | 41163.81 | 41043.69 | 566.8344 | 0.005842844 | 0.0004877165
2 | 41315.98 | 41195.86 | 568.9518 | 0.005874634 | 0.0004903701
2 | 41461.165 | 41341.045 | 571.068 | 0.005906423 | 0.0004930236
2 | 41616.915 | 41496.795 | 573.1828 | 0.005931854 | 0.0004951464
2 | 41769.67 | 41649.55 | 575.2963 | 0.005963644 | 0.0004978
2 | 41925.105 | 41804.985 | 577.4084 | 0.005989075 | 0.0004999228
2 | 42064.825 | 41944.705 | 579.5192 | 0.006020864 | 0.0005025763
2 | 42222.12 | 42102 | 581.6286 | 0.006046295 | 0.0005046991
2 | 42381.675 | 42261.555 | 583.7367 | 0.006078084 | 0.0005073526
2 | 42530.465 | 42410.345 | 585.8434 | 0.006109873 | 0.0005100061
2 | 42678.265 | 42558.145 | 587.9487 | 0.006135305 | 0.000512129
2 | 42816.885 | 42696.765 | 590.0527 | 0.006167094 | 0.0005147825
2 | 42982.72 | 42862.6 | 592.1553 | 0.006192525 | 0.0005169053
2 | 43121.495 | 43001.375 | 594.2565 | 0.006224314 | 0.0005195588
2 | 43283.51 | 43163.39 | 596.3563 | 0.006249746 | 0.0005216816
2 | 43439.345 | 43319.225 | 598.4547 | 0.006275177 | 0.0005238044
2 | 43578.855 | 43458.735 | 600.5484 | 0.006306966 | 0.0005264579
2 | 43743.695 | 43623.575 | 602.6468 | 0.006338755 | 0.0005291114
2 | 43882.75 | 43762.63 | 604.743 | 0.006357829 | 0.0005307036
2 | 44036.57 | 43916.45 | 606.8374 | 0.00638326 | 0.0005328264
2 | 44194.78 | 44074.66 | 608.9297 | 0.006408691 | 0.0005349492
2 | 44338.145 | 44218.025 | 611.0203 | 0.006440481 | 0.0005376028
2 | 44489.91 | 44369.79 | 613.1088 | 0.006465912 | 0.0005397255
2 | 44628.8 | 44508.68 | 615.1956 | 0.006484985 | 0.0005413176
2 | 44794.385 | 44674.265 | 617.2805 | 0.006516775 | 0.0005439712
2 | 44939.48 | 44819.36 | 619.3636 | 0.006542206 | 0.000546094
2 | 45088.625 | 44968.505 | 621.4451 | 0.006567637 | 0.0005482168
2 | 45239.115 | 45118.995 | 623.5248 | 0.006593069 | 0.0005503396
2 | 45383.99 | 45263.87 | 625.6027 | 0.0066185 | 0.0005524624
2 | 45543.13 | 45423.01 | 627.6791 | 0.006637573 | 0.0005540545
2 | 45689.39 | 45569.27 | 629.7537 | 0.006663004 | 0.0005561773
2 | 45852.33 | 45732.21 | 631.8268 | 0.006688436 | 0.0005583002
2 | 45997.095 | 45876.975 | 633.8982 | 0.006713867 | 0.000560423
2 | 46135.115 | 46014.995 | 635.9681 | 0.006739298 | 0.0005625457
2 | 46286.96 | 46166.84 | 638.0365 | 0.00676473 | 0.0005646686
2 | 46439.09 | 46318.97 | 640.1032 | 0.006790161 | 0.0005667914
2 | 46582.055 | 46461.935 | 642.1684 | 0.006815592 | 0.0005689142
2 | 46736.33 | 46616.21 | 644.2322 | 0.006834666 | 0.0005705063
2 | 46891.895 | 46771.775 | 646.2946 | 0.006860097 | 0.0005726291
2 | 47033.4 | 46913.28 | 648.3553 | 0.006885529 | 0.000574752
2 | 47178.695 | 47058.575 | 650.4147 | 0.00691096 | 0.0005768748
2 | 47338.105 | 47217.985 | 652.4727 | 0.006930033 | 0.0005784669
2 | 47484.16 | 47364.04 | 654.5292 | 0.006949107 | 0.000580059
2 | 47635.51 | 47515.39 | 656.5843 | 0.006974538 | 0.0005821818
2 | 47782.015 | 47661.895 | 658.6381 | 0.006999969 | 0.0005843046
2 | 47921.545 | 47801.425 | 660.6904 | 0.007019043 | 0.0005858967
2 | 48076.71 | 47956.59 | 662.7414 | 0.007044474 | 0.0005880195
2 | 48229.005 | 48108.885 | 664.791 | 0.007063548 | 0.0005896117
2 | 48367.41 | 48247.29 | 666.8393 | 0.007088979 | 0.0005917345
2 | 48512.295 | 48392.175 | 668.8862 | 0.007108053 | 0.0005933266
2 | 48671.05 | 48550.93 | 670.9318 | 0.007133484 | 0.0005954494
2 | 48811.415 | 48691.295 | 672.976 | 0.007152557 | 0.0005970415
2 | 48968.39 | 48848.27 | 675.019 | 0.007184347 | 0.0005996951
2 | 49113.06 | 48992.94 | 677.0607 | 0.007197062 | 0.0006007564
2 | 49265.26 | 49145.14 | 679.1011 | 0.007222494 | 0.0006028793
2 | 49396.565 | 49276.445 | 681.14 | 0.007241567 | 0.0006044714
2 | 49555.96 | 49435.84 | 683.1777 | 0.007266998 | 0.0006065942
2 | 49692.765 | 49572.645 | 685.2142 | 0.007292429 | 0.0006087169
2 | 49838.04 | 49717.92 | 687.2494 | 0.007311503 | 0.0006103091
2 | 49976.155 | 49856.035 | 689.2833 | 0.007336935 | 0.000612432
2 | 50134.85 | 50014.73 | 691.3159 | 0.007356008 | 0.000614024
2 | 50287.095 | 50166.975 | 693.3473 | 0.007375082 | 0.0006156162
2 | 50432.055 | 50311.935 | 695.3773 | 0.007394155 | 0.0006172083
3 | 50520.12 | 0 | 696.247 | 0.007413229 | 0.0006188004
3 | 50520.62 | 0.5 | 700.7364 | 0.007464091 | 0.000623046
3 | 50521.12 | 1 | 700.7364 | 0.007476807 | 0.0006241074
3 | 50521.62 | 1.5 | 700.7364 | 0.007476807 | 0.0006241074
4 | 50522.12 | 0 | 700.5917 | 0.007476807 | 0.0006241074
4 | 50522.44 | 0.32 | 699.5784 | 0.007521311 | 0.0006278223
4 | 50522.595 | 0.475 | 699.2889 | 0.007565816 | 0.0006315372
4 | 50523.3 | 1.18 | 699.1441 | 0.007521311 | 0.0006278223
4 | 50523.595 | 1.475 | 698.9993 | 0.007476807 | 0.0006241074
4 | 50523.815 | 1.695 | 699.2889 | 0.007432302 | 0.0006203925
4 | 50524.185 | 2.065 | 698.9993 | 0.007387797 | 0.0006166775
4 | 50524.415 | 2.295 | 698.9993 | 0.007343292 | 0.0006129626
4 | 50524.72 | 2.6 | 698.8545 | 0.007298788 | 0.0006092477
4 | 50530.415 | 8.295 | 697.8408 | 0.007254282 | 0.0006055327
4 | 50532.37 | 10.25 | 697.8408 | 0.007209778 | 0.0006018179
4 | 50534.54 | 12.42 | 697.551 | 0.007165273 | 0.0005981029
4 | 50539.015 | 16.895 | 697.1165 | 0.007120768 | 0.000594388
4 | 50545.82 | 23.7 | 696.5369 | 0.007076263 | 0.000590673
4 | 50555.045 | 32.925 | 696.102 | 0.007031759 | 0.0005869582
4 | 50566.605 | 44.485 | 695.5223 | 0.006987254 | 0.0005832432
4 | 50578.125 | 56.005 | 694.9424 | 0.006942749 | 0.0005795283
4 | 50590.665 | 68.545 | 694.2175 | 0.006898244 | 0.0005758134
4 | 50602.465 | 80.345 | 693.4923 | 0.006853739 | 0.0005720984
4 | 50616.695 | 94.575 | 692.767 | 0.006809235 | 0.0005683836
4 | 50631.6 | 109.48 | 692.0415 | 0.00676473 | 0.0005646686
4 | 50646.375 | 124.255 | 691.0256 | 0.006720225 | 0.0005609537
4 | 50660.35 | 138.23 | 690.5901 | 0.00667572 | 0.0005572387
4 | 50675.6 | 153.48 | 689.4285 | 0.006631216 | 0.0005535239
4 | 50691.43 | 169.31 | 688.7023 | 0.00658671 | 0.0005498088
4 | 50706.33 | 184.21 | 687.6854 | 0.006542206 | 0.000546094
4 | 50722.63 | 200.51 | 686.9587 | 0.006497701 | 0.000542379
4 | 50740.13 | 218.01 | 685.9412 | 0.006453196 | 0.0005386641
4 | 50759.785 | 237.665 | 684.778 | 0.006408691 | 0.0005349492
4 | 50778.895 | 256.775 | 683.7597 | 0.006364187 | 0.0005312343
4 | 50802.215 | 280.095 | 682.5957 | 0.006319682 | 0.0005275194
4 | 50820.195 | 298.075 | 681.4312 | 0.006275177 | 0.0005238044
4 | 50846.04 | 323.92 | 679.6837 | 0.006230672 | 0.0005200895
4 | 50864.26 | 342.14 | 678.9553 | 0.006186167 | 0.0005163745
4 | 50881.955 | 359.835 | 677.7895 | 0.006141663 | 0.0005126597
4 | 50900.27 | 378.15 | 676.6233 | 0.006097158 | 0.0005089447
4 | 50920.435 | 398.315 | 675.8942 | 0.006052653 | 0.0005052298
4 | 50939.63 | 417.51 | 674.7272 | 0.006008148 | 0.0005015149
4 | 50963.32 | 441.2 | 673.4139 | 0.005963644 | 0.0004978
4 | 50995.265 | 473.145 | 671.37 | 0.005931854 | 0.0004951464
4 | 51033.175 | 511.055 | 669.3246 | 0.005912781 | 0.0004935543
4 | 51063.935 | 541.815 | 668.0091 | 0.005868276 | 0.0004898394
4 | 51083.14 | 561.02 | 666.9855 | 0.005823771 | 0.0004861245
4 | 51093.925 | 571.805 | 666.4005 | 0.005779266 | 0.0004824095
4 | 51123.29 | 601.17 | 664.3519 | 0.005766551 | 0.0004813482
4 | 51159.92 | 637.8 | 662.3021 | 0.005734762 | 0.0004786947
4 | 51191.25 | 669.13 | 660.837 | 0.005690257 | 0.0004749797
4 | 51220.505 | 698.385 | 658.7847 | 0.005683899 | 0.000474449
4 | 51256.055 | 733.935 | 656.731 | 0.005658468 | 0.0004723262
4 | 51293.49 | 771.37 | 655.1166 | 0.005613963 | 0.0004686113
4 | 51321.88 | 799.76 | 653.0604 | 0.005588531 | 0.0004664884
4 | 51356.285 | 834.165 | 651.4438 | 0.005544027 | 0.0004627735
4 | 51390.055 | 867.935 | 649.3853 | 0.005518595 | 0.0004606507
4 | 51420.265 | 898.145 | 647.9139 | 0.005474091 | 0.0004569358
4 | 51443.385 | 921.265 | 646.5891 | 0.005429586 | 0.0004532209
4 | 51467.17 | 945.05 | 645.2635 | 0.005385081 | 0.0004495059
4 | 51491.44 | 969.32 | 643.9375 | 0.005340576 | 0.000445791
4 | 51517.115 | 994.995 | 642.4634 | 0.005296072 | 0.0004420761
4 | 51544.425 | 1022.305 | 640.8409 | 0.005251566 | 0.0004383611
4 | 51579.635 | 1057.515 | 638.7748 | 0.005226135 | 0.0004362383
4 | 51617.745 | 1095.625 | 636.7069 | 0.005194346 | 0.0004335848
4 | 51653.515 | 1131.395 | 634.6376 | 0.005175272 | 0.0004319927
4 | 51693.1 | 1170.98 | 632.5667 | 0.005143484 | 0.0004293392
4 | 51723.84 | 1201.72 | 630.4943 | 0.005118052 | 0.0004272164
4 | 51755.805 | 1233.685 | 629.3093 | 0.005073547 | 0.0004235014
4 | 51786.625 | 1264.505 | 627.2343 | 0.005041758 | 0.0004208479
4 | 51808.4 | 1286.28 | 626.3444 | 0.004997253 | 0.000417133
4 | 51838.805 | 1316.685 | 624.2671 | 0.004965464 | 0.0004144795
4 | 51857.07 | 1334.95 | 623.3762 | 0.004920959 | 0.0004107645
4 | 51892.76 | 1370.64 | 621.2964 | 0.004895528 | 0.0004086417
4 | 51930.62 | 1408.5 | 619.2149 | 0.004863739 | 0.0004059882
4 | 51966.87 | 1444.75 | 617.1317 | 0.00483195 | 0.0004033347
4 | 52003.92 | 1481.8 | 615.0466 | 0.004800161 | 0.0004006812
4 | 52042.01 | 1519.89 | 612.9597 | 0.004774729 | 0.0003985583
4 | 52079.975 | 1557.855 | 610.8709 | 0.004749298 | 0.0003964356
4 | 52116.18 | 1594.06 | 608.7804 | 0.004736582 | 0.0003953741
4 | 52150.83 | 1628.71 | 606.6879 | 0.004730225 | 0.0003948435
4 | 52189.57 | 1667.45 | 604.5934 | 0.004698435 | 0.0003921899
4 | 52227.99 | 1705.87 | 602.4969 | 0.004666646 | 0.0003895364
4 | 52265.415 | 1743.295 | 600.3985 | 0.0046285 | 0.0003863523
4 | 52302.915 | 1780.795 | 598.3049 | 0.004603068 | 0.0003842294
4 | 52340.595 | 1818.475 | 596.2064 | 0.004577637 | 0.0003821066
4 | 52378.985 | 1856.865 | 594.1065 | 0.004545847 | 0.000379453
4 | 52416.295 | 1894.175 | 592.0051 | 0.004520416 | 0.0003773302
4 | 52453.075 | 1930.955 | 589.9025 | 0.004482269 | 0.000374146
4 | 52492.26 | 1970.14 | 587.7984 | 0.004456838 | 0.0003720232
4 | 52529.485 | 2007.365 | 585.6929 | 0.004418691 | 0.000368839
4 | 52567.5 | 2045.38 | 583.5862 | 0.004380544 | 0.0003656548
4 | 52602.15 | 2080.03 | 581.478 | 0.004342397 | 0.0003624705
4 | 52642.73 | 2120.61 | 579.3685 | 0.00430425 | 0.0003592863
4 | 52680.275 | 2158.155 | 577.2576 | 0.004272461 | 0.0003566328
4 | 52715.215 | 2193.095 | 575.1454 | 0.004234314 | 0.0003534486
4 | 52754.955 | 2232.835 | 573.0319 | 0.004202525 | 0.0003507951
4 | 52792.335 | 2270.215 | 570.9169 | 0.004164378 | 0.0003476109
4 | 52832.315 | 2310.195 | 568.8007 | 0.004132589 | 0.0003449573
4 | 52870.395 | 2348.275 | 566.6831 | 0.0041008 | 0.0003423038
4 | 52906.575 | 2384.455 | 564.5641 | 0.004075368 | 0.000340181
4 | 52945.325 | 2423.205 | 562.444 | 0.004037221 | 0.0003369967
4 | 52983.225 | 2461.105 | 560.3224 | 0.003999074 | 0.0003338125
4 | 53020.665 | 2498.545 | 558.1995 | 0.003960927 | 0.0003306283
4 | 53057.495 | 2535.375 | 556.0753 | 0.003929138 | 0.0003279748
4 | 53096.225 | 2574.105 | 553.9497 | 0.003890991 | 0.0003247906
4 | 53132.56 | 2610.44 | 551.8229 | 0.003859202 | 0.0003221371
4 | 53164.59 | 2642.47 | 550.3029 | 0.003814697 | 0.0003184221
4 | 53200.305 | 2678.185 | 548.1737 | 0.003782908 | 0.0003157686
4 | 53236.755 | 2714.635 | 546.0433 | 0.003744761 | 0.0003125844
4 | 53274.54 | 2752.42 | 544.2162 | 0.003700256 | 0.0003088694
4 | 53308.46 | 2786.34 | 542.0833 | 0.003674825 | 0.0003067467
4 | 53347.77 | 2825.65 | 539.949 | 0.003649394 | 0.0003046239
4 | 53385.035 | 2862.915 | 537.8135 | 0.003623962 | 0.000302501
4 | 53424.635 | 2902.515 | 535.6767 | 0.003592173 | 0.0002998475
4 | 53461.795 | 2939.675 | 533.5386 | 0.0035731 | 0.0002982554
4 | 53498.935 | 2976.815 | 531.399 | 0.003554026 | 0.0002966633
4 | 53538.42 | 3016.3 | 529.2582 | 0.003522237 | 0.0002940098
4 | 53576.245 | 3054.125 | 527.1161 | 0.003496806 | 0.000291887
4 | 53614.105 | 3091.985 | 524.9727 | 0.003471375 | 0.0002897642
4 | 53650.235 | 3128.115 | 522.8279 | 0.003439585 | 0.0002871106
4 | 53691.33 | 3169.21 | 520.6818 | 0.003401438 | 0.0002839264
4 | 53731.05 | 3208.93 | 518.5344 | 0.003363292 | 0.0002807422
4 | 53769.79 | 3247.67 | 516.6927 | 0.003318787 | 0.0002770273
4 | 53802.81 | 3280.69 | 514.5427 | 0.003293355 | 0.0002749044
4 | 53830.805 | 3308.685 | 513.16 | 0.003248851 | 0.0002711896
4 | 53866.625 | 3344.505 | 511.0078 | 0.003223419 | 0.0002690667
4 | 53901.01 | 3378.89 | 509.316 | 0.003178914 | 0.0002653518
4 | 53932.65 | 3410.53 | 507.3154 | 0.003153483 | 0.000263229
4 | 53965.315 | 3443.195 | 505.3137 | 0.003115336 | 0.0002600447
4 | 54001.065 | 3478.945 | 503.3108 | 0.003089905 | 0.000257922
4 | 54040.08 | 3517.96 | 501.6151 | 0.0030454 | 0.000254207
4 | 54069.775 | 3547.655 | 499.61 | 0.003026326 | 0.0002526149
4 | 54105.01 | 3582.89 | 497.6037 | 0.002994537 | 0.0002499614
4 | 54139.65 | 3617.53 | 495.5963 | 0.002962748 | 0.0002473078
4 | 54175.405 | 3653.285 | 493.5877 | 0.002930959 | 0.0002446543
4 | 54213.99 | 3691.87 | 491.5779 | 0.00289917 | 0.0002420008
4 | 54248.98 | 3726.86 | 489.5669 | 0.002867381 | 0.0002393473
4 | 54284.835 | 3762.715 | 487.5547 | 0.002835592 | 0.0002366938
4 | 54321.015 | 3798.895 | 485.5413 | 0.002803802 | 0.0002340402
4 | 54358.115 | 3835.995 | 483.5266 | 0.002765656 | 0.0002308561
4 | 54393.55 | 3871.43 | 481.5108 | 0.002733866 | 0.0002282025
4 | 54426.925 | 3904.805 | 479.4937 | 0.002702077 | 0.000225549
4 | 54463.355 | 3941.235 | 477.4754 | 0.002670288 | 0.0002228955
4 | 54498.87 | 3976.75 | 475.4559 | 0.002644857 | 0.0002207727
4 | 54535.825 | 4013.705 | 473.4352 | 0.00260671 | 0.0002175885
4 | 54574.385 | 4052.265 | 471.4131 | 0.002581279 | 0.0002154657
4 | 54608.6 | 4086.48 | 469.3899 | 0.002549489 | 0.0002128121
4 | 54646.695 | 4124.575 | 467.3653 | 0.002524058 | 0.0002106893
4 | 54681.375 | 4159.255 | 465.3395 | 0.002492269 | 0.0002080358
4 | 54720.085 | 4197.965 | 463.3125 | 0.00246048 | 0.0002053823
4 | 54757.88 | 4235.76 | 461.2841 | 0.002435048 | 0.0002032594
4 | 54792.14 | 4270.02 | 459.2545 | 0.002409617 | 0.0002011366
4 | 54829.825 | 4307.705 | 457.2236 | 0.002377828 | 0.0001984831
4 | 54865.835 | 4343.715 | 455.1913 | 0.002352397 | 0.0001963604
4 | 54899.965 | 4377.845 | 453.1578 | 0.002320607 | 0.0001937068
4 | 54935.91 | 4413.79 | 451.1229 | 0.002295176 | 0.000191584
4 | 54973.755 | 4451.635 | 449.0867 | 0.002276103 | 0.0001899919
4 | 55009.7 | 4487.58 | 447.0492 | 0.002244313 | 0.0001873383
4 | 55047.515 | 4525.395 | 445.0103 | 0.002218882 | 0.0001852155
4 | 55083.845 | 4561.725 | 442.97 | 0.002187093 | 0.000182562
4 | 55119.405 | 4597.285 | 440.9284 | 0.002155304 | 0.0001799085
4 | 55155.81 | 4633.69 | 438.8855 | 0.002123515 | 0.000177255
4 | 55193.14 | 4671.02 | 436.8411 | 0.002098083 | 0.0001751321
4 | 55229.325 | 4707.205 | 434.7953 | 0.002066294 | 0.0001724786
4 | 55267.275 | 4745.155 | 432.7482 | 0.002040863 | 0.0001703558
4 | 55304.96 | 4782.84 | 430.6996 | 0.002009074 | 0.0001677023
4 | 55338.875 | 4816.755 | 428.6496 | 0.001983643 | 0.0001655795
4 | 55375.01 | 4852.89 | 426.5981 | 0.001958211 | 0.0001634567
4 | 55413.03 | 4890.91 | 424.5452 | 0.001926422 | 0.0001608032
4 | 55446.845 | 4924.725 | 422.4909 | 0.001894633 | 0.0001581497
4 | 55484.855 | 4962.735 | 420.4351 | 0.001862844 | 0.0001554962
4 | 55522.905 | 5000.785 | 418.3777 | 0.001837412 | 0.0001533733
4 | 55559.21 | 5037.09 | 416.319 | 0.001805623 | 0.0001507198
4 | 55597.03 | 5074.91 | 414.2587 | 0.001780192 | 0.000148597
4 | 55634.285 | 5112.165 | 412.1968 | 0.001754761 | 0.0001464742
4 | 55670.215 | 5148.095 | 410.1335 | 0.001722972 | 0.0001438207
4 | 55706.41 | 5184.29 | 408.0686 | 0.00169754 | 0.0001416978
4 | 55743.8 | 5221.68 | 406.0022 | 0.001665751 | 0.0001390443
4 | 55783.75 | 5261.63 | 403.9341 | 0.001633962 | 0.0001363908
4 | 55820.795 | 5298.675 | 401.8645 | 0.001602173 | 0.0001337373
4 | 55854.375 | 5332.255 | 399.7936 | 0.001570384 | 0.0001310838
4 | 55892.79 | 5370.67 | 397.7206 | 0.001538595 | 0.0001284303
4 | 55927.4 | 5405.28 | 395.6459 | 0.001513163 | 0.0001263074
4 | 55966.48 | 5444.36 | 393.5697 | 0.001475016 | 0.0001231232
4 | 56003.42 | 5481.3 | 391.4918 | 0.001449585 | 0.0001210004
4 | 56042.015 | 5519.895 | 389.4123 | 0.001424154 | 0.0001188776
4 | 56079.915 | 5557.795 | 387.3311 | 0.001398722 | 0.0001167548
4 | 56117.675 | 5595.555 | 385.2482 | 0.001373291 | 0.000114632
4 | 56153.6 | 5631.48 | 383.1636 | 0.00134786 | 0.0001125092
4 | 56191.335 | 5669.215 | 381.0773 | 0.001322428 | 0.0001103863
4 | 56229.33 | 5707.21 | 378.9893 | 0.001296997 | 0.0001082635
4 | 56266.85 | 5744.73 | 376.8994 | 0.001277924 | 0.0001066715
4 | 56304.675 | 5782.555 | 374.8078 | 0.001246134 | 0.0001040179
4 | 56338.785 | 5816.665 | 372.7144 | 0.001220703 | 0.0001018951
4 | 56376.545 | 5854.425 | 370.6191 | 0.001188914 | 9.924157e-05
4 | 56414.405 | 5892.285 | 368.522 | 0.001157125 | 9.658806e-05
4 | 56454.365 | 5932.245 | 366.4231 | 0.001131693 | 9.446519e-05
4 | 56490.11 | 5967.99 | 364.3222 | 0.001099904 | 9.181169e-05
4 | 56528.23 | 6006.11 | 362.2194 | 0.001074473 | 8.96889e-05
4 | 56565.545 | 6043.425 | 360.1147 | 0.001042684 | 8.703539e-05
4 | 56603.45 | 6081.33 | 358.008 | 0.001017253 | 8.49126e-05
4 | 56641.19 | 6119.07 | 355.8994 | 0.0009918213 | 8.278976e-05
4 | 56680.99 | 6158.87 | 353.7888 | 0.00096639 | 8.066694e-05
4 | 56717.395 | 6195.275 | 351.6761 | 0.0009409587 | 7.854413e-05
4 | 56754.5 | 6232.38 | 349.5614 | 0.0009155273 | 7.642131e-05
4 | 56792.055 | 6269.935 | 347.4446 | 0.000890096 | 7.42985e-05
4 | 56829.88 | 6307.76 | 345.3257 | 0.0008646647 | 7.217568e-05
4 | 56866.405 | 6344.285 | 343.2048 | 0.0008392334 | 7.005287e-05
4 | 56907.26 | 6385.14 | 341.0817 | 0.0008138021 | 6.793006e-05
4 | 56944.925 | 6422.805 | 338.9564 | 0.0007883708 | 6.580725e-05
4 | 56981.485 | 6459.365 | 336.8289 | 0.0007629395 | 6.368443e-05
4 | 57020.575 | 6498.455 | 334.6992 | 0.000743866 | 6.209232e-05
4 | 57057.505 | 6535.385 | 332.5674 | 0.0007120768 | 5.94388e-05
4 | 57094.535 | 6572.415 | 330.4332 | 0.0006866455 | 5.731598e-05
4 | 57135.92 | 6613.8 | 328.2967 | 0.0006612142 | 5.519317e-05
4 | 57173.53 | 6651.41 | 326.1579 | 0.0006421407 | 5.360106e-05
4 | 57212.88 | 6690.76 | 324.0168 | 0.0006103516 | 5.094755e-05
4 | 57252.47 | 6730.35 | 321.8734 | 0.0005785624 | 4.829402e-05
4 | 57286.685 | 6764.565 | 319.7274 | 0.0005467733 | 4.564051e-05
4 | 57326.245 | 6804.125 | 317.5791 | 0.0005149841 | 4.298699e-05
4 | 57363.78 | 6841.66 | 315.4283 | 0.0004895528 | 4.086417e-05
4 | 57400.54 | 6878.42 | 313.275 | 0.0004577637 | 3.821066e-05
4 | 57443.255 | 6921.135 | 311.1193 | 0.0004259745 | 3.555714e-05
4 | 57480.375 | 6958.255 | 308.9609 | 0.0004005432 | 3.343432e-05
4 | 57518.785 | 6996.665 | 306.7999 | 0.0003687541 | 3.078081e-05
4 | 57558.36 | 7036.24 | 304.6364 | 0.0003369649 | 2.812729e-05
4 | 57597.88 | 7075.76 | 302.4701 | 0.0003115336 | 2.600447e-05
4 | 57632.025 | 7109.905 | 300.4681 | 0.0002797445 | 2.335096e-05
4 | 57669.995 | 7147.875 | 298.4638 | 0.000260671 | 2.175885e-05
4 | 57705.815 | 7183.695 | 296.4572 | 0.0002352397 | 1.963604e-05
4 | 57740.2 | 7218.08 | 294.4482 | 0.0002098083 | 1.751321e-05
4 | 57777.86 | 7255.74 | 292.4366 | 0.000184377 | 1.53904e-05
4 | 57810.925 | 7288.805 | 290.4228 | 0.0001589457 | 1.326759e-05
4 | 57847.815 | 7325.695 | 288.4064 | 0.0001398722 | 1.167548e-05
4 | 57882.215 | 7360.095 | 286.3875 | 0.0001144409 | 9.552663e-06
4 | 57918.755 | 7396.635 | 284.3661 | 8.900961e-05 | 7.429851e-06
4 | 57955.85 | 7433.73 | 282.3421 | 6.357829e-05 | 5.307036e-06
4 | 57991.855 | 7469.735 | 280.3155 | 3.814697e-05 | 3.184221e-06
4 | 58030.17 | 7508.05 | 278.2863 | 1.271566e-05 | 1.061407e-06
4 | 58067.32 | 7545.2 | 276.2544 | -1.907349e-05 | -1.592111e-06
4 | 58103.205 | 7581.085 | 274.2198 | -4.45048e-05 | -3.714925e-06
4 | 58137.955 | 7615.835 | 272.1824 | -6.993612e-05 | -5.83774e-06
4 | 58176.43 | 7654.31 | 270.1422 | -9.536743e-05 | -7.960553e-06
4 | 58211.09 | 7688.97 | 268.0992 | -0.0001207987 | -1.008336e-05
4 | 58250.27 | 7728.15 | 266.0534 | -0.0001462301 | -1.220619e-05
4 | 58284.17 | 7762.05 | 264.0046 | -0.0001716614 | -1.4329e-05
4 | 58318.165 | 7796.045 | 261.9529 | -0.0001907349 | -1.592111e-05
4 | 58355.055 | 7832.935 | 259.8982 | -0.0002098083 | -1.751321e-05
4 | 58394.435 | 7872.315 | 257.8404 | -0.0002352397 | -1.963604e-05
4 | 58432.59 | 7910.47 | 255.7796 | -0.000260671 | -2.175885e-05
4 | 58468.365 | 7946.245 | 253.7157 | -0.0002797445 | -2.335096e-05
4 | 58504.265 | 7982.145 | 251.6486 | -0.0003115336 | -2.600447e-05
4 | 58539.73 | 8017.61 | 249.5782 | -0.0003369649 | -2.812729e-05
4 | 58578.23 | 8056.11 | 247.5046 | -0.0003623962 | -3.02501e-05
4 | 58614.9 | 8092.78 | 245.4277 | -0.0003941854 | -3.290362e-05
4 | 58655.925 | 8133.805 | 243.3475 | -0.0004196167 | -3.502644e-05
4 | 58692.41 | 8170.29 | 241.2638 | -0.0004514059 | -3.767996e-05
4 | 58729.7 | 8207.58 | 239.1767 | -0.0004768372 | -3.980277e-05
4 | 58765.235 | 8243.115 | 237.086 | -0.0005022685 | -4.192558e-05
4 | 58804.65 | 8282.53 | 234.9918 | -0.0005276998 | -4.40484e-05
4 | 58839.52 | 8317.4 | 232.894 | -0.0005467733 | -4.564051e-05
4 | 58878.18 | 8356.06 | 230.7925 | -0.0005658467 | -4.723261e-05
4 | 58914.895 | 8392.775 | 228.6872 | -0.0005912781 | -4.935543e-05
4 | 58953.095 | 8430.975 | 226.5782 | -0.0006167094 | -5.147825e-05
4 | 58990.565 | 8468.445 | 224.4653 | -0.0006357829 | -5.307036e-05
4 | 59029.165 | 8507.045 | 222.3485 | -0.0006612142 | -5.519317e-05
4 | 59064.43 | 8542.31 | 220.2278 | -0.0006866455 | -5.731598e-05
4 | 59103.255 | 8581.135 | 218.103 | -0.0007120768 | -5.94388e-05
4 | 59143.46 | 8621.34 | 215.974 | -0.0007375081 | -6.156161e-05
4 | 59179.66 | 8657.54 | 213.841 | -0.0007692973 | -6.421513e-05
4 | 59219.725 | 8697.605 | 211.7037 | -0.0008010864 | -6.686865e-05
4 | 59261.545 | 8739.425 | 209.5621 | -0.0008265178 | -6.899147e-05
4 | 59299.315 | 8777.195 | 207.4162 | -0.000851949 | -7.111427e-05
4 | 59333.835 | 8811.715 | 205.2658 | -0.0008773804 | -7.32371e-05
4 | 59372.97 | 8850.85 | 203.1109 | -0.0008964539 | -7.482921e-05
4 | 59411.035 | 8888.915 | 200.9515 | -0.0009218852 | -7.695202e-05
4 | 59450.295 | 8928.175 | 198.7937 | -0.0009409587 | -7.854413e-05
4 | 59486.23 | 8964.11 | 196.6153 | -0.00096639 | -8.066694e-05
4 | 59527.935 | 9005.815 | 194.4342 | -0.0009854635 | -8.225906e-05
4 | 59563.74 | 9041.62 | 192.4322 | -0.001010895 | -8.438189e-05
4 | 59599.645 | 9077.525 | 190.4273 | -0.001029968 | -8.597396e-05
4 | 59636.5 | 9114.38 | 188.4193 | -0.0010554 | -8.809683e-05
4 | 59666.765 | 9144.645 | 186.4079 | -0.001074473 | -8.96889e-05
4 | 59705.955 | 9183.835 | 184.3928 | -0.001106262 | -9.23424e-05
4 | 59744.15 | 9222.03 | 182.3739 | -0.001131693 | -9.446519e-05
4 | 59779.96 | 9257.84 | 180.3509 | -0.001157125 | -9.658806e-05
4 | 59814.27 | 9292.15 | 178.3236 | -0.001182556 | -9.871085e-05
4 | 59852.24 | 9330.12 | 176.2919 | -0.001207987 | -0.0001008336
4 | 59886.565 | 9364.445 | 174.2554 | -0.001233419 | -0.0001029565
4 | 59923.08 | 9400.96 | 172.2141 | -0.001252492 | -0.0001045486
4 | 59960.79 | 9438.67 | 170.1678 | -0.001271566 | -0.0001061407
4 | 59997.05 | 9474.93 | 168.1163 | -0.001290639 | -0.0001077328
4 | 60035.06 | 9512.94 | 166.0595 | -0.001316071 | -0.0001098557
4 | 60065.925 | 9543.805 | 163.9972 | -0.001328786 | -0.000110917
4 | 60105.21 | 9583.09 | 161.9293 | -0.001354218 | -0.0001130399
4 | 60144.395 | 9622.275 | 159.8557 | -0.001379649 | -0.0001151627
4 | 60181.93 | 9659.81 | 157.7761 | -0.00140508 | -0.0001172855
4 | 60220.185 | 9698.065 | 155.6906 | -0.001430511 | -0.0001194083
4 | 60255.495 | 9733.375 | 153.599 | -0.001449585 | -0.0001210004
4 | 60296.27 | 9774.15 | 151.5011 | -0.001475016 | -0.0001231232
4 | 60331.635 | 9809.515 | 149.3969 | -0.001500448 | -0.0001252461
4 | 60369.725 | 9847.605 | 147.2862 | -0.001532237 | -0.0001278996
4 | 60408.785 | 9886.665 | 145.1689 | -0.00155131 | -0.0001294917
4 | 60441.49 | 9919.37 | 143.0449 | -0.001576742 | -0.0001316145
4 | 60483.46 | 9961.34 | 140.9142 | -0.001595815 | -0.0001332066
4 | 60520.46 | 9998.34 | 138.7765 | -0.001614889 | -0.0001347987
4 | 60555.24 | 10033.12 | 136.6317 | -0.001633962 | -0.0001363908
4 | 60593.42 | 10071.3 | 134.4798 | -0.001653036 | -0.000137983
4 | 60634.58 | 10112.46 | 132.3206 | -0.001678467 | -0.0001401058
4 | 60672.295 | 10150.175 | 130.154 | -0.001703898 | -0.0001422285
4 | 60709.815 | 10187.695 | 127.9798 | -0.001722972 | -0.0001438207
4 | 60751.62 | 10229.5 | 125.7979 | -0.001748403 | -0.0001459435
4 | 60785.565 | 10263.445 | 123.6082 | -0.001773834 | -0.0001480663
4 | 60830.815 | 10308.695 | 121.4105 | -0.001799266 | -0.0001501891
4 | 60862.17 | 10340.05 | 119.4055 | -0.001818339 | -0.0001517812
4 | 60903 | 10380.88 | 117.3937 | -0.001850128 | -0.0001544347
4 | 60938.065 | 10415.945 | 115.3749 | -0.001875559 | -0.0001565575
4 | 60977.255 | 10455.135 | 113.349 | -0.001894633 | -0.0001581497
4 | 61009.215 | 10487.095 | 111.3157 | -0.001913706 | -0.0001597417
4 | 61045.72 | 10523.6 | 109.2751 | -0.00193278 | -0.0001613339
4 | 61082.555 | 10560.435 | 107.2268 | -0.001951853 | -0.000162926
4 | 61115.215 | 10593.095 | 105.1708 | -0.001964569 | -0.0001639874
4 | 61154.055 | 10631.935 | 103.1069 | -0.00199 | -0.0001661102
4 | 61191.33 | 10669.21 | 101.0348 | -0.002015432 | -0.0001682331
4 | 61227.67 | 10705.55 | 98.95443 | -0.002034505 | -0.0001698251
4 | 61265.165 | 10743.045 | 96.86552 | -0.002047221 | -0.0001708866
4 | 61306.555 | 10784.435 | 94.76788 | -0.00207901 | -0.0001735401
4 | 61342.39 | 10820.27 | 92.66125 | -0.002104441 | -0.0001756629
4 | 61382.18 | 10860.06 | 90.54543 | -0.002129873 | -0.0001777857
4 | 61417.35 | 10895.23 | 88.42014 | -0.002148946 | -0.0001793778
4 | 61461.495 | 10939.375 | 86.28513 | -0.002180735 | -0.0001820313
4 | 61500.78 | 10978.66 | 84.14013 | -0.002206167 | -0.0001841542
4 | 61542.12 | 11020 | 81.98485 | -0.00222524 | -0.0001857462
4 | 61574.89 | 11052.77 | 79.81898 | -0.002244313 | -0.0001873383
4 | 61619.045 | 11096.925 | 77.64222 | -0.002263387 | -0.0001889305
4 | 61653.7 | 11131.58 | 75.45422 | -0.00228246 | -0.0001905225
4 | 61691.91 | 11169.79 | 73.25465 | -0.002295176 | -0.000191584
4 | 61731.04 | 11208.92 | 71.04316 | -0.002320607 | -0.0001937068
4 | 61763.3 | 11241.18 | 69.0423 | -0.002333323 | -0.0001947682
4 | 61800.3 | 11278.18 | 67.03119 | -0.002358754 | -0.000196891
4 | 61839.385 | 11317.265 | 65.00954 | -0.002377828 | -0.0001984831
4 | 61874.615 | 11352.495 | 62.97704 | -0.002396901 | -0.0002000752
4 | 61911.875 | 11389.755 | 60.93337 | -0.002415975 | -0.0002016674
4 | 61955.79 | 11433.67 | 58.8782 | -0.002447764 | -0.0002043209
4 | 61986.28 | 11464.16 | 56.8112 | -0.002466838 | -0.000205913
4 | 62025.775 | 11503.655 | 54.73201 | -0.002485911 | -0.0002075051
4 | 62067.52 | 11545.4 | 52.64027 | -0.002511342 | -0.0002096279
4 | 62139.43 | 11617.31 | 50.53561 | -0.002549489 | -0.0002128121
4 | 62183.405 | 11661.285 | 48.41762 | -0.002574921 | -0.000214935
4 | 62221.455 | 11699.335 | 46.28591 | -0.00260671 | -0.0002175885
5 | 62222.12 | 0 | 46.76083 | -0.00260671 | -0.0002175885
5 | 62222.37 | 0.25 | 46.76083 | -0.00260671 | -0.0002175885
5 | 62222.62 | 0.5 | 46.99804 | -0.00260671 | -0.0002175885
5 | 62222.87 | 0.75 | 46.99804 | -0.002600352 | -0.0002170578
5 | 62223.12 | 1 | 46.99804 | -0.002600352 | -0.0002170578
5 | 62223.37 | 1.25 | 46.76083 | -0.00260671 | -0.0002175885
5 | 62223.62 | 1.5 | 47.23505 | -0.002600352 | -0.0002170578
5 | 62223.87 | 1.75 | 46.99804 | -0.002600352 | -0.0002170578
5 | 62224.12 | 2 | 46.99804 | -0.002600352 | -0.0002170578
5 | 62224.37 | 2.25 | 46.99804 | -0.002600352 | -0.0002170578
5 | 62224.62 | 2.5 | 47.23505 | -0.002600352 | -0.0002170578
5 | 62224.87 | 2.75 | 46.99804 | -0.002600352 | -0.0002170578
5 | 62225.12 | 3 | 47.23505 | -0.002600352 | -0.0002170578
5 | 62225.37 | 3.25 | 47.23505 | -0.002600352 | -0.0002170578
5 | 62225.62 | 3.5 | 46.99804 | -0.002600352 | -0.0002170578
5 | 62225.87 | 3.75 | 46.76083 | -0.002600352 | -0.0002170578
5 | 62226.12 | 4 | 47.23505 | -0.002600352 | -0.0002170578
5 | 62226.37 | 4.25 | 46.99804 | -0.002600352 | -0.0002170578
5 | 62226.62 | 4.5 | 47.23505 | -0.002600352 | -0.0002170578
5 | 62226.87 | 4.75 | 47.23505 | -0.002600352 | -0.0002170578
5 | 62227.12 | 5 | 46.99804 | -0.002600352 | -0.0002170578
5 | 62227.37 | 5.25 | 47.23505 | -0.002600352 | -0.0002170578
5 | 62227.62 | 5.5 | 46.99804 | -0.002600352 | -0.0002170578
5 | 62227.87 | 5.75 | 47.47191 | -0.002600352 | -0.0002170578
5 | 62228.12 | 6 | 47.47191 | -0.002600352 | -0.0002170578
5 | 62228.37 | 6.25 | 46.99804 | -0.002600352 | -0.0002170578
5 | 62228.62 | 6.5 | 46.99804 | -0.002600352 | -0.0002170578
5 | 62228.87 | 6.75 | 47.23505 | -0.002600352 | -0.0002170578
5 | 62229.12 | 7 | 47.23505 | -0.002600352 | -0.0002170578
5 | 62229.37 | 7.25 | 46.99804 | -0.002600352 | -0.0002170578
5 | 62229.62 | 7.5 | 46.99804 | -0.002600352 | -0.0002170578
5 | 62229.87 | 7.75 | 47.23505 | -0.002600352 | -0.0002170578
5 | 62230.12 | 8 | 46.99804 | -0.00260671 | -0.0002175885
5 | 62230.37 | 8.25 | 47.47191 | -0.002600352 | -0.0002170578
5 | 62230.62 | 8.5 | 47.23505 | -0.002600352 | -0.0002170578
5 | 62230.87 | 8.75 | 47.23505 | -0.002600352 | -0.0002170578
5 | 62231.12 | 9 | 47.23505 | -0.002600352 | -0.0002170578
5 | 62231.37 | 9.25 | 47.23505 | -0.002600352 | -0.0002170578
5 | 62231.62 | 9.5 | 47.47191 | -0.002600352 | -0.0002170578
5 | 62231.87 | 9.75 | 47.23505 | -0.002600352 | -0.0002170578
5 | 62232.12 | 10 | 47.23505 | -0.002600352 | -0.0002170578
5 | 62232.37 | 10.25 | 47.23505 | -0.002600352 | -0.0002170578
5 | 62232.62 | 10.5 | 47.47191 | -0.002600352 | -0.0002170578
5 | 62232.87 | 10.75 | 46.99804 | -0.002600352 | -0.0002170578
5 | 62233.12 | 11 | 47.23505 | -0.002600352 | -0.0002170578
5 | 62233.37 | 11.25 | 47.23505 | -0.002600352 | -0.0002170578
5 | 62233.62 | 11.5 | 47.23505 | -0.002600352 | -0.0002170578
5 | 62233.87 | 11.75 | 47.23505 | -0.002600352 | -0.0002170578
5 | 62234.12 | 12 | 47.23505 | -0.002600352 | -0.0002170578
5 | 62234.37 | 12.25 | 47.23505 | -0.002600352 | -0.0002170578
5 | 62234.62 | 12.5 | 46.99804 | -0.002600352 | -0.0002170578
5 | 62234.87 | 12.75 | 47.23505 | -0.002600352 | -0.0002170578
5 | 62235.12 | 13 | 47.23505 | -0.002600352 | -0.0002170578
5 | 62235.37 | 13.25 | 47.23505 | -0.002600352 | -0.0002170578
5 | 62235.62 | 13.5 | 47.23505 | -0.002593994 | -0.000216527
5 | 62235.87 | 13.75 | 46.99804 | -0.002600352 | -0.0002170578
5 | 62236.12 | 14 | 47.70859 | -0.002600352 | -0.0002170578
5 | 62236.37 | 14.25 | 46.99804 | -0.002600352 | -0.0002170578
5 | 62236.62 | 14.5 | 47.23505 | -0.002600352 | -0.0002170578
5 | 62236.87 | 14.75 | 47.23505 | -0.002600352 | -0.0002170578
5 | 62237.12 | 15 | 46.99804 | -0.002600352 | -0.0002170578
5 | 62237.37 | 15.25 | 46.76083 | -0.002600352 | -0.0002170578
5 | 62237.62 | 15.5 | 46.99804 | -0.002600352 | -0.0002170578
5 | 62237.87 | 15.75 | 46.99804 | -0.002600352 | -0.0002170578
5 | 62238.12 | 16 | 47.47191 | -0.002600352 | -0.0002170578
5 | 62238.37 | 16.25 | 46.76083 | -0.002600352 | -0.0002170578
5 | 62238.62 | 16.5 | 47.47191 | -0.002600352 | -0.0002170578
5 | 62238.87 | 16.75 | 46.76083 | -0.002600352 | -0.0002170578
5 | 62239.12 | 17 | 46.99804 | -0.002600352 | -0.0002170578
5 | 62239.37 | 17.25 | 47.23505 | -0.002600352 | -0.0002170578
5 | 62239.62 | 17.5 | 47.47191 | -0.002600352 | -0.0002170578
5 | 62239.87 | 17.75 | 46.99804 | -0.002600352 | -0.0002170578
5 | 62240.12 | 18 | 47.23505 | -0.002600352 | -0.0002170578
5 | 62240.37 | 18.25 | 46.99804 | -0.002600352 | -0.0002170578
5 | 62240.62 | 18.5 | 47.23505 | -0.002600352 | -0.0002170578
5 | 62240.87 | 18.75 | 46.99804 | -0.002600352 | -0.0002170578
5 | 62241.12 | 19 | 46.99804 | -0.002600352 | -0.0002170578
5 | 62241.37 | 19.25 | 47.47191 | -0.002600352 | -0.0002170578
5 | 62241.62 | 19.5 | 46.76083 | -0.002600352 | -0.0002170578
5 | 62241.87 | 19.75 | 47.23505 | -0.002600352 | -0.0002170578
5 | 62242.12 | 20 | 47.47191 | -0.002600352 | -0.0002170578
5 | 62242.37 | 20.25 | 47.47191 | -0.002600352 | -0.0002170578
5 | 62242.62 | 20.5 | 47.23505 | -0.002600352 | -0.0002170578
5 | 62242.87 | 20.75 | 46.76083 | -0.002600352 | -0.0002170578
5 | 62243.12 | 21 | 46.99804 | -0.002600352 | -0.0002170578
5 | 62243.37 | 21.25 | 47.47191 | -0.002600352 | -0.0002170578
5 | 62243.62 | 21.5 | 46.99804 | -0.002600352 | -0.0002170578
5 | 62243.87 | 21.75 | 46.99804 | -0.002600352 | -0.0002170578
5 | 62244.12 | 22 | 46.99804 | -0.002600352 | -0.0002170578
5 | 62244.37 | 22.25 | 47.47191 | -0.002600352 | -0.0002170578
5 | 62244.62 | 22.5 | 47.47191 | -0.002600352 | -0.0002170578
5 | 62244.87 | 22.75 | 46.99804 | -0.002600352 | -0.0002170578
5 | 62245.12 | 23 | 46.99804 | -0.002600352 | -0.0002170578
5 | 62245.37 | 23.25 | 46.76083 | -0.002600352 | -0.0002170578
5 | 62245.62 | 23.5 | 46.99804 | -0.002600352 | -0.0002170578
5 | 62245.87 | 23.75 | 47.23505 | -0.002600352 | -0.0002170578
5 | 62246.12 | 24 | 46.99804 | -0.002600352 | -0.0002170578
5 | 62246.37 | 24.25 | 47.47191 | -0.002600352 | -0.0002170578
5 | 62246.62 | 24.5 | 47.23505 | -0.002600352 | -0.0002170578
5 | 62246.87 | 24.75 | 47.23505 | -0.002600352 | -0.0002170578
5 | 62247.12 | 25 | 47.23505 | -0.002600352 | -0.0002170578
5 | 62247.37 | 25.25 | 47.23505 | -0.002600352 | -0.0002170578
5 | 62247.62 | 25.5 | 47.47191 | -0.002600352 | -0.0002170578
5 | 62247.87 | 25.75 | 46.99804 | -0.002600352 | -0.0002170578
5 | 62248.12 | 26 | 47.70859 | -0.002600352 | -0.0002170578
5 | 62248.37 | 26.25 | 47.47191 | -0.002600352 | -0.0002170578
5 | 62248.62 | 26.5 | 46.99804 | -0.002600352 | -0.0002170578
5 | 62248.87 | 26.75 | 46.99804 | -0.002600352 | -0.0002170578
5 | 62249.12 | 27 | 46.76083 | -0.002600352 | -0.0002170578
5 | 62249.37 | 27.25 | 46.99804 | -0.00260671 | -0.0002175885
5 | 62249.62 | 27.5 | 46.99804 | -0.002600352 | -0.0002170578
5 | 62249.87 | 27.75 | 46.76083 | -0.002600352 | -0.0002170578
5 | 62250.12 | 28 | 46.99804 | -0.002600352 | -0.0002170578
5 | 62250.37 | 28.25 | 46.99804 | -0.002600352 | -0.0002170578
5 | 62250.62 | 28.5 | 47.47191 | -0.002600352 | -0.0002170578
5 | 62250.87 | 28.75 | 47.47191 | -0.002600352 | -0.0002170578
5 | 62251.12 | 29 | 46.99804 | -0.002600352 | -0.0002170578
5 | 62251.37 | 29.25 | 46.99804 | -0.002600352 | -0.0002170578
5 | 62251.62 | 29.5 | 47.23505 | -0.002600352 | -0.0002170578
5 | 62251.87 | 29.75 | 47.23505 | -0.002600352 | -0.0002170578
5 | 62252.12 | 30 | 47.23505 | -0.002600352 | -0.0002170578
5 | 62252.37 | 30.25 | 47.47191 | -0.002600352 | -0.0002170578
5 | 62252.62 | 30.5 | 47.23505 | -0.002600352 | -0.0002170578
5 | 62252.87 | 30.75 | 47.23505 | -0.002600352 | -0.0002170578
5 | 62253.12 | 31 | 47.70859 | -0.002600352 | -0.0002170578
5 | 62253.37 | 31.25 | 46.99804 | -0.002600352 | -0.0002170578
5 | 62253.62 | 31.5 | 46.99804 | -0.002600352 | -0.0002170578
5 | 62253.87 | 31.75 | 47.23505 | -0.002600352 | -0.0002170578
5 | 62254.12 | 32 | 47.23505 | -0.002600352 | -0.0002170578
5 | 62254.37 | 32.25 | 46.99804 | -0.002600352 | -0.0002170578
5 | 62254.62 | 32.5 | 46.99804 | -0.002600352 | -0.0002170578
5 | 62254.87 | 32.75 | 47.23505 | -0.002600352 | -0.0002170578
5 | 62255.12 | 33 | 47.23505 | -0.002600352 | -0.0002170578
5 | 62255.37 | 33.25 | 47.23505 | -0.002600352 | -0.0002170578
5 | 62255.62 | 33.5 | 46.99804 | -0.002600352 | -0.0002170578
5 | 62255.87 | 33.75 | 46.99804 | -0.002600352 | -0.0002170578
5 | 62256.12 | 34 | 47.23505 | -0.002600352 | -0.0002170578
5 | 62256.37 | 34.25 | 47.23505 | -0.002600352 | -0.0002170578
5 | 62256.62 | 34.5 | 47.23505 | -0.002600352 | -0.0002170578
5 | 62256.87 | 34.75 | 47.23505 | -0.002600352 | -0.0002170578
5 | 62257.12 | 35 | 47.23505 | -0.002600352 | -0.0002170578
5 | 62257.37 | 35.25 | 47.47191 | -0.002600352 | -0.0002170578
5 | 62257.62 | 35.5 | 46.99804 | -0.002600352 | -0.0002170578
5 | 62257.87 | 35.75 | 47.70859 | -0.002600352 | -0.0002170578
5 | 62258.12 | 36 | 47.70859 | -0.002600352 | -0.0002170578
5 | 62258.37 | 36.25 | 46.76083 | -0.002600352 | -0.0002170578
5 | 62258.62 | 36.5 | 46.99804 | -0.002600352 | -0.0002170578
5 | 62258.87 | 36.75 | 47.70859 | -0.002600352 | -0.0002170578
5 | 62259.12 | 37 | 47.9451 | -0.002600352 | -0.0002170578
5 | 62259.37 | 37.25 | 46.76083 | -0.002600352 | -0.0002170578
5 | 62259.62 | 37.5 | 47.47191 | -0.002600352 | -0.0002170578
5 | 62259.87 | 37.75 | 47.47191 | -0.002600352 | -0.0002170578
5 | 62260.12 | 38 | 46.99804 | -0.002600352 | -0.0002170578
5 | 62260.37 | 38.25 | 47.70859 | -0.002600352 | -0.0002170578
5 | 62260.62 | 38.5 | 47.47191 | -0.002600352 | -0.0002170578
5 | 62260.87 | 38.75 | 46.76083 | -0.002600352 | -0.0002170578
5 | 62261.12 | 39 | 47.47191 | -0.002600352 | -0.0002170578
5 | 62261.37 | 39.25 | 47.47191 | -0.002600352 | -0.0002170578
5 | 62261.62 | 39.5 | 47.70859 | -0.002600352 | -0.0002170578
5 | 62261.87 | 39.75 | 46.76083 | -0.002600352 | -0.0002170578
5 | 62262.12 | 40 | 46.76083 | -0.002600352 | -0.0002170578
5 | 62262.37 | 40.25 | 46.99804 | -0.002600352 | -0.0002170578
5 | 62262.62 | 40.5 | 47.47191 | -0.002600352 | -0.0002170578
5 | 62262.87 | 40.75 | 47.23505 | -0.002600352 | -0.0002170578
5 | 62263.12 | 41 | 47.47191 | -0.002600352 | -0.0002170578
5 | 62263.37 | 41.25 | 47.47191 | -0.002600352 | -0.0002170578
5 | 62263.62 | 41.5 | 46.99804 | -0.002600352 | -0.0002170578
5 | 62263.87 | 41.75 | 46.76083 | -0.002600352 | -0.0002170578
5 | 62264.12 | 42 | 46.99804 | -0.002600352 | -0.0002170578
5 | 62264.37 | 42.25 | 46.76083 | -0.002600352 | -0.0002170578
5 | 62264.62 | 42.5 | 46.99804 | -0.002600352 | -0.0002170578
5 | 62264.87 | 42.75 | 46.99804 | -0.002600352 | -0.0002170578
5 | 62265.12 | 43 | 47.23505 | -0.002600352 | -0.0002170578
5 | 62265.37 | 43.25 | 46.99804 | -0.002600352 | -0.0002170578
5 | 62265.62 | 43.5 | 47.23505 | -0.002600352 | -0.0002170578
5 | 62265.87 | 43.75 | 46.99804 | -0.002600352 | -0.0002170578
5 | 62266.12 | 44 | 47.23505 | -0.002600352 | -0.0002170578
5 | 62266.37 | 44.25 | 47.23505 | -0.002600352 | -0.0002170578
5 | 62266.62 | 44.5 | 46.76083 | -0.002600352 | -0.0002170578
5 | 62266.87 | 44.75 | 47.47191 | -0.002600352 | -0.0002170578
5 | 62267.12 | 45 | 47.70859 | -0.002600352 | -0.0002170578
5 | 62267.37 | 45.25 | 46.99804 | -0.002600352 | -0.0002170578
5 | 62267.62 | 45.5 | 46.99804 | -0.002600352 | -0.0002170578
5 | 62267.87 | 45.75 | 46.99804 | -0.002600352 | -0.0002170578
5 | 62268.12 | 46 | 47.23505 | -0.002600352 | -0.0002170578
5 | 62268.37 | 46.25 | 47.23505 | -0.002600352 | -0.0002170578
5 | 62268.62 | 46.5 | 47.23505 | -0.002600352 | -0.0002170578
5 | 62268.87 | 46.75 | 47.23505 | -0.002600352 | -0.0002170578
5 | 62269.12 | 47 | 46.99804 | -0.002600352 | -0.0002170578
5 | 62269.37 | 47.25 | 47.23505 | -0.002600352 | -0.0002170578
5 | 62269.62 | 47.5 | 47.23505 | -0.002600352 | -0.0002170578
5 | 62269.87 | 47.75 | 47.23505 | -0.002600352 | -0.0002170578
5 | 62270.12 | 48 | 46.99804 | -0.002600352 | -0.0002170578
5 | 62270.37 | 48.25 | 47.23505 | -0.002600352 | -0.0002170578
5 | 62270.62 | 48.5 | 46.99804 | -0.002600352 | -0.0002170578
5 | 62270.87 | 48.75 | 47.47191 | -0.002600352 | -0.0002170578
5 | 62271.12 | 49 | 46.99804 | -0.002600352 | -0.0002170578
5 | 62271.37 | 49.25 | 46.76083 | -0.002600352 | -0.0002170578
5 | 62271.62 | 49.5 | 47.47191 | -0.002600352 | -0.0002170578
5 | 62271.87 | 49.75 | 47.23505 | -0.002600352 | -0.0002170578
5 | 62272.12 | 50 | 47.47191 | -0.002600352 | -0.0002170578
5 | 62272.37 | 50.25 | 46.99804 | -0.002600352 | -0.0002170578
5 | 62272.62 | 50.5 | 47.70859 | -0.002600352 | -0.0002170578
5 | 62272.87 | 50.75 | 47.47191 | -0.002600352 | -0.0002170578
5 | 62273.12 | 51 | 47.23505 | -0.002600352 | -0.0002170578
5 | 62273.37 | 51.25 | 46.99804 | -0.002600352 | -0.0002170578
5 | 62273.62 | 51.5 | 47.23505 | -0.002600352 | -0.0002170578
5 | 62273.87 | 51.75 | 46.99804 | -0.002600352 | -0.0002170578
5 | 62274.12 | 52 | 47.47191 | -0.002600352 | -0.0002170578
5 | 62274.37 | 52.25 | 47.23505 | -0.002600352 | -0.0002170578
5 | 62274.62 | 52.5 | 47.47191 | -0.002600352 | -0.0002170578
5 | 62274.87 | 52.75 | 47.47191 | -0.002600352 | -0.0002170578
5 | 62275.12 | 53 | 46.99804 | -0.002600352 | -0.0002170578
5 | 62275.37 | 53.25 | 47.23505 | -0.002600352 | -0.0002170578
5 | 62275.62 | 53.5 | 46.76083 | -0.002600352 | -0.0002170578
5 | 62275.87 | 53.75 | 47.47191 | -0.002600352 | -0.0002170578
5 | 62276.12 | 54 | 47.23505 | -0.002600352 | -0.0002170578
5 | 62276.37 | 54.25 | 47.9451 | -0.002600352 | -0.0002170578
5 | 62276.62 | 54.5 | 47.47191 | -0.002600352 | -0.0002170578
5 | 62276.87 | 54.75 | 47.23505 | -0.002600352 | -0.0002170578
5 | 62277.12 | 55 | 46.99804 | -0.002600352 | -0.0002170578
5 | 62277.37 | 55.25 | 47.47191 | -0.002600352 | -0.0002170578
5 | 62277.62 | 55.5 | 47.23505 | -0.002600352 | -0.0002170578
5 | 62277.87 | 55.75 | 47.23505 | -0.002600352 | -0.0002170578
5 | 62278.12 | 56 | 47.23505 | -0.002600352 | -0.0002170578
5 | 62278.37 | 56.25 | 46.99804 | -0.002600352 | -0.0002170578
5 | 62278.62 | 56.5 | 47.23505 | -0.002600352 | -0.0002170578
5 | 62278.87 | 56.75 | 47.23505 | -0.002600352 | -0.0002170578
5 | 62279.12 | 57 | 47.23505 | -0.002600352 | -0.0002170578
5 | 62279.37 | 57.25 | 46.99804 | -0.002600352 | -0.0002170578
5 | 62279.62 | 57.5 | 47.23505 | -0.002600352 | -0.0002170578
5 | 62279.87 | 57.75 | 46.99804 | -0.002600352 | -0.0002170578
5 | 62280.12 | 58 | 46.99804 | -0.00260671 | -0.0002175885
5 | 62280.37 | 58.25 | 47.23505 | -0.002600352 | -0.0002170578
5 | 62280.62 | 58.5 | 47.23505 | -0.002600352 | -0.0002170578
5 | 62280.87 | 58.75 | 47.23505 | -0.002600352 | -0.0002170578
5 | 62281.12 | 59 | 47.23505 | -0.002600352 | -0.0002170578
5 | 62281.37 | 59.25 | 47.23505 | -0.002600352 | -0.0002170578
5 | 62281.62 | 59.5 | 47.23505 | -0.002600352 | -0.0002170578
5 | 62281.87 | 59.75 | 47.23505 | -0.002600352 | -0.0002170578
5 | 62282.12 | 60 | 46.99804 | -0.002600352 | -0.0002170578
5 | 62282.37 | 60.25 | 47.23505 | -0.002600352 | -0.0002170578
5 | 62282.62 | 60.5 | 47.23505 | -0.002600352 | -0.0002170578
5 | 62282.87 | 60.75 | 47.47191 | -0.002600352 | -0.0002170578
5 | 62283.12 | 61 | 47.23505 | -0.002600352 | -0.0002170578
5 | 62283.37 | 61.25 | 47.23505 | -0.002600352 | -0.0002170578
5 | 62283.62 | 61.5 | 47.23505 | -0.002600352 | -0.0002170578
5 | 62283.87 | 61.75 | 47.23505 | -0.002600352 | -0.0002170578
5 | 62284.12 | 62 | 47.47191 | -0.002600352 | -0.0002170578
5 | 62284.37 | 62.25 | 47.23505 | -0.002600352 | -0.0002170578
5 | 62284.62 | 62.5 | 47.47191 | -0.002600352 | -0.0002170578
5 | 62284.87 | 62.75 | 47.23505 | -0.002600352 | -0.0002170578
5 | 62285.12 | 63 | 47.47191 | -0.002600352 | -0.0002170578
5 | 62285.37 | 63.25 | 47.23505 | -0.002600352 | -0.0002170578
5 | 62285.62 | 63.5 | 47.70859 | -0.002600352 | -0.0002170578
5 | 62285.87 | 63.75 | 47.70859 | -0.002600352 | -0.0002170578
5 | 62286.12 | 64 | 46.99804 | -0.002600352 | -0.0002170578
5 | 62286.37 | 64.25 | 47.23505 | -0.002600352 | -0.0002170578
5 | 62286.62 | 64.5 | 47.23505 | -0.002600352 | -0.0002170578
5 | 62286.87 | 64.75 | 47.23505 | -0.002600352 | -0.0002170578
5 | 62287.12 | 65 | 47.23505 | -0.002600352 | -0.0002170578
5 | 62287.37 | 65.25 | 47.23505 | -0.002600352 | -0.0002170578
5 | 62287.62 | 65.5 | 47.23505 | -0.002600352 | -0.0002170578
5 | 62287.87 | 65.75 | 47.23505 | -0.002600352 | -0.0002170578
5 | 62288.12 | 66 | 47.23505 | -0.002600352 | -0.0002170578
5 | 62288.37 | 66.25 | 47.23505 | -0.002600352 | -0.0002170578
5 | 62288.62 | 66.5 | 47.23505 | -0.002600352 | -0.0002170578
5 | 62288.87 | 66.75 | 46.99804 | -0.002600352 | -0.0002170578
5 | 62289.12 | 67 | 46.99804 | -0.002600352 | -0.0002170578
5 | 62289.37 | 67.25 | 47.23505 | -0.002600352 | -0.0002170578
5 | 62289.62 | 67.5 | 47.23505 | -0.002600352 | -0.0002170578
5 | 62289.87 | 67.75 | 47.23505 | -0.002600352 | -0.0002170578
5 | 62290.12 | 68 | 47.23505 | -0.002600352 | -0.0002170578
5 | 62290.37 | 68.25 | 47.23505 | -0.002600352 | -0.0002170578
5 | 62290.62 | 68.5 | 47.23505 | -0.002600352 | -0.0002170578
5 | 62290.87 | 68.75 | 47.23505 | -0.002600352 | -0.0002170578
5 | 62291.12 | 69 | 46.99804 | -0.002600352 | -0.0002170578
5 | 62291.37 | 69.25 | 47.23505 | -0.002600352 | -0.0002170578
5 | 62291.62 | 69.5 | 47.23505 | -0.002600352 | -0.0002170578
5 | 62291.87 | 69.75 | 47.23505 | -0.002600352 | -0.0002170578
5 | 62292.12 | 70 | 47.23505 | -0.002600352 | -0.0002170578
5 | 62292.37 | 70.25 | 47.23505 | -0.002600352 | -0.0002170578
5 | 62292.62 | 70.5 | 47.23505 | -0.002600352 | -0.0002170578
5 | 62292.87 | 70.75 | 47.23505 | -0.002600352 | -0.0002170578
5 | 62293.12 | 71 | 47.23505 | -0.002600352 | -0.0002170578
5 | 62293.37 | 71.25 | 47.47191 | -0.002600352 | -0.0002170578
5 | 62293.62 | 71.5 | 47.23505 | -0.002600352 | -0.0002170578
5 | 62293.87 | 71.75 | 47.23505 | -0.002600352 | -0.0002170578
5 | 62294.12 | 72 | 46.99804 | -0.002600352 | -0.0002170578
5 | 62294.37 | 72.25 | 47.23505 | -0.002600352 | -0.0002170578
5 | 62294.62 | 72.5 | 47.23505 | -0.002600352 | -0.0002170578
5 | 62294.87 | 72.75 | 47.23505 | -0.002600352 | -0.0002170578
5 | 62295.12 | 73 | 47.23505 | -0.002600352 | -0.0002170578
5 | 62295.37 | 73.25 | 47.23505 | -0.002600352 | -0.0002170578
5 | 62295.62 | 73.5 | 47.23505 | -0.002600352 | -0.0002170578
5 | 62295.87 | 73.75 | 47.23505 | -0.002600352 | -0.0002170578
5 | 62296.12 | 74 | 47.47191 | -0.002600352 | -0.0002170578
5 | 62296.37 | 74.25 | 47.47191 | -0.002600352 | -0.0002170578
5 | 62296.62 | 74.5 | 47.23505 | -0.002600352 | -0.0002170578
5 | 62296.87 | 74.75 | 47.23505 | -0.002600352 | -0.0002170578
5 | 62297.12 | 75 | 47.23505 | -0.002600352 | -0.0002170578
5 | 62297.37 | 75.25 | 47.23505 | -0.002600352 | -0.0002170578
5 | 62297.62 | 75.5 | 46.99804 | -0.002600352 | -0.0002170578
5 | 62297.87 | 75.75 | 47.23505 | -0.002600352 | -0.0002170578
5 | 62298.12 | 76 | 47.23505 | -0.002600352 | -0.0002170578
5 | 62298.37 | 76.25 | 47.23505 | -0.002600352 | -0.0002170578
5 | 62298.62 | 76.5 | 47.23505 | -0.002600352 | -0.0002170578
5 | 62298.87 | 76.75 | 47.23505 | -0.002600352 | -0.0002170578
5 | 62299.12 | 77 | 46.99804 | -0.002600352 | -0.0002170578
5 | 62299.37 | 77.25 | 47.23505 | -0.002600352 | -0.0002170578
5 | 62299.62 | 77.5 | 47.23505 | -0.002600352 | -0.0002170578
5 | 62299.87 | 77.75 | 47.23505 | -0.002600352 | -0.0002170578
5 | 62300.12 | 78 | 47.23505 | -0.00260671 | -0.0002175885
5 | 62300.37 | 78.25 | 46.99804 | -0.002600352 | -0.0002170578
5 | 62300.62 | 78.5 | 47.23505 | -0.002600352 | -0.0002170578
5 | 62300.87 | 78.75 | 47.23505 | -0.002600352 | -0.0002170578
5 | 62301.12 | 79 | 47.23505 | -0.002600352 | -0.0002170578
5 | 62301.37 | 79.25 | 46.99804 | -0.002600352 | -0.0002170578
5 | 62301.62 | 79.5 | 47.23505 | -0.002600352 | -0.0002170578
5 | 62301.87 | 79.75 | 46.99804 | -0.002600352 | -0.0002170578
5 | 62302.12 | 80 | 47.23505 | -0.002600352 | -0.0002170578
5 | 62302.37 | 80.25 | 46.99804 | -0.002600352 | -0.0002170578
5 | 62302.62 | 80.5 | 47.23505 | -0.002600352 | -0.0002170578
5 | 62302.87 | 80.75 | 47.23505 | -0.002600352 | -0.0002170578
5 | 62303.12 | 81 | 47.23505 | -0.002600352 | -0.0002170578
5 | 62303.37 | 81.25 | 46.99804 | -0.002600352 | -0.0002170578
5 | 62303.62 | 81.5 | 47.23505 | -0.002600352 | -0.0002170578
5 | 62303.87 | 81.75 | 46.99804 | -0.002600352 | -0.0002170578
5 | 62304.12 | 82 | 47.23505 | -0.002600352 | -0.0002170578
5 | 62304.37 | 82.25 | 47.23505 | -0.002600352 | -0.0002170578
5 | 62304.62 | 82.5 | 46.99804 | -0.002600352 | -0.0002170578
5 | 62304.87 | 82.75 | 46.99804 | -0.002600352 | -0.0002170578
5 | 62305.12 | 83 | 46.99804 | -0.002600352 | -0.0002170578
5 | 62305.37 | 83.25 | 47.23505 | -0.002600352 | -0.0002170578
5 | 62305.62 | 83.5 | 47.23505 | -0.002600352 | -0.0002170578
5 | 62305.87 | 83.75 | 47.23505 | -0.002600352 | -0.0002170578
5 | 62306.12 | 84 | 47.23505 | -0.002600352 | -0.0002170578
5 | 62306.37 | 84.25 | 47.23505 | -0.002600352 | -0.0002170578
5 | 62306.62 | 84.5 | 46.99804 | -0.002600352 | -0.0002170578
5 | 62306.87 | 84.75 | 47.23505 | -0.002600352 | -0.0002170578
5 | 62307.12 | 85 | 47.23505 | -0.002600352 | -0.0002170578
5 | 62307.37 | 85.25 | 47.23505 | -0.002600352 | -0.0002170578
5 | 62307.62 | 85.5 | 47.23505 | -0.002600352 | -0.0002170578
5 | 62307.87 | 85.75 | 46.99804 | -0.002600352 | -0.0002170578
5 | 62308.12 | 86 | 47.23505 | -0.002600352 | -0.0002170578
5 | 62308.37 | 86.25 | 47.23505 | -0.002600352 | -0.0002170578
5 | 62308.62 | 86.5 | 47.47191 | -0.002600352 | -0.0002170578
5 | 62308.87 | 86.75 | 47.47191 | -0.002600352 | -0.0002170578
5 | 62309.12 | 87 | 46.99804 | -0.002600352 | -0.0002170578
5 | 62309.37 | 87.25 | 47.23505 | -0.002600352 | -0.0002170578
5 | 62309.62 | 87.5 | 46.99804 | -0.002600352 | -0.0002170578
5 | 62309.87 | 87.75 | 47.23505 | -0.002600352 | -0.0002170578
5 | 62310.12 | 88 | 47.23505 | -0.002600352 | -0.0002170578
5 | 62310.37 | 88.25 | 47.23505 | -0.002600352 | -0.0002170578
5 | 62310.62 | 88.5 | 46.99804 | -0.002600352 | -0.0002170578
5 | 62310.87 | 88.75 | 47.47191 | -0.002600352 | -0.0002170578
5 | 62311.12 | 89 | 47.23505 | -0.002600352 | -0.0002170578
5 | 62311.37 | 89.25 | 47.23505 | -0.002600352 | -0.0002170578
5 | 62311.62 | 89.5 | 46.99804 | -0.002600352 | -0.0002170578
5 | 62311.87 | 89.75 | 47.47191 | -0.002600352 | -0.0002170578
5 | 62312.12 | 90 | 47.47191 | -0.002600352 | -0.0002170578
5 | 62312.37 | 90.25 | 46.99804 | -0.002600352 | -0.0002170578
5 | 62312.62 | 90.5 | 46.99804 | -0.00260671 | -0.0002175885
5 | 62312.87 | 90.75 | 47.47191 | -0.002600352 | -0.0002170578
5 | 62313.12 | 91 | 47.23505 | -0.002600352 | -0.0002170578
5 | 62313.37 | 91.25 | 47.23505 | -0.002600352 | -0.0002170578
5 | 62313.62 | 91.5 | 47.23505 | -0.002600352 | -0.0002170578
5 | 62313.87 | 91.75 | 46.99804 | -0.002600352 | -0.0002170578
5 | 62314.12 | 92 | 47.23505 | -0.002600352 | -0.0002170578
5 | 62314.37 | 92.25 | 46.99804 | -0.002600352 | -0.0002170578
5 | 62314.62 | 92.5 | 46.99804 | -0.002600352 | -0.0002170578
5 | 62314.87 | 92.75 | 46.99804 | -0.002600352 | -0.0002170578
5 | 62315.12 | 93 | 47.23505 | -0.002600352 | -0.0002170578
5 | 62315.37 | 93.25 | 47.23505 | -0.002600352 | -0.0002170578
5 | 62315.62 | 93.5 | 47.23505 | -0.002600352 | -0.0002170578
5 | 62315.87 | 93.75 | 47.23505 | -0.00260671 | -0.0002175885
5 | 62316.12 | 94 | 47.23505 | -0.002600352 | -0.0002170578
5 | 62316.37 | 94.25 | 46.99804 | -0.002600352 | -0.0002170578
5 | 62316.62 | 94.5 | 47.47191 | -0.002600352 | -0.0002170578
5 | 62316.87 | 94.75 | 47.23505 | -0.002600352 | -0.0002170578
5 | 62317.12 | 95 | 47.23505 | -0.002600352 | -0.0002170578
5 | 62317.37 | 95.25 | 46.99804 | -0.002600352 | -0.0002170578
5 | 62317.62 | 95.5 | 47.47191 | -0.002600352 | -0.0002170578
5 | 62317.87 | 95.75 | 47.47191 | -0.002600352 | -0.0002170578
5 | 62318.12 | 96 | 46.99804 | -0.002600352 | -0.0002170578
5 | 62318.37 | 96.25 | 47.23505 | -0.002600352 | -0.0002170578
5 | 62318.62 | 96.5 | 47.23505 | -0.002600352 | -0.0002170578
5 | 62318.87 | 96.75 | 47.23505 | -0.002600352 | -0.0002170578
5 | 62319.12 | 97 | 47.23505 | -0.002600352 | -0.0002170578
5 | 62319.37 | 97.25 | 47.23505 | -0.002600352 | -0.0002170578
5 | 62319.62 | 97.5 | 46.99804 | -0.002600352 | -0.0002170578
5 | 62319.87 | 97.75 | 47.23505 | -0.002600352 | -0.0002170578
5 | 62320.12 | 98 | 46.99804 | -0.002600352 | -0.0002170578
5 | 62320.37 | 98.25 | 47.23505 | -0.00260671 | -0.0002175885
5 | 62320.62 | 98.5 | 47.23505 | -0.002600352 | -0.0002170578
5 | 62320.87 | 98.75 | 47.23505 | -0.002600352 | -0.0002170578
5 | 62321.12 | 99 | 46.99804 | -0.002600352 | -0.0002170578
5 | 62321.37 | 99.25 | 47.23505 | -0.002600352 | -0.0002170578
5 | 62321.62 | 99.5 | 47.23505 | -0.002600352 | -0.0002170578
5 | 62321.87 | 99.75 | 46.99804 | -0.002600352 | -0.0002170578
5 | 62322.12 | 100 | 46.99804 | -0.002600352 | -0.0002170578
5 | 62322.37 | 100.25 | 47.23505 | -0.002600352 | -0.0002170578
5 | 62322.62 | 100.5 | 46.99804 | -0.002600352 | -0.0002170578
5 | 62322.87 | 100.75 | 47.23505 | -0.002600352 | -0.0002170578
5 | 62323.12 | 101 | 47.23505 | -0.002600352 | -0.0002170578
5 | 62323.37 | 101.25 | 46.99804 | -0.002600352 | -0.0002170578
5 | 62323.62 | 101.5 | 47.23505 | -0.002600352 | -0.0002170578
5 | 62323.87 | 101.75 | 46.99804 | -0.002600352 | -0.0002170578
5 | 62324.12 | 102 | 47.23505 | -0.002600352 | -0.0002170578
5 | 62324.37 | 102.25 | 47.23505 | -0.002600352 | -0.0002170578
5 | 62324.62 | 102.5 | 47.23505 | -0.002600352 | -0.0002170578
5 | 62324.87 | 102.75 | 47.47191 | -0.002600352 | -0.0002170578
5 | 62325.12 | 103 | 47.23505 | -0.002600352 | -0.0002170578
5 | 62325.37 | 103.25 | 47.23505 | -0.002600352 | -0.0002170578
5 | 62325.62 | 103.5 | 47.23505 | -0.002600352 | -0.0002170578
5 | 62325.87 | 103.75 | 46.99804 | -0.002600352 | -0.0002170578
5 | 62326.12 | 104 | 47.23505 | -0.002600352 | -0.0002170578
5 | 62326.37 | 104.25 | 47.47191 | -0.002600352 | -0.0002170578
5 | 62326.62 | 104.5 | 46.99804 | -0.002600352 | -0.0002170578
5 | 62326.87 | 104.75 | 47.23505 | -0.002600352 | -0.0002170578
5 | 62327.12 | 105 | 47.23505 | -0.002600352 | -0.0002170578
5 | 62327.37 | 105.25 | 47.23505 | -0.002600352 | -0.0002170578
5 | 62327.62 | 105.5 | 46.99804 | -0.002600352 | -0.0002170578
5 | 62327.87 | 105.75 | 47.47191 | -0.002600352 | -0.0002170578
5 | 62328.12 | 106 | 47.23505 | -0.002600352 | -0.0002170578
5 | 62328.37 | 106.25 | 47.23505 | -0.002600352 | -0.0002170578
5 | 62328.62 | 106.5 | 46.99804 | -0.002600352 | -0.0002170578
5 | 62328.87 | 106.75 | 46.99804 | -0.002600352 | -0.0002170578
5 | 62329.12 | 107 | 47.23505 | -0.002600352 | -0.0002170578
5 | 62329.37 | 107.25 | 46.99804 | -0.002600352 | -0.0002170578
5 | 62329.62 | 107.5 | 47.23505 | -0.002600352 | -0.0002170578
5 | 62329.87 | 107.75 | 47.23505 | -0.002600352 | -0.0002170578
5 | 62330.12 | 108 | 47.23505 | -0.002600352 | -0.0002170578
5 | 62330.37 | 108.25 | 47.23505 | -0.002600352 | -0.0002170578
5 | 62330.62 | 108.5 | 47.23505 | -0.002600352 | -0.0002170578
5 | 62330.87 | 108.75 | 47.23505 | -0.002600352 | -0.0002170578
5 | 62331.12 | 109 | 47.23505 | -0.002600352 | -0.0002170578
5 | 62331.37 | 109.25 | 47.23505 | -0.002600352 | -0.0002170578
5 | 62331.62 | 109.5 | 47.23505 | -0.002600352 | -0.0002170578
5 | 62331.87 | 109.75 | 47.23505 | -0.002600352 | -0.0002170578
5 | 62332.12 | 110 | 47.23505 | -0.002600352 | -0.0002170578
5 | 62332.37 | 110.25 | 47.23505 | -0.002600352 | -0.0002170578
5 | 62332.62 | 110.5 | 46.99804 | -0.002600352 | -0.0002170578
5 | 62332.87 | 110.75 | 47.23505 | -0.002600352 | -0.0002170578
5 | 62333.12 | 111 | 47.23505 | -0.002600352 | -0.0002170578
5 | 62333.37 | 111.25 | 47.23505 | -0.002600352 | -0.0002170578
5 | 62333.62 | 111.5 | 46.99804 | -0.002600352 | -0.0002170578
5 | 62333.87 | 111.75 | 47.23505 | -0.002600352 | -0.0002170578
5 | 62334.12 | 112 | 46.99804 | -0.002600352 | -0.0002170578
5 | 62334.37 | 112.25 | 46.99804 | -0.002600352 | -0.0002170578
5 | 62334.62 | 112.5 | 47.23505 | -0.002600352 | -0.0002170578
5 | 62334.87 | 112.75 | 46.99804 | -0.002600352 | -0.0002170578
5 | 62335.12 | 113 | 47.23505 | -0.002600352 | -0.0002170578
5 | 62335.37 | 113.25 | 46.76083 | -0.002600352 | -0.0002170578
5 | 62335.62 | 113.5 | 46.76083 | -0.002600352 | -0.0002170578
5 | 62335.87 | 113.75 | 47.23505 | -0.002600352 | -0.0002170578
5 | 62336.12 | 114 | 46.99804 | -0.002600352 | -0.0002170578
5 | 62336.37 | 114.25 | 46.99804 | -0.002600352 | -0.0002170578
5 | 62336.62 | 114.5 | 47.23505 | -0.002600352 | -0.0002170578
5 | 62336.87 | 114.75 | 47.23505 | -0.002600352 | -0.0002170578
5 | 62337.12 | 115 | 46.99804 | -0.002600352 | -0.0002170578
5 | 62337.37 | 115.25 | 46.76083 | -0.00260671 | -0.0002175885
5 | 62337.62 | 115.5 | 47.23505 | -0.002600352 | -0.0002170578
5 | 62337.87 | 115.75 | 47.23505 | -0.002600352 | -0.0002170578
5 | 62338.12 | 116 | 47.23505 | -0.002600352 | -0.0002170578
5 | 62338.37 | 116.25 | 47.23505 | -0.002600352 | -0.0002170578
5 | 62338.62 | 116.5 | 47.23505 | -0.002600352 | -0.0002170578
5 | 62338.87 | 116.75 | 47.23505 | -0.002600352 | -0.0002170578
5 | 62339.12 | 117 | 47.23505 | -0.002600352 | -0.0002170578
5 | 62339.37 | 117.25 | 47.23505 | -0.002600352 | -0.0002170578
5 | 62339.62 | 117.5 | 47.23505 | -0.002600352 | -0.0002170578
5 | 62339.87 | 117.75 | 47.23505 | -0.002600352 | -0.0002170578
5 | 62340.12 | 118 | 46.99804 | -0.002600352 | -0.0002170578
5 | 62340.37 | 118.25 | 47.23505 | -0.002600352 | -0.0002170578
5 | 62340.62 | 118.5 | 47.23505 | -0.002600352 | -0.0002170578
5 | 62340.87 | 118.75 | 47.23505 | -0.002600352 | -0.0002170578
5 | 62341.12 | 119 | 47.23505 | -0.002600352 | -0.0002170578
5 | 62341.37 | 119.25 | 46.99804 | -0.002600352 | -0.0002170578
5 | 62341.62 | 119.5 | 47.23505 | -0.002600352 | -0.0002170578
5 | 62341.87 | 119.75 | 47.23505 | -0.002600352 | -0.0002170578