## Sheet1
austenite to RT | grain size
cooling rate | 1 | 2 | 3 | 4 | 5 | 6 | 7 | 8 | 9 | 10 | 11 | 12 | 13 | 14 | 15 | mean | STDEV | 95% C. I.
1 | 200 | 200 | 166.6667 | 200 | 125 | 250 | 166.6667 | 250 | 250 | 250 | 166.6667 | 250 | 200 | 200 | 250 | 208.3333 | 40.45868 | 20.47492
3 | 200 | 142.8571 | 142.8571 | 200 | 200 | 250 | 250 | 166.6667 | 200 | 250 | 250 | 200 | 166.6667 | 250 | 166.6667 | 202.381 | 39.89174 | 20.18801
20 | 200 | 250 | 125 | 125 | 166.6667 | 200 | 142.8571 | 200 | 125 | 166.6667 | 125 | 142.8571 | 111.1111 | 166.6667 | 111.1111 | 157.1958 | 40.69344 | 20.59372
100 | 166.6667 | 90.90909 | 125 | 90.90909 | 142.8571 | 125 | 166.6667 | 125 | 111.1111 | 100 | 125 | 125 | 83.33333 | 100 | 90.90909 | 117.8908 | 26.32025 | 13.31988
WQ | 45.45455 | 100 | 100 | 55.55556 | 83.33333 | 62.5 | 83.33333 | 62.5 | 50 | 55.55556 | 55.55556 | 62.5 | 71.42857 | 62.5 | 55.55556 | 67.05147 | 17.09059 | 8.649032
Transformation | grain size
cooling rate | 1 | 2 | 3 | 4 | 5 | 6 | 7 | 8 | 9 | 10 | 11 | 12 | 13 | 14 | 15 | mean | STDEV | 95% C. I.
1 | 200 | 166.6667 | 125 | 166.6667 | 166.6667 | 142.8571 | 142.8571 | 111.1111 | 111.1111 | 100 | 125 | 142.8571 | 125 | 142.8571 | 142.8571 | 140.7672 | 26.33501 | 13.32735
3 | 111.1111 | 125 | 200 | 90.90909 | 166.6667 | 142.8571 | 142.8571 | 125 | 111.1111 | 166.6667 | 125 | 125 | 111.1111 | 142.8571 | 166.6667 | 136.8543 | 28.56447 | 14.45562
20 | 142.8571 | 111.1111 | 142.8571 | 100 | 125 | 166.6667 | 111.1111 | 100 | 100 | 100 | 100 | 142.8571 | 125 | 111.1111 | 125 | 120.2381 | 20.79889 | 10.52569
100 | 166.6667 | 90.90909 | 125 | 90.90909 | 142.8571 | 125 | 166.6667 | 125 | 111.1111 | 100 | 125 | 125 | 83.33333 | 100 | 90.90909 | 117.8908 | 26.32025 | 13.31988
Ferrite cooling | grain size
cooling rate | 1 | 2 | 3 | 4 | 5 | 6 | 7 | 8 | 9 | 10 | 11 | 12 | 13 | 14 | 15 | mean | STDEV | 95% C. I.
1 | 200 | 200 | 166.6667 | 200 | 125 | 250 | 166.6667 | 250 | 250 | 250 | 166.6667 | 250 | 200 | 200 | 250 | 208.3333 | 40.45868 | 20.47492
3 | 125 | 142.8571 | 111.1111 | 250 | 142.8571 | 166.6667 | 200 | 200 | 166.6667 | 166.6667 | 166.6667 | 142.8571 | 200 | 166.6667 | 166.6667 | 167.6455 | 34.62722 | 17.52379
20 | 166.6667 | 142.8571 | 142.8571 | 111.1111 | 111.1111 | 111.1111 | 166.6667 | 142.8571 | 200 | 166.6667 | 166.6667 | 125 | 166.6667 | 166.6667 | 111.1111 | 146.5344 | 27.79254 | 14.06497
100 | 200 | 166.6667 | 125 | 166.6667 | 166.6667 | 142.8571 | 142.8571 | 111.1111 | 111.1111 | 100 | 125 | 142.8571 | 125 | 142.8571 | 142.8571 | 140.7672 | 26.33501 | 13.32735