## Fig1
Invested | Time | Temperature |  | AISI4140 | Time | Temperature
| s | celcius |  |  | s | celcius
| 0 | 322 |  |  | 5.2453 | 303.10606 | 359 | 1
| 13.135 | 342 |  |  | 9.34704 | 321.17983 | 359 | 15.36
| 15.36 | 362 |  |  | 13.75195 | 341.64431
| 15.96 | 382 |  |  | 14.27219 | 361.13512
| 15.435 | 402 |  |  | 10.82084 | 380.78241
| 14.91 | 422 |  |  | 7.92389 | 401.59463
| 15.5225 | 450 |  |  | 7.66842 | 419.97268
| 14.2875 | 500 |  |  | 8.68493 | 440.56756
| 28.975 | 550 |  |  | 9.3347 | 461.18853
| 36.475 | 600 |  |  | 8.28145 | 481.90512
| 37.225 | 650 |  |  | 7.22094 | 503.77794
[5 empty] | 8.0346 | 522.08644
[5 empty] | 11.81944 | 541.40338
[5 empty] | 20.70606 | 562.92846
[5 empty] | 32.09215 | 581.07178
[5 empty] | 48.90512 | 603.81396
[5 empty] | 49.87098 | 622.16592
[5 empty] | 31.20972 | 641.90884
[5 empty] | 16.98749 | 661.72131
[5 empty] | 16.73571 | 683.53328
[5 empty] | 30.35555 | 703.89344
[5 empty] | 71.50678 | 721.82812
AISI 4140

## Fig2
SCM435 | seg. Time | Temperature | SCM435 | seg. Time | Temperature | SCM435 | seg. Time | Temperature | SCM435 | seg. Time | Temperature
10% | s | celcius | 30% | s | celcius | 50% | s | celcius | 0% | s | celcius
| 0 | 880 | 10 | 0 | 880 | 20 | 0 | 881 |  | 0 | 880
| 0.10437 | 877 | 10.10437 | 0.10437 | 880 | 20.09827 | 0.09827 | 877 |  | 0.10376 | 878
| 0.20874 | 878 | 10.20874 | 0.20874 | 881 | 20.19654 | 0.19654 | 879 |  | 0.20752 | 869
| 0.31312 | 880 | 10.31311 | 0.31311 | 881 | 20.2948 | 0.2948 | 879 |  | 0.31128 | 866
| 0.41749 | 881 | 10.41748 | 0.41748 | 880 | 20.39307 | 0.39307 | 874 |  | 0.41504 | 869
| 0.52186 | 882 | 10.52185 | 0.52185 | 880 | 20.49134 | 0.49134 | 860 |  | 0.5188 | 871
| 0.62623 | 881 | 10.62622 | 0.62622 | 880 | 20.5896 | 0.5896 | 848 |  | 0.62256 | 871
| 0.7306 | 880 | 10.73059 | 0.73059 | 879 | 20.68787 | 0.68787 | 836 |  | 0.72632 | 870
| 0.83497 | 873 | 10.83496 | 0.83496 | 877 | 20.78614 | 0.78614 | 822 |  | 0.83008 | 864
| 0.93934 | 857 | 10.93933 | 0.93933 | 876 | 20.8844 | 0.8844 | 810 |  | 0.93384 | 855
| 1.04371 | 845 | 11.0437 | 1.0437 | 874 | 20.98267 | 0.98267 | 799 |  | 1.0376 | 852
| 1.14808 | 831 | 11.14807 | 1.14807 | 863 | 21.08094 | 1.08094 | 791 |  | 1.14136 | 852
| 1.25245 | 819 | 11.25244 | 1.25244 | 841 | 21.1792 | 1.1792 | 784 |  | 1.24512 | 847
| 1.35682 | 808 | 11.35681 | 1.35681 | 826 | 21.27747 | 1.27747 | 779 |  | 1.34888 | 842
| 1.46119 | 799 | 11.46118 | 1.46118 | 817 | 21.37574 | 1.37574 | 772 |  | 1.45264 | 837
| 1.56556 | 793 | 11.56555 | 1.56555 | 809 | 21.474 | 1.474 | 765 |  | 1.5564 | 834
| 1.66993 | 787 | 11.66992 | 1.66992 | 805 | 21.57227 | 1.57227 | 759 |  | 1.66016 | 830
| 1.7743 | 780 | 11.77429 | 1.77429 | 798 | 21.67054 | 1.67054 | 754 |  | 1.76392 | 828
| 1.87867 | 774 | 11.87866 | 1.87866 | 793 | 21.7688 | 1.7688 | 749 |  | 1.86768 | 827
| 1.98304 | 770 | 11.98303 | 1.98303 | 787 | 21.86707 | 1.86707 | 743 |  | 1.97144 | 823
| 2.08741 | 764 | 12.0874 | 2.0874 | 784 | 21.96534 | 1.96534 | 739 |  | 2.0752 | 821
| 2.19178 | 759 | 12.19177 | 2.19177 | 777 | 22.0636 | 2.0636 | 734 |  | 2.17896 | 818
| 2.29615 | 755 | 12.29614 | 2.29614 | 773 | 22.16187 | 2.16187 | 728 |  | 2.28272 | 816
| 2.40052 | 749 | 12.40051 | 2.40051 | 768 | 22.26014 | 2.26014 | 722 |  | 2.38648 | 812
| 2.50489 | 745 | 12.50488 | 2.50488 | 763 | 22.3584 | 2.3584 | 717 |  | 2.49023 | 809
| 2.60926 | 741 | 12.60925 | 2.60925 | 758 | 22.45667 | 2.45667 | 713 |  | 2.59399 | 805
| 2.71363 | 734 | 12.71362 | 2.71362 | 754 | 22.55494 | 2.55494 | 708 |  | 2.69775 | 802
| 2.818 | 730 | 12.81799 | 2.81799 | 748 | 22.6532 | 2.6532 | 703 |  | 2.80151 | 798
| 2.92237 | 726 | 12.92236 | 2.92236 | 745 | 22.75147 | 2.75147 | 698 |  | 2.90527 | 796
| 3.02674 | 723 | 13.02673 | 3.02673 | 739 | 22.84974 | 2.84974 | 693 |  | 3.00903 | 793
| 3.13111 | 716 | 13.1311 | 3.1311 | 734 | 22.948 | 2.948 | 688 |  | 3.11279 | 789
| 3.23548 | 712 | 13.23547 | 3.23547 | 730 | 23.04627 | 3.04627 | 684 |  | 3.21655 | 787
| 3.33985 | 708 | 13.33984 | 3.33984 | 724 | 23.14453 | 3.14453 | 680 |  | 3.32031 | 784
| 3.44422 | 702 | 13.44421 | 3.44421 | 719 | 23.2428 | 3.2428 | 674 |  | 3.42407 | 780
| 3.54859 | 698 | 13.54858 | 3.54858 | 714 | 23.34107 | 3.34107 | 670 |  | 3.52783 | 777
| 3.65296 | 694 | 13.65295 | 3.65295 | 709 | 23.43933 | 3.43933 | 666 |  | 3.63159 | 774
| 3.75733 | 688 | 13.75732 | 3.75732 | 705 | 23.5376 | 3.5376 | 662 |  | 3.73535 | 771
| 3.8617 | 685 | 13.86169 | 3.86169 | 699 | 23.63587 | 3.63587 | 659 |  | 3.83911 | 769
| 3.96607 | 681 | 13.96606 | 3.96606 | 695 | 23.73413 | 3.73413 | 654 |  | 3.94287 | 765
| 4.07044 | 678 | 14.07043 | 4.07043 | 691 | 23.8324 | 3.8324 | 650 |  | 4.04663 | 762
| 4.17481 | 673 | 14.1748 | 4.1748 | 685 | 23.93067 | 3.93067 | 646 |  | 4.15039 | 758
| 4.27918 | 668 | 14.27917 | 4.27917 | 682 | 24.02893 | 4.02893 | 641 |  | 4.25415 | 756
| 4.38355 | 665 | 14.38354 | 4.38354 | 677 | 24.1272 | 4.1272 | 638 |  | 4.35791 | 753
| 4.48792 | 659 | 14.48791 | 4.48791 | 673 | 24.22547 | 4.22547 | 634 |  | 4.46167 | 751
| 4.59229 | 655 | 14.59228 | 4.59228 | 668 | 24.32373 | 4.32373 | 629 |  | 4.56543 | 746
| 4.69666 | 651 | 14.69665 | 4.69665 | 664 | 24.422 | 4.422 | 626 |  | 4.66919 | 745
| 4.80103 | 647 | 14.80102 | 4.80102 | 659 | 24.52027 | 4.52027 | 623 |  | 4.77295 | 741
| 4.9054 | 643 | 14.90539 | 4.90539 | 655 | 24.61853 | 4.61853 | 618 |  | 4.87671 | 737
| 5.00977 | 638 | 15.00976 | 5.00976 | 652 | 24.7168 | 4.7168 | 615 |  | 4.98047 | 734
| 5.11414 | 635 | 15.11413 | 5.11413 | 648 | 24.81507 | 4.81507 | 611 |  | 5.08423 | 731
| 5.21851 | 631 | 15.2185 | 5.2185 | 643 | 24.91333 | 4.91333 | 608 |  | 5.18799 | 728
| 5.32288 | 627 | 15.32287 | 5.32287 | 638 | 25.0116 | 5.0116 | 604 |  | 5.29175 | 726
| 5.42725 | 624 | 15.42724 | 5.42724 | 635 | 25.10987 | 5.10987 | 595 |  | 5.39551 | 723
| 5.53162 | 620 | 15.53161 | 5.53161 | 616 | 25.20813 | 5.20813 | 565 |  | 5.49927 | 720
| 5.63599 | 615 | 15.63598 | 5.63598 | 585 | 25.3064 | 5.3064 | 548 |  | 5.60303 | 716
| 5.74036 | 611 | 15.74035 | 5.74035 | 575 | 25.40467 | 5.40467 | 541 |  | 5.70679 | 713
| 5.84473 | 607 | 15.84472 | 5.84472 | 570 | 25.50293 | 5.50293 | 534 |  | 5.81055 | 710
| 5.9491 | 603 | 15.94909 | 5.94909 | 564 | 25.6012 | 5.6012 | 530 |  | 5.91431 | 707
| 6.05347 | 598 | 16.05346 | 6.05346 | 560 | 25.69947 | 5.69947 | 524 |  | 6.01807 | 704
| 6.15784 | 594 | 16.15783 | 6.15783 | 556 | 25.79773 | 5.79773 | 519 |  | 6.12183 | 700
| 6.26221 | 590 | 16.2622 | 6.2622 | 552 | 25.896 | 5.896 | 513 |  | 6.22559 | 697
| 6.36658 | 585 | 16.36657 | 6.36657 | 546 | 25.99427 | 5.99427 | 508 |  | 6.32935 | 695
| 6.47095 | 580 | 16.47094 | 6.47094 | 541 | 26.09253 | 6.09253 | 504 |  | 6.43311 | 691
| 6.57532 | 577 | 16.57531 | 6.57531 | 536 | 26.1908 | 6.1908 | 499 |  | 6.53687 | 689
| 6.67969 | 571 | 16.67968 | 6.67968 | 532 | 26.28907 | 6.28907 | 495 |  | 6.64063 | 686
| 6.78406 | 566 | 16.78405 | 6.78405 | 527 | 26.38733 | 6.38733 | 491 |  | 6.74439 | 683
| 6.88843 | 561 | 16.88842 | 6.88842 | 523 | 26.4856 | 6.4856 | 485 |  | 6.84815 | 680
| 6.9928 | 558 | 16.9928 | 6.9928 | 518 | 26.58387 | 6.58387 | 481 |  | 6.9519 | 677
| 7.09717 | 553 | 17.09717 | 7.09717 | 513 | 26.68213 | 6.68213 | 477 |  | 7.05566 | 674
| 7.20154 | 548 | 17.20154 | 7.20154 | 509 | 26.7804 | 6.7804 | 473 |  | 7.15942 | 671
| 7.30591 | 543 | 17.3059 | 7.3059 | 505 | 26.87867 | 6.87867 | 470 |  | 7.26318 | 668
| 7.41028 | 539 | 17.41027 | 7.41027 | 501 | 26.97693 | 6.97693 | 466 |  | 7.36694 | 665
| 7.51465 | 535 | 17.51464 | 7.51464 | 498 | 27.0752 | 7.0752 | 460 |  | 7.4707 | 662
| 7.61902 | 531 | 17.61902 | 7.61902 | 494 | 27.17347 | 7.17347 | 455 |  | 7.57446 | 659
| 7.72339 | 527 | 17.72339 | 7.72339 | 491 | 27.27173 | 7.27173 | 453 |  | 7.67822 | 656
| 7.82776 | 523 | 17.82776 | 7.82776 | 485 | 27.37 | 7.37 | 449 |  | 7.78198 | 652
| 7.93213 | 519 | 17.93213 | 7.93213 | 480 | 27.46827 | 7.46827 | 446 |  | 7.88574 | 649
| 8.0365 | 515 | 18.0365 | 8.0365 | 478 | 27.56653 | 7.56653 | 443 |  | 7.9895 | 647
| 8.14087 | 512 | 18.14087 | 8.14087 | 475 | 27.6648 | 7.6648 | 440 |  | 8.09326 | 644
| 8.24524 | 508 | 18.24524 | 8.24524 | 471 | 27.76307 | 7.76307 | 435 |  | 8.19702 | 641
| 8.34962 | 503 | 18.34961 | 8.34961 | 466 | 27.86133 | 7.86133 | 432 |  | 8.30078 | 638
| 8.45398 | 498 | 18.45398 | 8.45398 | 462 | 27.9596 | 7.9596 | 429 |  | 8.40454 | 634
| 8.55835 | 495 | 18.55835 | 8.55835 | 459 | 28.05787 | 8.05787 | 424 |  | 8.5083 | 631
| 8.66272 | 491 | 18.66272 | 8.66272 | 455 | 28.15613 | 8.15613 | 421 |  | 8.61206 | 628
| 8.7671 | 487 | 18.76709 | 8.76709 | 452 | 28.2544 | 8.2544 | 417 |  | 8.71582 | 625
| 8.87147 | 483 | 18.87146 | 8.87146 | 448 | 28.35267 | 8.35267 | 413 |  | 8.81958 | 622
| 8.97584 | 479 | 18.97583 | 8.97583 | 445 | 28.45093 | 8.45093 | 413 |  | 8.92334 | 619
| 9.08021 | 477 | 19.0802 | 9.0802 | 443 | 28.5492 | 8.5492 | 406 |  | 9.0271 | 616
| 9.18457 | 473 | 19.18457 | 9.18457 | 438 | 28.64746 | 8.64746 | 403 |  | 9.13086 | 613
| 9.28895 | 469 | 19.28894 | 9.28894 | 434 | 28.74573 | 8.74573 | 400 |  | 9.23462 | 610
| 9.39332 | 464 | 19.39331 | 9.39331 | 430 | 28.844 | 8.844 | 398 |  | 9.33838 | 607
| 9.49769 | 462 | 19.49768 | 9.49768 | 428 | 28.94226 | 8.94226 | 395 |  | 9.44214 | 604
| 9.60206 | 459 | 19.60205 | 9.60205 | 425 | 29.04053 | 9.04053 | 393 |  | 9.5459 | 602
| 9.70643 | 455 | 19.70642 | 9.70642 | 423 | 29.1388 | 9.1388 | 388 |  | 9.64966 | 598
| 9.8108 | 452 | 19.81079 | 9.81079 | 419 | 29.23706 | 9.23706 | 385 |  | 9.75342 | 595
| 9.91517 | 448 | 19.91516 | 9.91516 | 415 | 29.33533 | 9.33533 | 382 |  | 9.85718 | 591
| 10.01954 | 445 | 20.01953 | 10.01953 | 412 | 29.4336 | 9.4336 | 378 |  | 9.96094 | 589
| 10.12391 | 442 | 20.1239 | 10.1239 | 408 | 29.53186 | 9.53186 | 376 |  | 10.0647 | 586
| 10.22828 | 438 | 20.22827 | 10.22827 | 405 | 29.63013 | 9.63013 | 373 |  | 10.16846 | 584
| 10.33265 | 434 | 20.33264 | 10.33264 | 402 | 29.7284 | 9.7284 | 370 |  | 10.27222 | 580
| 10.43702 | 431 | 20.43701 | 10.43701 | 398 | 29.82666 | 9.82666 | 366 |  | 10.37598 | 577
| 10.54139 | 430 | 20.54138 | 10.54138 | 395 | 29.92493 | 9.92493 | 363 |  | 10.47974 | 574
| 10.64576 | 426 | 20.64575 | 10.64575 | 392 | 30.0232 | 10.0232 | 362 |  | 10.5835 | 572
| 10.75013 | 423 | 20.75012 | 10.75012 | 388 | 30.12146 | 10.12146 | 359 |  | 10.68726 | 569
| 10.8545 | 419 | 20.85449 | 10.85449 | 386 | 30.21973 | 10.21973 | 356 |  | 10.79102 | 565
| 10.95887 | 416 | 20.95886 | 10.95886 | 383 | 30.318 | 10.318 | 352 |  | 10.89478 | 562
| 11.06324 | 413 | 21.06323 | 11.06323 | 379 | 30.41626 | 10.41626 | 350 |  | 10.99854 | 559
| 11.16761 | 409 | 21.1676 | 11.1676 | 376 | 30.51453 | 10.51453 | 348 |  | 11.1023 | 555
| 11.27198 | 407 | 21.27197 | 11.27197 | 373 | 30.6128 | 10.6128 | 346 |  | 11.20605 | 552
| 11.37635 | 404 | 21.37634 | 11.37634 | 370 | 30.71106 | 10.71106 | 344 |  | 11.30981 | 549
| 11.48072 | 400 | 21.48071 | 11.48071 | 366 | 30.80933 | 10.80933 | 339 |  | 11.41357 | 547
| 11.58509 | 398 | 21.58508 | 11.58508 | 363 | 30.9076 | 10.9076 | 337 |  | 11.51733 | 543
| 11.68946 | 395 | 21.68945 | 11.68945 | 360 | 31.00586 | 11.00586 | 334 |  | 11.62109 | 541
| 11.79383 | 392 | 21.79382 | 11.79382 | 358 | 31.10413 | 11.10413 | 332 |  | 11.72485 | 538
| 11.8982 | 390 | 21.89819 | 11.89819 | 355 | 31.2024 | 11.2024 | 330 |  | 11.82861 | 534
| 12.00257 | 384 | 22.00256 | 12.00256 | 352 | 31.30066 | 11.30066 | 326 |  | 11.93237 | 532
| 12.10694 | 384 | 22.10693 | 12.10693 | 350 | 31.39893 | 11.39893 | 323 |  | 12.03613 | 529
| 12.21131 | 380 | 22.2113 | 12.2113 | 348 | 31.4972 | 11.4972 | 321 |  | 12.13989 | 525
| 12.31568 | 378 | 22.31567 | 12.31567 | 345 | 31.59546 | 11.59546 | 318 |  | 12.24365 | 523
| 12.42005 | 376 | 22.42004 | 12.42004 | 341 | 31.69373 | 11.69373 | 318 |  | 12.34741 | 520
| 12.52442 | 373 | 22.52441 | 12.52441 | 339 | 31.792 | 11.792 | 315 |  | 12.45117 | 516
| 12.62879 | 370 | 22.62878 | 12.62878 | 336 | 31.89026 | 11.89026 | 313 |  | 12.55493 | 513
| 12.73316 | 367 | 22.73315 | 12.73315 | 334 | 31.98853 | 11.98853 | 310 |  | 12.65869 | 510
| 12.83753 | 366 | 22.83752 | 12.83752 | 332 | 32.08679 | 12.08679 | 308 |  | 12.76245 | 508
| 12.9419 | 363 | 22.94189 | 12.94189 | 329 | 32.18506 | 12.18506 | 307 |  | 12.86621 | 505
| 13.04627 | 359 | 23.04626 | 13.04626 | 327 | 32.28333 | 12.28333 | 304 |  | 12.96997 | 501
| 13.15064 | 358 | 23.15063 | 13.15063 | 325 | 32.38159 | 12.38159 | 302 |  | 13.07373 | 499
| 13.25501 | 355 | 23.255 | 13.255 | 323 | 32.47986 | 12.47986 | 299 |  | 13.17749 | 495
| 13.35938 | 352 | 23.35937 | 13.35937 | 321 | 32.57813 | 12.57813 | 299 |  | 13.28125 | 493
| 13.46375 | 350 | 23.46374 | 13.46374 | 320 | 32.6764 | 12.6764 | 298 |  | 13.38501 | 490
| 13.56812 | 349 | 23.56811 | 13.56811 | 316 | 32.77466 | 12.77466 | 294 |  | 13.48877 | 487
| 13.67249 | 347 | 23.67248 | 13.67248 | 314 | 32.87293 | 12.87293 | 293 |  | 13.59253 | 484
| 13.77686 | 345 | 23.77685 | 13.77685 | 312 | 32.9712 | 12.9712 | 291 |  | 13.69629 | 480
| 13.88123 | 342 | 23.88122 | 13.88122 | 310 | 33.06946 | 13.06946 | 290 |  | 13.80005 | 477
| 13.9856 | 341 | 23.98559 | 13.98559 | 308 | 33.16773 | 13.16773 | 288 |  | 13.90381 | 475
| 14.08997 | 338 | 24.08996 | 14.08996 | 306 | 33.266 | 13.266 | 287 |  | 14.00757 | 470
| 14.19434 | 336 | 24.19433 | 14.19433 | 305 | 33.36426 | 13.36426 | 285 |  | 14.11133 | 468
| 14.29871 | 334 | 24.2987 | 14.2987 | 302 | 33.46253 | 13.46253 | 283 |  | 14.21509 | 465
| 14.40308 | 332 | 24.40307 | 14.40307 | 299 | 33.56079 | 13.56079 | 281 |  | 14.31885 | 463
| 14.50745 | 330 | 24.50744 | 14.50744 | 298 | 33.65906 | 13.65906 | 280 |  | 14.42261 | 459
| 14.61182 | 329 | 24.61181 | 14.61181 | 298 | 33.75733 | 13.75733 | 280 |  | 14.52637 | 457
| 14.71619 | 327 | 24.71618 | 14.71618 | 296 | 33.85559 | 13.85559 | 280 |  | 14.63013 | 453
| 14.82056 | 326 | 24.82055 | 14.82055 | 294 | 33.95386 | 13.95386 | 277 |  | 14.73389 | 450
| 14.92493 | 324 | 24.92492 | 14.92492 | 292 | 34.05213 | 14.05213 | 275 |  | 14.83765 | 448
| 15.0293 | 323 | 25.02929 | 15.02929 | 291 | 34.15039 | 14.15039 | 273 |  | 14.94141 | 445
| 15.13367 | 320 | 25.13366 | 15.13366 | 289 | 34.24866 | 14.24866 | 273 |  | 15.04517 | 441
| 15.23804 | 320 | 25.23803 | 15.23803 | 288 | 34.34693 | 14.34693 | 271 |  | 15.14893 | 438
| 15.34241 | 318 | 25.3424 | 15.3424 | 286 | 34.44519 | 14.44519 | 270 |  | 15.25269 | 435
| 15.44678 | 316 | 25.44677 | 15.44677 | 284 | 34.54346 | 14.54346 | 268 |  | 15.35645 | 433
| 15.55115 | 316 | 25.55114 | 15.55114 | 283 | 34.64173 | 14.64173 | 266 |  | 15.46021 | 429
| 15.65552 | 314 | 25.65552 | 15.65552 | 280 | 34.73999 | 14.73999 | 266 |  | 15.56397 | 427
| 15.75989 | 313 | 25.75988 | 15.75988 | 280 | 34.83826 | 14.83826 | 264 |  | 15.66773 | 424
| 15.86426 | 312 | 25.86425 | 15.86425 | 280 | 34.93653 | 14.93653 | 264 |  | 15.77148 | 420
| 15.96863 | 312 | 25.96862 | 15.96862 | 277 | 35.03479 | 15.03479 | 262 |  | 15.87524 | 417
| 16.073 | 310 | 26.073 | 16.073 | 276 | 35.13306 | 15.13306 | 260 |  | 15.979 | 414
| 16.17737 | 309 | 26.17737 | 16.17737 | 276 | 35.23133 | 15.23133 | 261 |  | 16.08276 | 411
| 16.28174 | 309 | 26.28174 | 16.28174 | 276 | 35.32959 | 15.32959 | 259 |  | 16.18652 | 409
| 16.38611 | 309 | 26.38611 | 16.38611 | 274 | 35.42786 | 15.42786 | 258 |  | 16.29028 | 405
| 16.49048 | 307 | 26.49047 | 16.49047 | 273 | 35.52613 | 15.52613 | 255 |  | 16.39404 | 402
| 16.59485 | 307 | 26.59485 | 16.59485 | 273 | 35.62439 | 15.62439 | 255 |  | 16.4978 | 400
| 16.69922 | 306 | 26.69922 | 16.69922 | 273 | 35.72266 | 15.72266 | 255 |  | 16.60156 | 396
| 16.80359 | 306 | 26.80359 | 16.80359 | 272 | 35.82093 | 15.82093 | 255 |  | 16.70532 | 394
| 16.90796 | 305 | 26.90796 | 16.90796 | 272 | 35.91919 | 15.91919 | 253 |  | 16.80908 | 391
| 17.01233 | 305 | 27.01233 | 17.01233 | 271 | 36.01746 | 16.01746 | 253 |  | 16.91284 | 388
| 17.1167 | 303 | 27.1167 | 17.1167 | 270 | 36.11573 | 16.11573 | 253 |  | 17.0166 | 384
| 17.22107 | 302 | 27.22107 | 17.22107 | 270 | 36.21399 | 16.21399 | 252 |  | 17.12036 | 382
| 17.32545 | 302 | 27.32544 | 17.32544 | 268 | 36.31226 | 16.31226 | 251 |  | 17.22412 | 380
| 17.42982 | 302 | 27.42981 | 17.42981 | 268 | 36.41053 | 16.41053 | 251 |  | 17.32788 | 376
| 17.53419 | 299 | 27.53418 | 17.53418 | 268 | 36.50879 | 16.50879 | 251 |  | 17.43164 | 373
| 17.63855 | 299 | 27.63855 | 17.63855 | 266 | 36.60706 | 16.60706 | 249 |  | 17.5354 | 371
| 17.74292 | 299 | 27.74292 | 17.74292 | 266 | 36.70533 | 16.70533 | 248 |  | 17.63916 | 368
| 17.84729 | 298 | 27.84729 | 17.84729 | 266 | 36.80359 | 16.80359 | 248 |  | 17.74292 | 365
| 17.95167 | 298 | 27.95166 | 17.95166 | 265 | 36.90186 | 16.90186 | 247 |  | 17.84668 | 362
| 18.05604 | 298 | 28.05603 | 18.05603 | 263 | 37.00012 | 17.00012 | 247 |  | 17.95044 | 359
| 18.16041 | 296 | 28.1604 | 18.1604 | 263 | 37.09839 | 17.09839 | 246 |  | 18.0542 | 356
| 18.26478 | 295 | 28.26477 | 18.26477 | 261 | 37.19666 | 17.19666 | 245 |  | 18.15796 | 355
| 18.36915 | 294 | 28.36914 | 18.36914 | 260 | 37.29492 | 17.29492 | 245 |  | 18.26172 | 351
| 18.47352 | 294 | 28.47351 | 18.47351 | 261 | 37.39319 | 17.39319 | 245 |  | 18.36548 | 349
| 18.57789 | 293 | 28.57788 | 18.57788 | 259 | 37.49146 | 17.49146 | 245 |  | 18.46924 | 346
| 18.68226 | 293 | 28.68225 | 18.68225 | 260 | 37.58972 | 17.58972 | 245 |  | 18.573 | 344
| 18.78663 | 291 | 28.78662 | 18.78662 | 258 | 37.68799 | 17.68799 | 244 |  | 18.67676 | 341
| 18.891 | 291 | 28.89099 | 18.89099 | 257 | 37.78626 | 17.78626 | 242 |  | 18.78052 | 339
| 18.99537 | 290 | 28.99536 | 18.99536 | 256 | 37.88452 | 17.88452 | 241 |  | 18.88428 | 336
| 19.09974 | 290 | 29.09973 | 19.09973 | 255 | 37.98279 | 17.98279 | 241 |  | 18.98804 | 335
| 19.20411 | 288 | 29.2041 | 19.2041 | 255 | 38.08106 | 18.08106 | 240 |  | 19.0918 | 332
| 19.30848 | 288 | 29.30847 | 19.30847 | 255 | 38.17932 | 18.17932 | 241 |  | 19.19556 | 330
| 19.41285 | 288 | 29.41284 | 19.41284 | 253 | 38.27759 | 18.27759 | 239 |  | 19.29932 | 328
| 19.51722 | 286 | 29.51721 | 19.51721 | 252 | 38.37586 | 18.37586 | 238 |  | 19.40308 | 326
| 19.62159 | 285 | 29.62158 | 19.62158 | 252 | 38.47412 | 18.47412 | 238 |  | 19.50684 | 324
| 19.72596 | 284 | 29.72595 | 19.72595 | 252 | 38.57239 | 18.57239 | 238 |  | 19.6106 | 323
| 19.83033 | 284 | 29.83032 | 19.83032 | 252 | 38.67066 | 18.67066 | 237 |  | 19.71436 | 320
| 19.9347 | 283 | 29.93469 | 19.93469 | 249 | 38.76892 | 18.76892 | 236 |  | 19.81812 | 318
| 20.03907 | 282 | 30.03906 | 20.03906 | 249 | 38.86719 | 18.86719 | 236 |  | 19.92188 | 317
| 20.14344 | 281 | 30.14343 | 20.14343 | 248 | 38.96546 | 18.96546 | 234 |  | 20.02564 | 316
| 20.24781 | 280 | 30.2478 | 20.2478 | 248 | 39.06372 | 19.06372 | 234 |  | 20.1294 | 313
| 20.35218 | 279 | 30.35217 | 20.35217 | 247 | 39.16199 | 19.16199 | 233 |  | 20.23315 | 313
| 20.45655 | 278 | 30.45654 | 20.45654 | 245 | 39.26026 | 19.26026 | 234 |  | 20.33691 | 311
| 20.56092 | 277 | 30.56091 | 20.56091 | 245 | 39.35852 | 19.35852 | 231 |  | 20.44067 | 311
| 20.66529 | 276 | 30.66528 | 20.66528 | 246 | 39.45679 | 19.45679 | 230 |  | 20.54443 | 309
| 20.76966 | 276 | 30.76965 | 20.76965 | 244 | 39.55506 | 19.55506 | 230 |  | 20.64819 | 308
| 20.87403 | 275 | 30.87402 | 20.87402 | 243 | 39.65332 | 19.65332 | 230 |  | 20.75195 | 306
| 20.9784 | 273 | 30.97839 | 20.97839 | 242 | 39.75159 | 19.75159 | 230 |  | 20.85571 | 305
| 21.08277 | 273 | 31.08276 | 21.08276 | 241 | 39.84986 | 19.84986 | 229 |  | 20.95947 | 305
| 21.18714 | 271 | 31.18713 | 21.18713 | 240 | 39.94812 | 19.94812 | 227 |  | 21.06323 | 303
| 21.29151 | 272 | 31.2915 | 21.2915 | 238 | 40.04639 | 20.04639 | 227 |  | 21.16699 | 303
| 21.39588 | 270 | 31.39587 | 21.39587 | 238 | 40.14466 | 20.14466 | 227 |  | 21.27075 | 302
| 21.50025 | 269 | 31.50024 | 21.50024 | 237 | 40.24292 | 20.24292 | 226 |  | 21.37451 | 300
| 21.60462 | 268 | 31.60461 | 21.60461 | 236 | 40.34119 | 20.34119 | 225 |  | 21.47827 | 301
| 21.70899 | 266 | 31.70898 | 21.70898 | 234 | 40.43946 | 20.43946 | 224 |  | 21.58203 | 299
| 21.81336 | 265 | 31.81335 | 21.81335 | 234 | 40.53772 | 20.53772 | 223 |  | 21.68579 | 298
| 21.91773 | 264 | 31.91772 | 21.91772 | 233 | 40.63599 | 20.63599 | 223 |  | 21.78955 | 299
| 22.0221 | 263 | 32.02209 | 22.02209 | 232 | 40.73426 | 20.73426 | 223 |  | 21.89331 | 297
| 22.12647 | 262 | 32.12646 | 22.12646 | 231 | 40.83252 | 20.83252 | 221 |  | 21.99707 | 297
| 22.23084 | 262 | 32.23083 | 22.23083 | 230 | 40.93079 | 20.93079 | 222 |  | 22.10083 | 296
| 22.33521 | 262 | 32.3352 | 22.3352 | 228 | 41.02906 | 21.02906 | 221 |  | 22.20459 | 296
| 22.43958 | 259 | 32.43957 | 22.43957 | 229 | 41.12732 | 21.12732 | 220 |  | 22.30835 | 295
| 22.54395 | 259 | 32.54394 | 22.54394 | 228 | 41.22559 | 21.22559 | 219 |  | 22.41211 | 294
| 22.64832 | 258 | 32.64831 | 22.64831 | 228 | 41.32386 | 21.32386 | 220 |  | 22.51587 | 293
| 22.75269 | 256 | 32.75268 | 22.75268 | 227 | 41.42212 | 21.42212 | 217 |  | 22.61963 | 293
| 22.85706 | 255 | 32.85705 | 22.85705 | 225 | 41.52039 | 21.52039 | 216 |  | 22.72339 | 293
| 22.96143 | 253 | 32.96142 | 22.96142 | 224 | 41.61866 | 21.61866 | 215 |  | 22.82715 | 291
| 23.0658 | 252 | 33.06579 | 23.06579 | 222 | 41.71692 | 21.71692 | 214 |  | 22.93091 | 291
| 23.17017 | 252 | 33.17016 | 23.17016 | 222 | 41.81519 | 21.81519 | 213 |  | 23.03467 | 290
| 23.27454 | 250 | 33.27453 | 23.27453 | 221 | 41.91346 | 21.91346 | 213 |  | 23.13843 | 291
| 23.37891 | 249 | 33.3789 | 23.3789 | 221 | 42.01172 | 22.01172 | 213 |  | 23.24219 | 289
| 23.48328 | 248 | 33.48327 | 23.48327 | 221 | 42.10999 | 22.10999 | 213 |  | 23.34595 | 288
| 23.58765 | 248 | 33.58764 | 23.58764 | 218 | 42.20826 | 22.20826 | 212 |  | 23.44971 | 288
| 23.69202 | 245 | 33.69201 | 23.69201 | 216 | 42.30652 | 22.30652 | 212 |  | 23.55347 | 286
| 23.79639 | 245 | 33.79638 | 23.79638 | 216 | 42.40479 | 22.40479 | 211 |  | 23.65723 | 287
| 23.90076 | 243 | 33.90075 | 23.90075 | 216 | 42.50305 | 22.50305 | 210 |  | 23.76099 | 286
| 24.00513 | 242 | 34.00512 | 24.00512 | 214 | 42.60132 | 22.60132 | 209 |  | 23.86475 | 284
| 24.1095 | 242 | 34.10949 | 24.10949 | 213 | 42.69959 | 22.69959 | 208 |  | 23.96851 | 284
| 24.21387 | 240 | 34.21386 | 24.21386 | 212 | 42.79785 | 22.79785 | 207 |  | 24.07227 | 282
| 24.31824 | 238 | 34.31823 | 24.31823 | 211 | 42.89612 | 22.89612 | 205 |  | 24.17603 | 282
| 24.42261 | 238 | 34.4226 | 24.4226 | 209 | 42.99439 | 22.99439 | 205 |  | 24.27979 | 281
| 24.52698 | 237 | 34.52697 | 24.52697 | 209 | 43.09265 | 23.09265 | 205 |  | 24.38355 | 280
| 24.63135 | 235 | 34.63135 | 24.63135 | 208 | 43.19092 | 23.19092 | 205 |  | 24.4873 | 280
| 24.73572 | 234 | 34.73572 | 24.73572 | 206 | 43.28919 | 23.28919 | 203 |  | 24.59106 | 279
| 24.84009 | 233 | 34.84009 | 24.84009 | 205 | 43.38745 | 23.38745 | 202 |  | 24.69482 | 279
| 24.94446 | 232 | 34.94445 | 24.94445 | 203 | 43.48572 | 23.48572 | 202 |  | 24.79858 | 277
| 25.04883 | 231 | 35.04882 | 25.04882 | 202 | 43.58399 | 23.58399 | 200 |  | 24.90234 | 277
| 25.1532 | 230 | 35.15319 | 25.15319 | 202 | 43.68225 | 23.68225 | 200 |  | 25.0061 | 276
| 25.25757 | 227 | 35.25757 | 25.25757 | 202 | 43.78052 | 23.78052 | 198 |  | 25.10986 | 274
| 25.36194 | 226 | 35.36194 | 25.36194 | 199 | 43.87879 | 23.87879 | 198 |  | 25.21362 | 274
| 25.46631 | 226 | 35.46631 | 25.46631 | 198 | 43.97705 | 23.97705 | 197 |  | 25.31738 | 273
| 25.57068 | 225 | 35.57068 | 25.57068 | 198 | 44.07532 | 24.07532 | 196 |  | 25.42114 | 272
| 25.67505 | 223 | 35.67505 | 25.67505 | 196 | 44.17359 | 24.17359 | 197 |  | 25.5249 | 271
| 25.77942 | 223 | 35.77942 | 25.77942 | 195 | 44.27185 | 24.27185 | 195 |  | 25.62866 | 270
| 25.88379 | 221 | 35.88379 | 25.88379 | 195 | 44.37012 | 24.37012 | 195 |  | 25.73242 | 269
| 25.98816 | 220 | 35.98816 | 25.98816 | 193 | 44.46839 | 24.46839 | 195 |  | 25.83618 | 268
| 26.09253 | 219 | 36.09253 | 26.09253 | 192 | 44.56665 | 24.56665 | 193 |  | 25.93994 | 268
| 26.1969 | 217 | 36.1969 | 26.1969 | 191 | 44.66492 | 24.66492 | 193 |  | 26.0437 | 266
| 26.30127 | 216 | 36.30127 | 26.30127 | 189 | 44.76319 | 24.76319 | 191 |  | 26.14746 | 265
| 26.40565 | 215 | 36.40564 | 26.40564 | 189 | 44.86145 | 24.86145 | 190 |  | 26.25122 | 265
| 26.51002 | 214 | 36.51001 | 26.51001 | 188 | 44.95972 | 24.95972 | 188 |  | 26.35498 | 263
| 26.61439 | 213 | 36.61438 | 26.61438 | 187 | 45.05799 | 25.05799 | 187 |  | 26.45874 | 262
| 26.71875 | 211 | 36.71875 | 26.71875 | 187 | 45.15625 | 25.15625 | 187 |  | 26.5625 | 261
| 26.82312 | 209 | 36.82312 | 26.82312 | 185 | 45.25452 | 25.25452 | 185 |  | 26.66626 | 260
| 26.92749 | 209 | 36.92749 | 26.92749 | 183 | 45.35279 | 25.35279 | 184 |  | 26.77002 | 259
| 27.03187 | 208 | 37.03186 | 27.03186 | 182 | 45.45105 | 25.45105 | 184 |  | 26.87378 | 257
| 27.13624 | 206 | 37.13623 | 27.13623 | 181 | 45.54932 | 25.54932 | 184 |  | 26.97754 | 256
| 27.24061 | 205 | 37.2406 | 27.2406 | 180 | 45.64759 | 25.64759 | 183 |  | 27.0813 | 255
| 27.34498 | 205 | 37.34497 | 27.34497 | 178 | 45.74585 | 25.74585 | 181 |  | 27.18506 | 255
| 27.44935 | 203 | 37.44934 | 27.44934 | 177 | 45.84412 | 25.84412 | 182 |  | 27.28882 | 253
| 27.55372 | 202 | 37.55371 | 27.55371 | 177 | 45.94239 | 25.94239 | 180 |  | 27.39258 | 252
| 27.65809 | 202 | 37.65808 | 27.65808 | 176 | 46.04065 | 26.04065 | 179 |  | 27.49634 | 251
| 27.76246 | 200 | 37.76245 | 27.76245 | 174 | 46.13892 | 26.13892 | 178 |  | 27.6001 | 250
| 27.86683 | 198 | 37.86682 | 27.86682 | 173 | 46.23719 | 26.23719 | 177 |  | 27.70386 | 248
| 27.9712 | 198 | 37.97119 | 27.97119 | 173 | 46.33545 | 26.33545 | 176 |  | 27.80762 | 248
| 28.07557 | 197 | 38.07556 | 28.07556 | 170 | 46.43372 | 26.43372 | 175 |  | 27.91138 | 247
| 28.17994 | 195 | 38.17993 | 28.17993 | 170 | 46.53199 | 26.53199 | 174 |  | 28.01514 | 245
| 28.28431 | 194 | 38.2843 | 28.2843 | 170 | 46.63025 | 26.63025 | 174 |  | 28.1189 | 244
| 28.38868 | 193 | 38.38867 | 28.38867 | 168 | 46.72852 | 26.72852 | 173 |  | 28.22266 | 243
| 28.49305 | 191 | 38.49304 | 28.49304 | 166 | 46.82679 | 26.82679 | 173 |  | 28.32642 | 241
| 28.59742 | 190 | 38.59741 | 28.59741 | 165 | 46.92505 | 26.92505 | 171 |  | 28.43018 | 240
| 28.70179 | 189 | 38.70178 | 28.70178 | 165 | 47.02332 | 27.02332 | 170 |  | 28.53394 | 238
| 28.80616 | 188 | 38.80615 | 28.80615 | 163 | 47.12159 | 27.12159 | 169 |  | 28.6377 | 238
| 28.91053 | 187 | 38.91052 | 28.91052 | 162 | 47.21985 | 27.21985 | 168 |  | 28.74146 | 236
| 29.0149 | 186 | 39.01489 | 29.01489 | 162 | 47.31812 | 27.31812 | 166 |  | 28.84522 | 234
| 29.11927 | 184 | 39.11926 | 29.11926 | 160 | 47.41639 | 27.41639 | 167 |  | 28.94898 | 233
| 29.22364 | 184 | 39.22363 | 29.22363 | 159 | 47.51465 | 27.51465 | 167 |  | 29.05273 | 232
| 29.32801 | 182 | 39.328 | 29.328 | 159 | 47.61292 | 27.61292 | 166 |  | 29.15649 | 230
| 29.43238 | 181 | 39.43237 | 29.43237 | 157 | 47.71119 | 27.71119 | 164 |  | 29.26025 | 230
| 29.53675 | 180 | 39.53674 | 29.53674 | 156 | 47.80945 | 27.80945 | 163 |  | 29.36401 | 228
| 29.64112 | 180 | 39.64111 | 29.64111 | 155 | 47.90772 | 27.90772 | 162 |  | 29.46777 | 227
| 29.74549 | 178 | 39.74548 | 29.74548 | 152 | 48.00599 | 28.00599 | 162 |  | 29.57153 | 226
| 29.84986 | 177 | 39.84985 | 29.84985 | 152 | 48.10425 | 28.10425 | 161 |  | 29.67529 | 224
| 29.95423 | 176 | 39.95422 | 29.95422 | 152 | 48.20252 | 28.20252 | 160 |  | 29.77905 | 223
| 30.0586 | 175 | 40.05859 | 30.05859 | 151 | 48.30078 | 28.30078 | 158 |  | 29.88281 | 222
| 30.16297 | 173 | 40.16296 | 30.16296 | 151 | 48.39905 | 28.39905 | 159 |  | 29.98657 | 220
| 30.26734 | 173 | 40.26733 | 30.26733 | 149 | 48.49732 | 28.49732 | 157 |  | 30.09033 | 219
| 30.37171 | 172 | 40.3717 | 30.3717 | 148 | 48.59558 | 28.59558 | 156 |  | 30.19409 | 218
| 30.47608 | 170 | 40.47607 | 30.47607 | 147 | 48.69385 | 28.69385 | 155 |  | 30.29785 | 216
| 30.58045 | 169 | 40.58044 | 30.58044 | 146 | 48.79212 | 28.79212 | 155 |  | 30.40161 | 215
| 30.68482 | 168 | 40.68481 | 30.68481 | 145 | 48.89038 | 28.89038 | 155 |  | 30.50537 | 214
| 30.78919 | 166 | 40.78918 | 30.78918 | 145 | 48.98865 | 28.98865 | 153 |  | 30.60913 | 213
| 30.89356 | 166 | 40.89355 | 30.89355 | 143 | 49.08692 | 29.08692 | 152 |  | 30.71289 | 211
| 30.99793 | 164 | 40.99792 | 30.99792 | 143 | 49.18518 | 29.18518 | 152 |  | 30.81665 | 210
| 31.1023 | 163 | 41.10229 | 31.10229 | 142 | 49.28345 | 29.28345 | 151 |  | 30.92041 | 208
| 31.20667 | 163 | 41.20666 | 31.20666 | 141 | 49.38172 | 29.38172 | 150 |  | 31.02417 | 208
| 31.31104 | 161 | 41.31103 | 31.31103 | 140 | 49.47998 | 29.47998 | 149 |  | 31.12793 | 205
| 31.41541 | 161 | 41.4154 | 31.4154 | 138 | 49.57825 | 29.57825 | 149 |  | 31.23169 | 204
| 31.51978 | 159 | 41.51977 | 31.51977 | 138 | 49.67652 | 29.67652 | 148 |  | 31.33545 | 203
| 31.62415 | 158 | 41.62414 | 31.62414 | 138 | 49.77478 | 29.77478 | 147 |  | 31.43921 | 202
| 31.72852 | 157 | 41.72851 | 31.72851 | 138 | 49.87305 | 29.87305 | 146 |  | 31.54297 | 200
| 31.83289 | 157 | 41.83288 | 31.83288 | 136 | 49.97132 | 29.97132 | 146 |  | 31.64673 | 198
| 31.93726 | 155 | 41.93725 | 31.93725 | 136 | 50.06958 | 30.06958 | 145 |  | 31.75049 | 198
| 32.04163 | 153 | 42.04162 | 32.04162 | 134 | 50.16785 | 30.16785 | 144 |  | 31.85425 | 197
| 32.146 | 153 | 42.14599 | 32.14599 | 133 | 50.26612 | 30.26612 | 142 |  | 31.95801 | 195
| 32.25037 | 152 | 42.25036 | 32.25036 | 133 | 50.36438 | 30.36438 | 141 |  | 32.06177 | 194
| 32.35474 | 152 | 42.35473 | 32.35473 | 131 | 50.46265 | 30.46265 | 141 |  | 32.16553 | 191
| 32.45911 | 150 | 42.4591 | 32.4591 | 130 | 50.56092 | 30.56092 | 141 |  | 32.26929 | 189
| 32.56348 | 149 | 42.56347 | 32.56347 | 129 | 50.65918 | 30.65918 | 139 |  | 32.37305 | 188
| 32.66785 | 148 | 42.66784 | 32.66784 | 129 | 50.75745 | 30.75745 | 140 |  | 32.47681 | 188
| 32.77222 | 147 | 42.77221 | 32.77221 | 128 | 50.85572 | 30.85572 | 139 |  | 32.58057 | 187
| 32.87659 | 147 | 42.87658 | 32.87658 | 127 | 50.95398 | 30.95398 | 137 |  | 32.68433 | 184
| 32.98096 | 146 | 42.98095 | 32.98095 | 127 | 51.05225 | 31.05225 | 138 |  | 32.78809 | 184
| 33.08533 | 145 | 43.08532 | 33.08532 | 126 | 51.15052 | 31.15052 | 136 |  | 32.89185 | 181
| 33.1897 | 143 | 43.18969 | 33.18969 | 124 | 51.24878 | 31.24878 | 135 |  | 32.99561 | 180
| 33.29407 | 142 | 43.29406 | 33.29406 | 124 | 51.34705 | 31.34705 | 134 |  | 33.09937 | 179
| 33.39844 | 141 | 43.39843 | 33.39843 | 124 | 51.44532 | 31.44532 | 134 |  | 33.20313 | 178
| 33.50281 | 141 | 43.5028 | 33.5028 | 123 | 51.54358 | 31.54358 | 133 |  | 33.30689 | 177
| 33.60718 | 140 | 43.60717 | 33.60717 | 123 | 51.64185 | 31.64185 | 132 |  | 33.41065 | 174
| 33.71155 | 138 | 43.71155 | 33.71155 | 122 | 51.74012 | 31.74012 | 134 |  | 33.5144 | 173
| 33.81592 | 138 | 43.81592 | 33.81592 | 120 | 51.83838 | 31.83838 | 132 |  | 33.61816 | 172
| 33.92029 | 137 | 43.92029 | 33.92029 | 118 | 51.93665 | 31.93665 | 131 |  | 33.72192 | 171
| 34.02466 | 136 | 44.02465 | 34.02465 | 119 | 52.03492 | 32.03492 | 130 |  | 33.82568 | 170
| 34.12903 | 136 | 44.12902 | 34.12902 | 118 | 52.13318 | 32.13318 | 130 |  | 33.92944 | 167
| 34.2334 | 135 | 44.23339 | 34.23339 | 117 | 52.23145 | 32.23145 | 130 |  | 34.0332 | 166
| 34.33777 | 134 | 44.33777 | 34.33777 | 116 | 52.32972 | 32.32972 | 127 |  | 34.13696 | 166
| 34.44214 | 134 | 44.44214 | 34.44214 | 115 | 52.42798 | 32.42798 | 127 |  | 34.24072 | 163
| 34.54651 | 132 | 44.54651 | 34.54651 | 115 | 52.52625 | 32.52625 | 127 |  | 34.34448 | 163
| 34.65088 | 131 | 44.65088 | 34.65088 | 114 | 52.62452 | 32.62452 | 127 |  | 34.44824 | 161
| 34.75525 | 130 | 44.75525 | 34.75525 | 114 | 52.72278 | 32.72278 | 126 |  | 34.552 | 160
| 34.85962 | 130 | 44.85962 | 34.85962 | 113 | 52.82105 | 32.82105 | 124 |  | 34.65576 | 159
| 34.96399 | 130 | 44.96399 | 34.96399 | 112 | 52.91932 | 32.91932 | 124 |  | 34.75952 | 156
| 35.06837 | 129 | 45.06836 | 35.06836 | 111 | 53.01758 | 33.01758 | 124 |  | 34.86328 | 155
| 35.17273 | 127 | 45.17273 | 35.17273 | 111 | 53.11585 | 33.11585 | 123 |  | 34.96704 | 155
| 35.2771 | 127 | 45.2771 | 35.2771 | 111 | 53.21412 | 33.21412 | 122 |  | 35.0708 | 153
| 35.38147 | 126 | 45.38147 | 35.38147 | 110 | 53.31238 | 33.31238 | 123 |  | 35.17456 | 152
| 35.48585 | 125 | 45.48584 | 35.48584 | 109 | 53.41065 | 33.41065 | 121 |  | 35.27832 | 150
| 35.59022 | 125 | 45.59021 | 35.59021 | 108 | 53.50892 | 33.50892 | 122 |  | 35.38208 | 149
| 35.69459 | 124 | 45.69458 | 35.69458 | 108 | 53.60718 | 33.60718 | 120 |  | 35.48584 | 148
| 35.79896 | 122 | 45.79895 | 35.79895 | 108 | 53.70545 | 33.70545 | 119 |  | 35.5896 | 147
| 35.90332 | 123 | 45.90332 | 35.90332 | 107 | 53.80371 | 33.80371 | 120 |  | 35.69336 | 145
| 36.0077 | 122 | 46.00769 | 36.00769 | 107 | 53.90198 | 33.90198 | 118 |  | 35.79712 | 143
| 36.11207 | 120 | 46.11206 | 36.11206 | 106 | 54.00025 | 34.00025 | 118 |  | 35.90088 | 142
| 36.21644 | 120 | 46.21643 | 36.21643 | 105 | 54.09851 | 34.09851 | 117 |  | 36.00464 | 141
| 36.32081 | 120 | 46.3208 | 36.3208 | 105 | 54.19678 | 34.19678 | 116 |  | 36.1084 | 140
| 36.42518 | 119 | 46.42517 | 36.42517 | 104 | 54.29505 | 34.29505 | 116 |  | 36.21216 | 138
| 36.52955 | 118 | 46.52954 | 36.52954 | 103 | 54.39331 | 34.39331 | 115 |  | 36.31592 | 138
| 36.63392 | 117 | 46.63391 | 36.63391 | 102 | 54.49158 | 34.49158 | 116 |  | 36.41968 | 137
| 36.73829 | 116 | 46.73828 | 36.73828 | 102 | 54.58985 | 34.58985 | 114 |  | 36.52344 | 136
| 36.84266 | 116 | 46.84265 | 36.84265 | 102 | 54.68811 | 34.68811 | 114 |  | 36.6272 | 134
| 36.94703 | 116 | 46.94702 | 36.94702 | 102 | 54.78638 | 34.78638 | 113 |  | 36.73096 | 133
| 37.0514 | 115 | 47.05139 | 37.05139 | 101 | 54.88465 | 34.88465 | 113 |  | 36.83472 | 132
| 37.15577 | 115 | 47.15576 | 37.15576 | 99 | 54.98291 | 34.98291 | 113 |  | 36.93848 | 130
| 37.26014 | 114 | 47.26013 | 37.26013 | 99 | 55.08118 | 35.08118 | 112 |  | 37.04224 | 130
| 37.36451 | 113 | 47.3645 | 37.3645 | 99 | 55.17945 | 35.17945 | 112 |  | 37.146 | 128
| 37.46888 | 113 | 47.46887 | 37.46887 | 98 | 55.27771 | 35.27771 | 110 |  | 37.24976 | 127
| 37.57325 | 112 | 47.57324 | 37.57324 | 98 | 55.37598 | 35.37598 | 110 |  | 37.35352 | 127
| 37.67762 | 111 | 47.67761 | 37.67761 | 97 | 55.47425 | 35.47425 | 110 |  | 37.45728 | 125
| 37.78199 | 109 | 47.78198 | 37.78198 | 98 | 55.57251 | 35.57251 | 110 |  | 37.56104 | 125
| 37.88636 | 110 | 47.88635 | 37.88635 | 96 | 55.67078 | 35.67078 | 109 |  | 37.6648 | 123
| 37.99073 | 109 | 47.99072 | 37.99072 | 96 | 55.76905 | 35.76905 | 109 |  | 37.76855 | 122
| 38.0951 | 109 | 48.09509 | 38.09509 | 95 | 55.86731 | 35.86731 | 109 |  | 37.87231 | 121
| 38.19947 | 108 | 48.19946 | 38.19946 | 95 | 55.96558 | 35.96558 | 107 |  | 37.97607 | 121
| 38.30384 | 108 | 48.30383 | 38.30383 | 95 | 56.06385 | 36.06385 | 107 |  | 38.07983 | 120
| 38.40821 | 106 | 48.4082 | 38.4082 | 93 | 56.16211 | 36.16211 | 106 |  | 38.18359 | 119
| 38.51258 | 107 | 48.51257 | 38.51257 | 94 | 56.26038 | 36.26038 | 105 |  | 38.28735 | 117
| 38.61695 | 105 | 48.61694 | 38.61694 | 93 | 56.35865 | 36.35865 | 105 |  | 38.39111 | 116
| 38.72132 | 105 | 48.72131 | 38.72131 | 93 | 56.45691 | 36.45691 | 104 |  | 38.49487 | 115
| 38.82569 | 105 | 48.82568 | 38.82568 | 93 | 56.55518 | 36.55518 | 105 |  | 38.59863 | 114
| 38.93006 | 104 | 48.93005 | 38.93005 | 92 | 56.65345 | 36.65345 | 105 |  | 38.70239 | 113
| 39.03443 | 103 | 49.03442 | 39.03442 | 91 | 56.75171 | 36.75171 | 105 |  | 38.80615 | 112
| 39.1388 | 103 | 49.13879 | 39.13879 | 91 | 56.84998 | 36.84998 | 103 |  | 38.90991 | 112
| 39.24317 | 102 | 49.24316 | 39.24316 | 91 | 56.94825 | 36.94825 | 102 |  | 39.01367 | 111
| 39.34754 | 102 | 49.34753 | 39.34753 | 90 | 57.04651 | 37.04651 | 102 |  | 39.11743 | 109
| 39.45191 | 102 | 49.4519 | 39.4519 | 90 | 57.14478 | 37.14478 | 102 |  | 39.22119 | 109
| 39.55628 | 102 | 49.55627 | 39.55627 | 89 | 57.24304 | 37.24304 | 102 |  | 39.32495 | 108
| 39.66065 | 99 | 49.66064 | 39.66064 | 89 | 57.34131 | 37.34131 | 99 |  | 39.42871 | 107
| 39.76502 | 99 | 49.76501 | 39.76501 | 89 | 57.43958 | 37.43958 | 99 |  | 39.53247 | 105
| 39.86939 | 99 | 49.86938 | 39.86938 | 88 | 57.53784 | 37.53784 | 101 |  | 39.63623 | 105
| 39.97376 | 98 | 49.97375 | 39.97375 | 88 | 57.63611 | 37.63611 | 99 |  | 39.73999 | 104
| 40.07813 | 99 | 50.07812 | 40.07812 | 87 | 57.73438 | 37.73438 | 99 |  | 39.84375 | 103
| 40.1825 | 98 | 50.18249 | 40.18249 | 87 | 57.83265 | 37.83265 | 99 |  | 39.94751 | 102
| 40.28687 | 98 | 50.28686 | 40.28686 | 87 | 57.93091 | 37.93091 | 99 |  | 40.05127 | 102
| 40.39124 | 98 | 50.39123 | 40.39123 | 87 | 58.02918 | 38.02918 | 98 |  | 40.15503 | 101
| 40.49561 | 97 | 50.4956 | 40.4956 | 86 | 58.12745 | 38.12745 | 98 |  | 40.25879 | 100
| 40.59998 | 96 | 50.59997 | 40.59997 | 85 | 58.22571 | 38.22571 | 98 |  | 40.36255 | 99
| 40.70435 | 96 | 50.70434 | 40.70434 | 84 | 58.32398 | 38.32398 | 97 |  | 40.46631 | 98
| 40.80872 | 95 | 50.80871 | 40.80871 | 84 | 58.42225 | 38.42225 | 97 |  | 40.57007 | 98
| 40.91309 | 95 | 50.91308 | 40.91308 | 84 | 58.52051 | 38.52051 | 96 |  | 40.67383 | 97
| 41.01746 | 94 | 51.01745 | 41.01745 | 84 | 58.61878 | 38.61878 | 96 |  | 40.77759 | 97
| 41.12183 | 94 | 51.12182 | 41.12182 | 84 | 58.71704 | 38.71704 | 96 |  | 40.88135 | 95
| 41.2262 | 93 | 51.22619 | 41.22619 | 82 | 58.81531 | 38.81531 | 95 |  | 40.98511 | 95
| 41.33057 | 94 | 51.33056 | 41.33056 | 82 | 58.91358 | 38.91358 | 95 |  | 41.08887 | 94
| 41.43494 | 92 | 51.43493 | 41.43493 | 82 | 59.01184 | 39.01184 | 95 |  | 41.19263 | 94
| 41.53931 | 92 | 51.5393 | 41.5393 | 81 | 59.11011 | 39.11011 | 94 |  | 41.29639 | 92
| 41.64368 | 91 | 51.64367 | 41.64367 | 81 | 59.20838 | 39.20838 | 94 |  | 41.40015 | 92
| 41.74805 | 92 | 51.74804 | 41.74804 | 81 | 59.30664 | 39.30664 | 94 |  | 41.50391 | 91
| 41.85242 | 91 | 51.85241 | 41.85241 | 80 | 59.40491 | 39.40491 | 93 |  | 41.60767 | 90
| 41.95679 | 90 | 51.95678 | 41.95678 | 80 | 59.50318 | 39.50318 | 93 |  | 41.71143 | 89
| 42.06116 | 89 | 52.06115 | 42.06115 | 80 | 59.60144 | 39.60144 | 92 |  | 41.81519 | 90
| 42.16553 | 90 | 52.16552 | 42.16552 | 80 | 59.69971 | 39.69971 | 92 |  | 41.91895 | 88
| 42.2699 | 89 | 52.26989 | 42.26989 | 79 | 59.79798 | 39.79798 | 91 |  | 42.02271 | 88
| 42.37427 | 88 | 52.37427 | 42.37427 | 79 | 59.89624 | 39.89624 | 91 |  | 42.12647 | 87
| 42.47864 | 88 | 52.47863 | 42.47863 | 78 | 59.99451 | 39.99451 | 91 |  | 42.23023 | 87
| 42.58301 | 88 | 52.583 | 42.583 | 77 | 60.09278 | 40.09278 | 90 |  | 42.33398 | 86
| 42.68738 | 88 | 52.68737 | 42.68737 | 77 | 60.19104 | 40.19104 | 90 |  | 42.43774 | 85
| 42.79175 | 87 | 52.79175 | 42.79175 | 76 | 60.28931 | 40.28931 | 90 |  | 42.5415 | 84
| 42.89612 | 86 | 52.89612 | 42.89612 | 77 | 60.38758 | 40.38758 | 89 |  | 42.64526 | 83
| 43.00049 | 87 | 53.00049 | 43.00049 | 77 | 60.48584 | 40.48584 | 88 |  | 42.74902 | 84
| 43.10486 | 86 | 53.10486 | 43.10486 | 76 | 60.58411 | 40.58411 | 88 |  | 42.85278 | 83
| 43.20923 | 85 | 53.20922 | 43.20922 | 76 | 60.68238 | 40.68238 | 88 |  | 42.95654 | 83
| 43.3136 | 84 | 53.3136 | 43.3136 | 76 | 60.78064 | 40.78064 | 88 |  | 43.0603 | 82
| 43.41797 | 85 | 53.41797 | 43.41797 | 75 | 60.87891 | 40.87891 | 87 |  | 43.16406 | 80
| 43.52234 | 84 | 53.52234 | 43.52234 | 75 | 60.97718 | 40.97718 | 88 |  | 43.26782 | 80
| 43.62671 | 84 | 53.62671 | 43.62671 | 75 | 61.07544 | 41.07544 | 88 |  | 43.37158 | 80
| 43.73108 | 84 | 53.73108 | 43.73108 | 74 | 61.17371 | 41.17371 | 87 |  | 43.47534 | 80
| 43.83545 | 84 | 53.83545 | 43.83545 | 74 | 61.27198 | 41.27198 | 86 |  | 43.5791 | 79
| 43.93982 | 84 | 53.93982 | 43.93982 | 74 | 61.37024 | 41.37024 | 85 |  | 43.68286 | 78
| 44.0442 | 83 | 54.04419 | 44.04419 | 73 | 61.46851 | 41.46851 | 86 |  | 43.78662 | 77
| 44.14857 | 83 | 54.14856 | 44.14856 | 73 | 61.56678 | 41.56678 | 85 |  | 43.89038 | 77
| 44.25294 | 82 | 54.25293 | 44.25293 | 73 | 61.66504 | 41.66504 | 85 |  | 43.99414 | 77
| 44.3573 | 82 | 54.3573 | 44.3573 | 73 | 61.76331 | 41.76331 | 85 |  | 44.0979 | 75
| 44.46167 | 82 | 54.46167 | 44.46167 | 72 | 61.86158 | 41.86158 | 84 |  | 44.20166 | 75
| 44.56604 | 80 | 54.56604 | 44.56604 | 72 | 61.95984 | 41.95984 | 85 |  | 44.30542 | 75
| 44.67042 | 81 | 54.67041 | 44.67041 | 72 | 62.05811 | 42.05811 | 84 |  | 44.40918 | 75
| 44.77479 | 80 | 54.77478 | 44.77478 | 71 | 62.15637 | 42.15637 | 83 |  | 44.51294 | 74
| 44.87916 | 80 | 54.87915 | 44.87915 | 71 | 62.25464 | 42.25464 | 84 |  | 44.6167 | 73
| 44.98353 | 80 | 54.98352 | 44.98352 | 70 | 62.35291 | 42.35291 | 83 |  | 44.72046 | 73
| 45.0879 | 80 | 55.08789 | 45.08789 | 71 | 62.45117 | 42.45117 | 83 |  | 44.82422 | 72
| 45.19227 | 79 | 55.19226 | 45.19226 | 70 | 62.54944 | 42.54944 | 83 |  | 44.92798 | 72
| 45.29664 | 79 | 55.29663 | 45.29663 | 70 | 62.64771 | 42.64771 | 82 |  | 45.03174 | 71
| 45.40101 | 78 | 55.401 | 45.401 | 70 | 62.74597 | 42.74597 | 82 |  | 45.1355 | 71
| 45.50538 | 78 | 55.50537 | 45.50537 | 70 | 62.84424 | 42.84424 | 81 |  | 45.23926 | 71
| 45.60975 | 78 | 55.60974 | 45.60974 | 70 | 62.94251 | 42.94251 | 81 |  | 45.34302 | 70
| 45.71412 | 78 | 55.71411 | 45.71411 | 70 | 63.04077 | 43.04077 | 81 |  | 45.44678 | 70
| 45.81849 | 77 | 55.81848 | 45.81848 | 68 | 63.13904 | 43.13904 | 81 |  | 45.55054 | 69
| 45.92286 | 77 | 55.92285 | 45.92285 | 68 | 63.23731 | 43.23731 | 80 |  | 45.6543 | 69
| 46.02723 | 76 | 56.02722 | 46.02722 | 69 | 63.33557 | 43.33557 | 80 |  | 45.75806 | 68
| 46.1316 | 77 | 56.13159 | 46.13159 | 68 | 63.43384 | 43.43384 | 79 |  | 45.86182 | 69
| 46.23597 | 76 | 56.23596 | 46.23596 | 68 | 63.53211 | 43.53211 | 80 |  | 45.96558 | 67
| 46.34034 | 76 | 56.34033 | 46.34033 | 67 | 63.63037 | 43.63037 | 80 |  | 46.06934 | 67
| 46.44471 | 75 | 56.4447 | 46.4447 | 67 | 63.72864 | 43.72864 | 80 |  | 46.1731 | 66
| 46.54908 | 76 | 56.54907 | 46.54907 | 68 | 63.82691 | 43.82691 | 79 |  | 46.27686 | 67
| 46.65345 | 76 | 56.65344 | 46.65344 | 67 | 63.92517 | 43.92517 | 79 |  | 46.38062 | 66
| 46.75782 | 74 | 56.75781 | 46.75781 | 66 | 64.02344 | 44.02344 | 80 |  | 46.48438 | 65
| 46.86219 | 75 | 56.86218 | 46.86218 | 67 | 64.12171 | 44.12171 | 78 |  | 46.58814 | 64
| 46.96656 | 74 | 56.96655 | 46.96655 | 67 | 64.21997 | 44.21997 | 77 |  | 46.6919 | 64
| 47.07093 | 74 | 57.07092 | 47.07092 | 66 | 64.31824 | 44.31824 | 77 |  | 46.79565 | 64
| 47.1753 | 73 | 57.17529 | 47.17529 | 66 | 64.41651 | 44.41651 | 77 |  | 46.89941 | 63
| 47.27967 | 74 | 57.27966 | 47.27966 | 66 | 64.51477 | 44.51477 | 77 |  | 47.00317 | 63
| 47.38404 | 73 | 57.38403 | 47.38403 | 65 | 64.61304 | 44.61304 | 77 |  | 47.10693 | 63
| 47.48841 | 73 | 57.4884 | 47.4884 | 65 | 64.71131 | 44.71131 | 77 |  | 47.21069 | 63
| 47.59278 | 73 | 57.59277 | 47.59277 | 66 | 64.80957 | 44.80957 | 76 |  | 47.31445 | 63
| 47.69715 | 73 | 57.69714 | 47.69714 | 65 | 64.90784 | 44.90784 | 77 |  | 47.41821 | 61
| 47.80152 | 73 | 57.80151 | 47.80151 | 65 | 65.00611 | 45.00611 | 77 |  | 47.52197 | 61
| 47.90589 | 73 | 57.90588 | 47.90588 | 64 | 65.10437 | 45.10437 | 75 |  | 47.62573 | 61
| 48.01026 | 73 | 58.01025 | 48.01025 | 64 | 65.20264 | 45.20264 | 75 |  | 47.72949 | 61
| 48.11463 | 71 | 58.11462 | 48.11462 | 64 | 65.30091 | 45.30091 | 76 |  | 47.83325 | 62
| 48.219 | 72 | 58.21899 | 48.21899 | 64 | 65.39917 | 45.39917 | 75 |  | 47.93701 | 60
| 48.32337 | 72 | 58.32336 | 48.32336 | 63 | 65.49744 | 45.49744 | 74 |  | 48.04077 | 59
| 48.42774 | 71 | 58.42773 | 48.42773 | 63 | 65.59571 | 45.59571 | 74 |  | 48.14453 | 59
| 48.53211 | 70 | 58.5321 | 48.5321 | 63 | 65.69397 | 45.69397 | 74 |  | 48.24829 | 59
| 48.63648 | 70 | 58.63647 | 48.63647 | 63 | 65.79224 | 45.79224 | 74 |  | 48.35205 | 59
| 48.74085 | 70 | 58.74084 | 48.74084 | 63 | 65.89051 | 45.89051 | 74 |  | 48.45581 | 59
| 48.84522 | 70 | 58.84521 | 48.84521 | 62 | 65.98877 | 45.98877 | 73 |  | 48.55957 | 58
| 48.94959 | 70 | 58.94958 | 48.94958 | 63 | 66.08704 | 46.08704 | 72 |  | 48.66333 | 58
| 49.05396 | 70 | 59.05395 | 49.05395 | 62 | 66.18531 | 46.18531 | 73 |  | 48.76709 | 57
| 49.15833 | 70 | 59.15832 | 49.15832 | 63 | 66.28357 | 46.28357 | 73 |  | 48.87085 | 57
| 49.2627 | 70 | 59.26269 | 49.26269 | 62 | 66.38184 | 46.38184 | 73 |  | 48.97461 | 57
| 49.36707 | 68 | 59.36706 | 49.36706 | 62 | 66.48011 | 46.48011 | 73 |  | 49.07837 | 56
| 49.47144 | 69 | 59.47143 | 49.47143 | 61 | 66.57837 | 46.57837 | 71 |  | 49.18213 | 56
| 49.57581 | 69 | 59.5758 | 49.5758 | 62 | 66.67664 | 46.67664 | 72 |  | 49.28589 | 55
| 49.68018 | 68 | 59.68017 | 49.68017 | 61 | 66.77491 | 46.77491 | 72 |  | 49.38965 | 56
| 49.78455 | 68 | 59.78454 | 49.78454 | 61 | 66.87317 | 46.87317 | 72 |  | 49.49341 | 55
| 49.88892 | 68 | 59.88891 | 49.88891 | 61 | 66.97144 | 46.97144 | 72 |  | 49.59717 | 55
| 49.99329 | 67 | 59.99328 | 49.99328 | 61 | 67.06971 | 47.06971 | 71 |  | 49.70093 | 55
| 50.09766 | 68 | 60.09765 | 50.09765 | 60 | 67.16797 | 47.16797 | 72 |  | 49.80469 | 55
| 50.20203 | 67 | 60.20202 | 50.20202 | 60 | 67.26624 | 47.26624 | 71 |  | 49.90845 | 53
| 50.3064 | 66 | 60.30639 | 50.30639 | 60 | 67.36451 | 47.36451 | 71 |  | 50.01221 | 55
| 50.41077 | 66 | 60.41076 | 50.41076 | 60 | 67.46277 | 47.46277 | 70 |  | 50.11597 | 53
| 50.51514 | 66 | 60.51513 | 50.51513 | 59 | 67.56104 | 47.56104 | 70 |  | 50.21973 | 53
| 50.61951 | 66 | 60.6195 | 50.6195 | 60 | 67.6593 | 47.6593 | 70 |  | 50.32349 | 52
| 50.72388 | 66 | 60.72387 | 50.72387 | 59 | 67.75757 | 47.75757 | 70 |  | 50.42725 | 52
| 50.82825 | 66 | 60.82824 | 50.82824 | 59 | 67.85584 | 47.85584 | 70 |  | 50.53101 | 52
| 50.93262 | 66 | 60.93261 | 50.93261 | 59 | 67.9541 | 47.9541 | 69 |  | 50.63477 | 52
| 51.03699 | 66 | 61.03698 | 51.03698 | 59 | 68.05237 | 48.05237 | 70 |  | 50.73853 | 52
| 51.14136 | 64 | 61.14135 | 51.14135 | 59 | 68.15064 | 48.15064 | 70 |  | 50.84229 | 52
| 51.24573 | 65 | 61.24572 | 51.24572 | 59 | 68.2489 | 48.2489 | 69 |  | 50.94605 | 52
| 51.3501 | 65 | 61.3501 | 51.3501 | 59 | 68.34717 | 48.34717 | 70 |  | 51.0498 | 51
| 51.45447 | 65 | 61.45447 | 51.45447 | 58 | 68.44544 | 48.44544 | 69 |  | 51.15356 | 52
| 51.55884 | 65 | 61.55884 | 51.55884 | 58 | 68.5437 | 48.5437 | 68 |  | 51.25732 | 51
| 51.66321 | 64 | 61.6632 | 51.6632 | 57 | 68.64197 | 48.64197 | 68 |  | 51.36108 | 50
| 51.76758 | 64 | 61.76757 | 51.76757 | 57 | 68.74024 | 48.74024 | 68 |  | 51.46484 | 50
| 51.87195 | 65 | 61.87194 | 51.87194 | 58 | 68.8385 | 48.8385 | 68 |  | 51.5686 | 50
| 51.97632 | 64 | 61.97632 | 51.97632 | 57 | 68.93677 | 48.93677 | 68 |  | 51.67236 | 50
| 52.08069 | 64 | 62.08069 | 52.08069 | 57 | 69.03504 | 49.03504 | 67 |  | 51.77612 | 50
| 52.18506 | 63 | 62.18506 | 52.18506 | 57 | 69.1333 | 49.1333 | 67 |  | 51.87988 | 50
| 52.28943 | 63 | 62.28943 | 52.28943 | 57 | 69.23157 | 49.23157 | 67 |  | 51.98364
| 52.3938 | 63 | 62.3938 | 52.3938 | 57 | 69.32984 | 49.32984 | 66 |  | 52.0874
| 52.49817 | 63 | 62.49817 | 52.49817 | 57 | 69.4281 | 49.4281 | 66 |  | 52.19116
| 52.60254 | 62 | 62.60254 | 52.60254 | 56 | 69.52637 | 49.52637 | 66 |  | 52.29492
| 52.70691 | 63 | 62.70691 | 52.70691 | 55 | 69.62464 | 49.62464 | 66 |  | 52.39868
| 52.81128 | 62 | 62.81128 | 52.81128 | 55 | 69.7229 | 49.7229 | 66 |  | 52.50244
| 52.91565 | 63 | 62.91565 | 52.91565 | 55 | 69.82117 | 49.82117 | 66 |  | 52.6062
| 53.02002 | 62 | 63.02002 | 53.02002 | 57 | 69.91944 | 49.91944 | 66 |  | 52.70996
| 53.1244 | 63 | 63.12439 | 53.12439 | 55 | 70.0177 | 50.0177 | 65 |  | 52.81372
| 53.22877 | 61 | 63.22876 | 53.22876 | 55 | 70.11597 | 50.11597 | 66 |  | 52.91748
| 53.33314 | 61 | 63.33313 | 53.33313 | 55 | 70.21424 | 50.21424 | 66 |  | 53.02124
| 53.4375 | 61 | 63.4375 | 53.4375 | 55 | 70.3125 | 50.3125 | 66 |  | 53.125
| 53.54187 | 61 | 63.54187 | 53.54187 | 55 | 70.41077 | 50.41077 | 64 |  | 53.22876
| 53.64624 | 61 | 63.64624 | 53.64624 | 55 | 70.50904 | 50.50904 | 65 |  | 53.33252
| 53.75062 | 61 | 63.75061 | 53.75061 | 55 | 70.6073 | 50.6073 | 65 |  | 53.43628
| 53.85499 | 61 | 63.85498 | 53.85498 | 55 | 70.70557 | 50.70557 | 65 |  | 53.54004
| 53.95936 | 61 | 63.95935 | 53.95935 | 55 | 70.80384 | 50.80384 | 64 |  | 53.6438
| 54.06373 | 61 | 64.06372 | 54.06372 | 55 | 70.9021 | 50.9021 | 65 |  | 53.74756
| 54.1681 | 60 | 64.16809 | 54.16809 | 54 | 71.00037 | 51.00037 | 64 |  | 53.85132
| 54.27247 | 59 | 64.27246 | 54.27246 | 54 | 71.09864 | 51.09864 | 63 |  | 53.95508
| 54.37684 | 59 | 64.37683 | 54.37683 | 54 | 71.1969 | 51.1969 | 63 |  | 54.05884
| 54.48121 | 60 | 64.4812 | 54.4812 | 54 | 71.29517 | 51.29517 | 63 |  | 54.1626
| 54.58558 | 59 | 64.58557 | 54.58557 | 54 | 71.39344 | 51.39344 | 64 |  | 54.26636
| 54.68995 | 59 | 64.68994 | 54.68994 | 54 | 71.4917 | 51.4917 | 63 |  | 54.37012
| 54.79432 | 59 | 64.79431 | 54.79431 | 53 | 71.58997 | 51.58997 | 63 |  | 54.47388
| 54.89869 | 59 | 64.89868 | 54.89868 | 54 | 71.68824 | 51.68824 | 63 |  | 54.57764
| 55.00306 | 59 | 65.00305 | 55.00305 | 53 | 71.7865 | 51.7865 | 63 |  | 54.6814
| 55.10743 | 59 | 65.10742 | 55.10742 | 52 | 71.88477 | 51.88477 | 63 |  | 54.78516
| 55.2118 | 58 | 65.21179 | 55.21179 | 53 | 71.98304 | 51.98304 | 63 |  | 54.88892
| 55.31617 | 59 | 65.31616 | 55.31616 | 53 | 72.0813 | 52.0813 | 63 |  | 54.99268
| 55.42054 | 58 | 65.42053 | 55.42053 | 52 | 72.17957 | 52.17957 | 62 |  | 55.09644
| 55.52491 | 58 | 65.5249 | 55.5249 | 52 | 72.27784 | 52.27784 | 62 |  | 55.2002
| 55.62928 | 58 | 65.62927 | 55.62927 | 52 | 72.3761 | 52.3761 | 61 |  | 55.30396
| 55.73365 | 58 | 65.73364 | 55.73364 | 52 | 72.47437 | 52.47437 | 62 |  | 55.40772
| 55.83802 | 58 | 65.83801 | 55.83801 | 52 | 72.57264 | 52.57264 | 61 |  | 55.51148
| 55.94239 | 58 | 65.94238 | 55.94238 | 52 | 72.6709 | 52.6709 | 62 |  | 55.61523
| 56.04676 | 57 | 66.04675 | 56.04675 | 52 |  |  |  |  | 55.71899
| 56.15113 | 57 | 66.15112 | 56.15112 | 52 |  |  |  |  | 55.82275
| 56.2555 | 57 | 66.25549 | 56.25549 | 52 |  |  |  |  | 55.92651
| 56.35987 | 57 | 66.35986 | 56.35986 | 52 |  |  |  |  | 56.03027
| 56.46424 | 57 | 66.46423 | 56.46423 | 52 |  |  |  |  | 56.13403
| 56.56861 | 56 | 66.5686 | 56.5686 | 52 |  |  |  |  | 56.23779
| 56.67298 | 57 | 66.67297 | 56.67297 | 51 |  |  |  |  | 56.34155
| 56.77735 | 56 | 66.77734 | 56.77734 | 52 |  |  |  |  | 56.44531
| 56.88172 | 56 | 66.88171 | 56.88171 | 51 |  |  |  |  | 56.54907
| 56.98609 | 55 | 66.98608 | 56.98608 | 51 |  |  |  |  | 56.65283
| 57.09046 | 56 | 67.09045 | 57.09045 | 51 |  |  |  |  | 56.75659
| 57.19483 | 56 | 67.19482 | 57.19482 | 51 |  |  |  |  | 56.86035
| 57.2992 | 55 | 67.29919 | 57.29919 | 51 |  |  |  |  | 56.96411
| 57.40357 | 56 | 67.40356 | 57.40356 | 51 |  |  |  |  | 57.06787
| 57.50794 | 55 | 67.50793 | 57.50793 | 51 |  |  |  |  | 57.17163
| 57.61231 | 55 | 67.6123 | 57.6123 | 50 |  |  |  |  | 57.27539
| 57.71668 | 55 | 67.71667 | 57.71667 | 50 |  |  |  |  | 57.37915
| 57.82105 | 55 | 67.82104 | 57.82104 | 50 |  |  |  |  | 57.48291
| 57.92542 | 55 | 67.92541 | 57.92541 | 50 |  |  |  |  | 57.58667
| 58.02979 | 55 | 68.02978 | 58.02978 | 50 |  |  |  |  | 57.69043
| 58.13416 | 55 | 68.13415 | 58.13415 | 50 |  |  |  |  | 57.79419
| 58.23853 | 55 | 68.23852 | 58.23852 | 50 |  |  |  |  | 57.89795
| 58.3429 | 55 | 68.34289 | 58.34289 | 49 |  |  |  |  | 58.00171
| 58.44727 | 55 | 68.44726 | 58.44726 | 50 |  |  |  |  | 58.10547
| 58.55164 | 54 | 68.55163 | 58.55163 | 51 |  |  |  |  | 58.20923
| 58.65601 | 54 | 68.656 | 58.656 | 49 |  |  |  |  | 58.31299
| 58.76038 | 54 | 68.76037 | 58.76037 | 49 |  |  |  |  | 58.41675
| 58.86475 | 53 | 68.86474 | 58.86474 | 49 |  |  |  |  | 58.52051
| 58.96912 | 54 | 68.96911 | 58.96911 | 48 |  |  |  |  | 58.62427
| 59.07349 | 54 | 69.07348 | 59.07348 | 49 |  |  |  |  | 58.72803
| 59.17786 | 52 | 69.17785 | 59.17785 | 50 |  |  |  |  | 58.83179
| 59.28223 | 53 | 69.28222 | 59.28222 | 51 |  |  |  |  | 58.93555
| 59.3866 | 53 | 69.38659 | 59.38659 | 52 |  |  |  |  | 59.03931
| 59.49097 | 53 | 69.49096 | 59.49096 | 52 |  |  |  |  | 59.14307
| 59.59534 | 54 | 69.59533 | 59.59533 | 52 |  |  |  |  | 59.24683
| 59.69971 | 52 | 69.6997 | 59.6997 | 53 |  |  |  |  | 59.35059
59.45435
59.55811
59.66187
59.76563
59.86939
59.97315
60.0769
60.18066
60.28442
60.38818
60.49194
60.5957
60.69946
60.80322
60.90698
61.01074
61.1145
61.21826
61.32202
61.42578
61.52954
61.6333
61.73706
61.84082
61.94458
62.04834
62.1521
62.25586
62.35962
62.46338
62.56714
62.6709
62.77466
62.87842
62.98218
63.08594
63.1897
63.29346
63.39722
63.50098
63.60474
63.7085
63.81226
63.91602
64.01978
64.12354
64.2273
64.33105
64.43481
64.53857
64.64233
64.74609
64.84985
64.95361
65.05737
65.16113
65.26489
65.36865
65.47241
65.57617
65.67993
65.78369
65.88745
65.99121
66.09497
66.19873
66.30249
66.40625
66.51001
66.61377
66.71753
66.82129
66.92505
67.02881
67.13257
67.23633
67.34009
67.44385
67.54761
67.65137
67.75513
67.85889
67.96265
68.06641
68.17017
68.27393

## Fig3
10% | Height | Effective strain | 30% | Height | Effective strain | 50% | Height | Effective strain
| mm |  |  | mm |  |  | mm
| 0.02084 | 0 |  | 0.02086 | 0 |  | 0.02083 | 0
| 0.05957 | 0 |  | 0.05966 | 0 |  | 0.0596 | 0
| 0.1293 | 0 |  | 0.12937 | 0 |  | 0.12925 | 0
| 0.2272 | 0 |  | 0.22733 | 0 |  | 0.22709 | 0
| 0.29015 | 0 |  | 0.29029 | 0 |  | 0.28996 | 2.38059e-05
| 0.36473 | 0 |  | 0.36495 | 0 |  | 0.36452 | 0.00021369
| 0.40706 | 0 |  | 0.40727 | 0 |  | 0.4068 | 0.00036042
| 0.45311 | 0 |  | 0.45332 | 0 |  | 0.45286 | 0.000551963
| 0.50326 | 0 |  | 0.50349 | 0 |  | 0.50295 | 0.000808429
| 0.55787 | 0 |  | 0.55827 | 0 |  | 0.55753 | 0.00115
| 0.61734 | 0 |  | 0.61768 | 0 |  | 0.61693 | 0.0016
| 0.682 | 0 |  | 0.68226 | 0 |  | 0.68142 | 0.00218
| 0.75238 | 8.1302e-05 |  | 0.75277 | 8.09157e-05 |  | 0.75167 | 0.00296
| 0.82905 | 0.000305575 |  | 0.82963 | 0.000304866 |  | 0.82818 | 0.00404
| 0.91261 | 0.000686193 |  | 0.91337 | 0.000691245 |  | 0.91101 | 0.00554
| 1.00348 | 0.00126 |  | 1.00408 | 0.00128 |  | 1.00151 | 0.00796
| 1.10216 | 0.00203 |  | 1.10228 | 0.00206 |  | 1.10026 | 0.01257
| 1.32645 | 0.00505 |  | 1.32761 | 0.00608 |  | 1.32436 | 0.03961
| 1.45388 | 0.00896 |  | 1.45706 | 0.01595 |  | 1.44994 | 0.07109
| 1.59215 | 0.01633 |  | 1.59639 | 0.03861 |  | 1.57841 | 0.1177
| 1.74135 | 0.02824 |  | 1.7429 | 0.07513 |  | 1.70957 | 0.18133
| 1.90132 | 0.0447 |  | 1.89382 | 0.12263 |  | 1.84589 | 0.27116
| 2.07193 | 0.06453 |  | 2.04923 | 0.17859 |  | 1.98478 | 0.39837
| 2.25336 | 0.08577 |  | 2.21039 | 0.24401 |  | 2.11734 | 0.56292
| 2.44628 | 0.10639 |  | 2.37509 | 0.31976 |  | 2.23657 | 0.7503
| 2.65185 | 0.12482 |  | 2.54008 | 0.40218 |  | 2.34076 | 0.9406
| 2.87168 | 0.14023 |  | 2.70382 | 0.48399 |  | 2.43209 | 1.11768
| 3.10757 | 0.15244 |  | 2.86668 | 0.55795 |  | 2.5135 | 1.27226
| 3.36163 | 0.1617 |  | 3.03043 | 0.6192 |  | 2.5878 | 1.40071
| 3.63608 | 0.16848 |  | 3.19784 | 0.66568 |  | 2.6573 | 1.50299
| 3.93325 | 0.17333 |  | 3.37199 | 0.69775 |  | 2.72414 | 1.58103
| 4.25561 | 0.17675 |  | 3.55617 | 0.71746 |  | 2.7902 | 1.6377
| 4.60567 | 0.1791 |  | 3.75372 | 0.72795 |  | 2.85711 | 1.67599
| 4.98615 | 0.18053 |  | 3.96754 | 0.73252 |  | 2.92643 | 1.69828
| 5.4 | 0.18103 |  | 4.2 | 0.73372 |  | 3 | 1.70567
| 5.81385 | 0.18053 |  | 4.43246 | 0.73252 |  | 3.07357 | 1.69828
| 6.19433 | 0.1791 |  | 4.64628 | 0.72795 |  | 3.14289 | 1.67599
| 6.54439 | 0.17675 |  | 4.84383 | 0.71746 |  | 3.2098 | 1.6377
| 6.86675 | 0.17333 |  | 5.02801 | 0.69775 |  | 3.27586 | 1.58103
| 7.16392 | 0.16848 |  | 5.20216 | 0.66568 |  | 3.3427 | 1.50299
| 7.43837 | 0.1617 |  | 5.36957 | 0.6192 |  | 3.4122 | 1.40071
| 7.69243 | 0.15244 |  | 5.53332 | 0.55795 |  | 3.4865 | 1.27226
| 7.92832 | 0.14023 |  | 5.69618 | 0.48399 |  | 3.5679 | 1.11768
| 8.14815 | 0.12482 |  | 5.85992 | 0.40218 |  | 3.65924 | 0.9406
| 8.35372 | 0.10639 |  | 6.02491 | 0.31976 |  | 3.76343 | 0.7503
| 8.54664 | 0.08577 |  | 6.18961 | 0.24401 |  | 3.88266 | 0.56292
| 8.72807 | 0.06453 |  | 6.35077 | 0.17859 |  | 4.01521 | 0.39837
| 8.89868 | 0.0447 |  | 6.50618 | 0.12263 |  | 4.15411 | 0.27116
| 9.05864 | 0.02824 |  | 6.6571 | 0.07513 |  | 4.29043 | 0.18133
| 9.20785 | 0.01633 |  | 6.80361 | 0.03861 |  | 4.42159 | 0.1177
| 9.34612 | 0.00896 |  | 6.94294 | 0.01595 |  | 4.55006 | 0.07109
| 9.47355 | 0.00505 |  | 7.07239 | 0.00608 |  | 4.67564 | 0.03961
| 9.5905 | 0.00312 |  | 7.19051 | 0.00321 |  | 4.79265 | 0.0217
| 9.69784 | 0.00203 |  | 7.29772 | 0.00206 |  | 4.89974 | 0.01257
| 9.79652 | 0.00126 |  | 7.39592 | 0.00128 |  | 4.99849 | 0.00796
| 9.88739 | 0.000686191 |  | 7.48663 | 0.000691244 |  | 5.08899 | 0.00554
| 9.97094 | 0.000305573 |  | 7.57037 | 0.000304865 |  | 5.17182 | 0.00404
| 10.0476 | 8.13012e-05 |  | 7.64723 | 8.09151e-05 |  | 5.24833 | 0.00296
| 10.118 | 0 |  | 7.71774 | 0 |  | 5.31858 | 0.00218
| 10.1827 | 0 |  | 7.78232 | 0 |  | 5.38307 | 0.0016
| 10.2967 | 0 |  | 7.89651 | 0 |  | 5.49705 | 0.00080843
| 10.3929 | 0 |  | 7.99273 | 0 |  | 5.5932 | 0.000360422
| 10.5098 | 0 |  | 8.10971 | 0 |  | 5.71003 | 2.38057e-05
| 10.6004 | 0 |  | 8.20038 | 0 |  | 5.80056 | 0
| 10.6707 | 0 |  | 8.27063 | 0 |  | 5.87075 | 0
| 10.7251 | 0 |  | 8.32509 | 0 |  | 5.92517 | 0
| 10.7544 | 0 |  | 8.35442 | 0 |  | 5.95448 | 0
| 10.79 | 0 |  | 8.39 | 0 |  | 5.99002 | 0

## Fig6
Misorientation | Distance
degrees | microns
0.130841 | 0.013547
1.17757 | 0.189655
1.570093 | 0.352217
0.392523 | 0.514778
0.261682 | 0.67734
1.700935 | 0.866995
0.654206 | 1.01601
1.17757 | 1.192118
1.17757 | 1.422414
0.130841 | 1.557882
54.168224 | 1.73399
8.504673 | 1.910099
52.336449 | 2.086207
51.943925 | 2.235222
58.35514 | 2.424877
0.915888 | 2.600985
3.009346 | 2.763547
0.654206 | 2.993842
1.308411 | 3.291872
0.523364 | 3.46798
59.53271 | 3.671182
58.616822 | 3.80665
0.654206 | 3.982759
59.401869 | 4.172414
2.878505 | 4.348522
0.392523 | 4.511084
2.093458 | 4.687192
0.523364 | 4.876847
0.915888 | 5.052956
3.53271 | 5.188424
1.439252 | 5.364532
0.654206 | 5.527094
59.663551 | 5.730296
0.523364 | 5.906404
2.093458 | 6.041872
0.785047 | 6.407635
0.915888 | 6.583744
0.261682 | 6.719212
1.046729 | 6.89532
0.915888 | 7.084975
59.401869 | 7.288177
0.785047 | 7.464286
0.261682 | 7.789409
60.186916 | 7.992611
59.925234 | 8.155172
2.224299 | 8.331281
51.28972 | 8.493842
0.915888 | 8.669951
0.261682 | 8.846059
3.401869 | 8.995074
0.785047 | 9.198276
50.504673 | 9.374384
0.392523 | 9.726601
1.570093 | 9.875616
0.261682 | 10.011084
0.392523 | 10.173645

## Fig7
| Block Size | Error
Microns
QT | 2.9 | 1.7
500_10 | 1.6698 | 0.65769
500_30 | 1.2722 | 0.46767
500_50 | 1.16291 | 0.24476
600_10 | 2.01733 | 0.48524
600_30 | 1.45555 | 0.3191
600_50 | 1.09687 | 0.33589

## Fig8
As-Quenched | Hardness | Standard deviation |  | Tempered | Hardness | Standard deviation
| HV |  |  |  | HV
Q | 544.88333 | 41.15034 | 0 | QT | 316 | 4.08221
600_10 | 617.32333 | 9.96845 | 10 | 600_10 | 353.90667 | 10.72917
600_30 | 628.86333 | 7.52509 | 30 | 600_30 | 357.04 | 1.58521
600_50 | 618.24333 | 5.00514 | 50 | 600_50 | 362.20667 | 2.8994
Q | 544.88333 | 41.15034 | 0 | QT | 316 | 4.08221
500_10 | 604.89 | 11.33548 |  | 500_10 | 326.31 | 3.10329
500_30 | 607.40667 | 5.73301 |  | 500_30 | 339.40333 | 3.16503
500_50 | 568.41333 | 9.47066 |  | 500_50 | 340.5 | 5.92357

## Fig9
| fraction of austenite | error | fraction of austenite
| As-quenched |  | Quenched in liquid nitrogen
Q | 0.05681 | 0.08034 |  | 0
600_10 | 2.685 | 0.3182 | 1.6 | 10
600_30 | 5.96 | 0.83439 | 6 | 20
600_50 | 9.8177 | 3.60804 | 9.65 | 50

## Fig10(a)
| Dislocation density | error | Dislocation density | error
| As-Quenched |  | Quenching and Tempering
Q/QT | 6075170000000000 | 2294600000000000 | 2051050000000000 | 934442000000000 | 0 | 6.07517 | 2.05105 | 2.2946 | 0.934442
600_10 | 17051100000000000 | 1589970000000000 | 1774330000000000 | 218298000000000 | 10 | 17.0511 | 1.77433 | 1.58997 | 0.218298
600_30 | 17721800000000000 | 3675720000000000 | 3028490000000000 | 2360200000000000 | 30 | 17.7218 | 3.02849 | 3.67572 | 2.3602
600_50 | 18273400000000000 | 1912570000000000 | 1586060000000000 | 722861000000000 | 50 | 18.2734 | 1.58606 | 1.91257 | 0.722861
500_10 | 14717000000000000 |  | 1842750000000000 |  |  | 14.717 | 1.84275 | 0 | 0
500_30 | 17223800000000000 |  | 1529300000000000 |  |  | 17.2238 | 1.5293 | 0 | 0
500_50 | 18350800000000000 |  | 584090000000000 |  |  | 18.3508 | 0.58409 | 0 | 0
293.1059
174.9555

## Fig10(b)
TEM | carbon contents | dislocation density | XRD | carbon contents | dislocation density | XRD | carbon contents | dislocation density | error
by S. Morito | wt% | 1015/m2 | by S.Takebayashi | wt% | 1015/m2 | Present study | wt% | 1015/m2 | 1015/m2
| 0.03333 | 0.54264 |  | 0.3 | 6.4031 |  | 0.36 | 6.075 | 2.29
| 0.0619 | 0.92248
| 0.08016 | 1.03101
| 0.11746 | 1.57364

## Grain Size
| Diameter Number Fraction |  |  | Diameter Number Fraction |  |  | Diameter Number Fraction |  |  | Diameter Number Fraction
| microns |  |  | microns |  |  | microns |  |  | microns
| 0.818909 | 0.168029 |  | 0.329142 | 0.277338 |  | 0.330839 | 0.198777 |  | 0.331441 | 0.335188
| 0.996086 | 0.195958 |  | 0.404221 | 0.0697306 |  | 0.410505 | 0.0718654 |  | 0.412751 | 0.0764951
| 1.21159 | 0.123297 |  | 0.496426 | 0.0792393 |  | 0.509354 | 0.123853 |  | 0.514008 | 0.159944
| 1.47373 | 0.113079 |  | 0.609664 | 0.0966719 |  | 0.632007 | 0.0917431 |  | 0.640106 | 0.0653686
| 1.79258 | 0.099228 |  | 0.748732 | 0.0554675 |  | 0.784194 | 0.11315 |  | 0.797138 | 0.0792768
| 2.18042 | 0.058356 |  | 0.919522 | 0.0713154 |  | 0.973028 | 0.088685 |  | 0.992694 | 0.077886
| 2.65217 | 0.0585831 |  | 1.12927 | 0.066561 |  | 1.20733 | 0.0764526 |  | 1.23622 | 0.0528512
| 3.22598 | 0.0420073 |  | 1.38686 | 0.0554675 |  | 1.49806 | 0.0550459 |  | 1.5395 | 0.0431154
| 3.92394 | 0.0351953 |  | 1.70322 | 0.0332805 |  | 1.85879 | 0.0519878 |  | 1.91717 | 0.0333797
| 4.77291 | 0.030654 |  | 2.09173 | 0.0459588 |  | 2.30639 | 0.0351682 |  | 2.3875 | 0.015299
| 5.80556 | 0.024069 |  | 2.56887 | 0.0316957 |  | 2.86177 | 0.0229358 |  | 2.9732 | 0.0208623
| 7.06163 | 0.0152134 |  | 3.15484 | 0.0301109 |  | 3.55088 | 0.0198777 |  | 3.7026 | 0.0166898
| 8.58946 | 0.0120345 |  | 3.87448 | 0.0380349 |  | 4.40593 | 0.00917431 |  | 4.61093 | 0.00556328
| 10.4478 | 0.00885559 |  | 4.75827 | 0.0190174 |  | 5.46688 | 0.0152905 |  | 5.74209 | 0.00417246
| 12.7083 | 0.00544959 |  | 5.84366 | 0.00792393 |  | 6.78331 | 0.0137615 |  | 7.15076 | 0.00139082
| 15.4578 | 0.00408719 |  | 7.17663 | 0.00950872 |  | 8.41673 | 0.00611621 |  | 8.905 | 0.00278164
| 18.8022 | 0.0027248 |  | 8.81366 | 0.00475436 |  | 10.4435 | 0.0030581 |  | 11.0896 | 0.00139082
| 22.8702 | 0.00227066 |  | 10.8241 | 0.00316957 |  | 12.9583 | 0 |  | 13.8101 | 0.00278164
| 27.8183 | 0.000681199 |  | 13.2931 | 0 |  | 16.0786 | 0 |  | 17.1981 | 0.00278164
| 33.837 | 0.000227066 |  | 16.3254 | 0.00475436 |  | 19.9503 | 0.0030581 |  | 21.4171 | 0.00278164
average | 2.2107 |  | average | 1.30966 |  | average | 1.25201 |  | average | 1.00067
standard deviation | 2.56748 |  | standard deviation | 1.81666 |  | standard deviation | 1.81302 |  | standard deviation | 1.83997

## M_S temperature
measured |  | Celcius | Calculated | Celcius | Effective strain converted to uniaxial strain | stress(Mpa)
| 0% |  | 0% | 359 | 0.1 | 2
| 10% | 350 | 10% | 355 | 0.5 | 20
| 30% | 332 | 30% | 351 | 0.8 | 31
| 50% | 280 | 50% | 347
Composition (in wt%)
|  |  | C | 0.35
|  |  | Si | 0.25
|  |  | Mn | 0.75
|  |  | Cr | 1
|  |  | Mo | 0.2
0