## Sheet1
T / C | H content / ppm | desorption rate /ppm min-1
27 | 0.1603 | 0.002633333
32 | 0.1524 | 0.003133333
37 | 0.143 | 0.003533333
42 | 0.1324 | 0.003833333
47 | 0.1209 | 0.004133333
52 | 0.1085 | 0.004306667
57 | 0.09558 | 0.0044
62 | 0.08238 | 0.004396667
67 | 0.06919 | 0.004276667
72 | 0.05636 | 0.00404
77 | 0.04424 | 0.003686667
82 | 0.03318 | 0.003216667
87 | 0.02353 | 0.002656667
92 | 0.01556 | 0.002046333
97 | 0.009421 | 0.001437333
102 | 0.005109 | 0.0008986667
107 | 0.002413 | 0.0004842667
112 | 0.0009602 | 0.0002168333
117 | 0.0003097 | 7.739e-05
122 | 7.753e-05 | 2.105333e-05
127 | 1.437e-05 | 4.166e-06
132 | 1.872e-06 | 5.700667e-07
137 | 1.618e-07 | 5.1025e-08
142 | 8.725e-09 | 2.816767e-09
147 | 2.747e-10 | 8.999733e-11
152 | 4.708e-12 | 1.555723e-12
157 | 4.083e-14 | 1.355073e-14
162 | 1.778e-16 | 5.001333e-17
167 | 2.776e-17 | 0
172 | 2.776e-17 | 0
177 | 2.776e-17 | 0
182 | 2.776e-17 | 0
187 | 2.776e-17 | 0
192 | 2.776e-17 | -1.7e-19
197 | 2.827e-17 | -6.666667e-20
202 | 2.847e-17 | 3.666667e-20
207 | 2.836e-17 | 3.666667e-20
212 | 2.825e-17 | -5.066667e-19
217 | 2.977e-17 | 7.038e-18
222 | 8.656e-18 | 2.885333e-18
227 | 3.58e-33 | 1.193333e-33
232 | 1.007e-48 | 3.356667e-49
237 | 1.933e-64 | 6.443333e-65
242 | 2.542e-80 | 8.473333e-81
247 | 2.296e-96 | #VALUE!
252 | 0.1431-111 | #VALUE!
257 | 0.6168-128 | #VALUE!
262 | 0.1846-144 | #VALUE!
267 | 0.3849-161 | #VALUE!
272 | 0.5622-178 | #VALUE!
277 | 0.5763-195 | #VALUE!
282 | 0.4156-212 | #VALUE!
287 | 0.2116-229 | #VALUE!
292 | 0.7628-247 | #VALUE!
297 | 0.1953-264 | #VALUE!