## test
시험성적서 INSPECTION REPORT
측정일자 (Date) |  |  | 2010/03/09 |  |  |  |  | 조직사진 (X400)
업체명 (Customer) |  |  | POSTECH
담당자 (inspector) |  |  | Isaac
로트번호 (lot No) |  |  | D60-LS-Age 00
측정횟수 (Test No) |  |  | 10
측정종류 |  |  | Vickers
대물렌즈배율 |  |  | X100
하중유지시간 |  |  | -
하중 (Test Load)
경도분포도표 (Hardness Distribution Graph)
측정횟수 | 이동거리 |  |  | D1 |  | D2 |  | 경도값 |  |  | 변환값 |  | 합부판정
1 | 1 |  |  | 315.91 |  | 314.39 |  | 560.13HV30.00 |  |  | 53.01HRC |  | OK
2 | 2 |  |  | 317.26 |  | 315.67 |  | 555.49HV30.00 |  |  | 52.72HRC |  | OK
3 | 3 |  |  | 321.94 |  | 321.80 |  | 536.99HV30.00 |  |  | 51.56HRC |  | OK
4 | 4 |  |  | 326.55 |  | 324.50 |  | 525.00HV30.00 |  |  | 50.80HRC |  | OK
5 | 5 |  |  | 319.87 |  | 318.37 |  | 546.28HV30.00 |  |  | 52.14HRC |  | OK
6 | 6 |  |  | 317.20 |  | 316.33 |  | 554.43HV30.00 |  |  | 52.65HRC |  | OK
7 | 7 |  |  | 318.53 |  | 317.01 |  | 550.93HV30.00 |  |  | 52.43HRC |  | OK
8 | 8 |  |  | 324.55 |  | 323.13 |  | 530.47HV30.00 |  |  | 51.15HRC |  | OK
9 | 9 |  |  | 318.54 |  | 318.38 |  | 548.55HV30.00 |  |  | 52.28HRC |  | OK
10 | 10 |  |  | 317.87 |  | 317.01 |  | 552.08HV30.00 |  |  | 52.50HRC |  | OK
통 계 | 측정횟수 | 최대값 |  |  | 최소값 |  | 평균값 |  | 범 위 | 표준편차 |  | 침탄깊이 |  | 판 정
결 과 | 10 | 560.13 |  |  | 525.00 |  | 546.04 |  |  | 10.92

## Sheet4
| 마스터 값 | PixelDist | 측정 값 | 변수 | 확정 PixelDist
초기 값 | 400 | 10.08 | 367.42 | 0.02742857 | 10.97362
변위 값 |  | 10.8 | 393.67