## Sheet1
STD H | STD area | sample weight | area
60 | 4096.1 | 7.98
| Temp |  | ppm/min | ppm | Sum
0 | 0 | 325 | 0.0005333333 | 0.0016 | 1.80453
1 | 5 | 7707.9 | 0.01264886 | 0.03794658
2 | 10 |  | 0 | 0
3 | 15 | 404.2 | 0.0006633025 | 0.001989908
4 | 20 | 410.3 | 0.0006733128 | 0.002019938
5 | 25 | 442.1 | 0.0007254974 | 0.002176492
6 | 30 | 443 | 0.0007269743 | 0.002180923
7 | 35 | 473.4 | 0.0007768615 | 0.002330584
8 | 40 | 714.5 | 0.001172513 | 0.003517538
9 | 45 | 1313.4 | 0.002155323 | 0.006465969
10 | 50 | 2194.2 | 0.003600738 | 0.01080221
11 | 55 | 3757.1 | 0.006165497 | 0.01849649
12 | 60 | 6157.4 | 0.01010445 | 0.03031335
13 | 65 | 9229.2 | 0.01514535 | 0.04543606
14 | 70 | 13082.5 | 0.02146872 | 0.06440615
15 | 75 | 16948.2 | 0.02781243 | 0.08343728
16 | 80 | 20116.2 | 0.0330112 | 0.09903359
17 | 85 | 22301.9 | 0.03659799 | 0.109794
18 | 90 | 23506.1 | 0.03857411 | 0.1157223
19 | 95 | 23930.1 | 0.0392699 | 0.1178097
20 | 100 | 23607.9 | 0.03874117 | 0.1162235
21 | 105 | 23285.7 | 0.03821243 | 0.1146373
22 | 110 | 22531.3 | 0.03697444 | 0.1109233
23 | 115 | 21622.5 | 0.03548307 | 0.1064492
24 | 120 | 20529.5 | 0.03368943 | 0.1010683
25 | 125 | 19223 | 0.03154543 | 0.0946363
26 | 130 | 17637.9 | 0.02894424 | 0.08683273
27 | 135 | 15774 | 0.02588554 | 0.07765661
28 | 140 | 13678.3 | 0.02244644 | 0.06733932 |  | # | Time | Area | Height | Width | Area% | Symmetry
29 | 145 | 11426.2 | 0.01875069 | 0.05625206 |  | # | Time | Area | Height | Width | Area% | Symmetry
30 | 150 | 9145.8 | 0.01500849 | 0.04502547 |  | 1 | 0.77 | 325 | 92.3 | 0.0587 | 0.212 | 3.475
31 | 155 | 7010.7 | 0.01150474 | 0.03451421 |  | 2 | 3.77 | 7707.9 | 4223.5 | 0.0304 | 5.023 | 0
32 | 160 | 5146.8 | 0.00844603 | 0.02533809 |  | 3 | 9.77 | 404.2 | 105.7 | 0.0637 | 0.263 | 1.856
33 | 165 | 3616.4 | 0.005934605 | 0.01780381 |  | 4 | 12.77 | 410.3 | 109.2 | 0.0626 | 0.267 | 1.8
34 | 170 | 2585.1 | 0.004242215 | 0.01272664 |  | 5 | 15.77 | 442.1 | 115.1 | 0.064 | 0.288 | 1.743
35 | 175 | 1814.8 | 0.002978133 | 0.008934399 |  | 6 | 18.77 | 443 | 113.5 | 0.0651 | 0.289 | 1.744
36 | 180 | 1262.2 | 0.002071302 | 0.006213907 |  | 7 | 21.77 | 473.4 | 122 | 0.0647 | 0.309 | 1.732
37 | 185 | 898.9 | 0.001475118 | 0.004425353 |  | 8 | 24.77 | 714.5 | 181.3 | 0.0657 | 0.466 | 1.66
38 | 190 | 642.7 | 0.001054687 | 0.003164061 |  | 9 | 27.77 | 1313.4 | 334.7 | 0.0654 | 0.856 | 1.597
39 | 195 | 496.1 | 0.0008141127 | 0.002442338 |  | 10 | 30.77 | 2194.2 | 553.4 | 0.0661 | 1.43 | 1.592
40 | 200 | 105.6 | 0.0001732923 | 0.0005198769 |  | 11 | 33.77 | 3757.1 | 922.5 | 0.0679 | 2.448 | 1.522
41 | 205 | 331.1 | 0.0005433435 | 0.001630031 |  | 12 | 36.77 | 6157.4 | 1470.8 | 0.0698 | 4.012 | 1.44
42 | 210 | 309.5 | 0.0005078974 | 0.001523692 |  | 13 | 39.77 | 9229.2 | 2138.3 | 0.0719 | 6.014 | 1.349
43 | 215 | 273.2 | 0.0004483282 | 0.001344984 |  | 14 | 42.77 | 13082.5 | 2969.2 | 0.0734 | 8.525 | 1.264
44 | 220 | 281.4 | 0.0004617846 | 0.001385354 |  | 15 | 45.77 | 16948.2 | 3822.6 | 0.0739 | 11.044 | 1.239
45 | 225 | 305.3 | 0.0005010051 | 0.001503015 |  | 16 | 48.77 | 20116.2 | 4499.3 | 0.0745 | 13.109 | 1.221
46 | 230 | 284.2 | 0.0004663794 | 0.001399138 |  | 17 | 51.77 | 22301.9 | 4957.3 | 0.075 | 14.533 | 1.201
47 | 235 | 243.6 | 0.0003997538 | 0.001199261 |  | 18 | 54.77 | 23506.1 | 5202.2 | 0.0753 | 15.318 | 1.19
48 | 240 | 235 | 0.000385641 | 0.001156923 |  | 19 | 57.77 | 23930.1 | 5282.1 | 0.0755 | 15.594 | 1.199
49 | 245 | 189.7 | 0.0003113025 | 0.0009339076 |  | # | Time | Area | Height | Width | Area% | Symmetry
50 | 250 | 168.4 | 0.0002763487 | 0.0008290461 |  | 1 | 0.77 | 22426 | 5181.7 | 0.0721 | 10.159 | 1.973
51 | 255 | 160.2 | 0.0002628923 | 0.0007886769 |  | 2 | 3.77 | 23285.7 | 5143.8 | 0.0754 | 10.548 | 1.219
52 | 260 | 146.3 | 0.000240082 | 0.0007202461 |  | 3 | 6.77 | 22531.3 | 4987.2 | 0.0753 | 10.207 | 1.237
53 | 265 | 146.4 | 0.0002402461 | 0.0007207384 |  | 4 | 9.77 | 21622.5 | 4809.3 | 0.0749 | 9.795 | 1.236
54 | 270 | 154.3 | 0.0002532102 | 0.0007596307 |  | 5 | 12.77 | 20529.5 | 4576.2 | 0.0748 | 9.3 | 1.246
55 | 275 | 165.3 | 0.0002712615 | 0.0008137845 |  | 6 | 15.77 | 19223 | 4303 | 0.0745 | 8.708 | 1.265
56 | 280 | 186.6 | 0.0003062154 | 0.0009186461 |  | 7 | 18.77 | 17637.9 | 3965.3 | 0.0741 | 7.99 | 1.28
57 | 285 | 215.3 | 0.0003533128 | 0.001059938 |  | 8 | 21.77 | 15774 | 3568 | 0.0737 | 7.146 | 1.289
58 | 290 | 241.1 | 0.0003956512 | 0.001186954 |  | 9 | 24.77 | 13678.3 | 3116.6 | 0.0731 | 6.196 | 1.311
59 | 295 | 299.5 | 0.0004914871 | 0.001474461 |  | 10 | 27.77 | 11426.2 | 2619.2 | 0.0727 | 5.176 | 1.333
60 | 300 |  | 0 | 0 |  | 11 | 30.77 | 9145.8 | 2112.2 | 0.0722 | 4.143 | 1.361
61 | 305 |  | 0 | 0 |  | 12 | 33.77 | 7010.7 | 1634.1 | 0.0715 | 3.176 | 1.406
62 | 310 |  | 0 | 0 |  | 13 | 36.77 | 5146.8 | 1217.2 | 0.0705 | 2.331 | 1.429
63 | 315 |  | 0 | 0 |  | 14 | 39.77 | 3616.4 | 870.1 | 0.0693 | 1.638 | 1.527
64 | 320 |  | 0 | 0 |  | 15 | 42.77 | 2585.1 | 666.7 | 0.0646 | 1.171 | 1.723
65 | 325 |  | 0 | 0 |  | 16 | 45.77 | 1814.8 | 460.9 | 0.0656 | 0.822 | 1.683
66 | 330 |  | 0 | 0 |  | 17 | 48.77 | 1262.2 | 326 | 0.0645 | 0.572 | 1.783
67 | 335 |  | 0 | 0 |  | 18 | 51.77 | 898.9 | 233.4 | 0.0642 | 0.407 | 1.807
68 | 340 |  | 0 | 0 |  | 19 | 54.77 | 642.7 | 167.7 | 0.0639 | 0.291 | 1.789
69 | 345 |  | 0 | 0 |  | 20 | 57.77 | 496.1 | 128 | 0.0646 | 0.225 | 1.723
70 | 350 |  | 0 | 0 |  | # | Time | Area | Height | Width | Area% | Symmetry
71 | 355 |  | 0 | 0 |  | 1 | 0.771 | 105.6 | 86.6 | 0.0203 | 2.376 | 0
72 | 360 |  | 0 | 0 |  | 2 | 3.77 | 331.1 | 88.5 | 0.0624 | 7.455 | 1.873
73 | 365 |  | 0 | 0 |  | 3 | 6.77 | 309.5 | 79.4 | 0.0649 | 6.967 | 1.757
74 | 370 |  | 0 | 0 |  | 4 | 9.771 | 273.2 | 75.5 | 0.0603 | 6.15 | 2.046
75 | 375 |  | 0 | 0 |  | 5 | 12.77 | 281.4 | 77.8 | 0.0603 | 6.334 | 2.133
76 | 380 |  | 0 | 0 |  | 6 | 15.77 | 305.3 | 78.4 | 0.0649 | 6.874 | 1.73
77 | 385 |  | 0 | 0 |  | 7 | 18.77 | 284.2 | 71.7 | 0.0661 | 6.399 | 1.689
78 | 390 |  | 0 | 0 |  | 8 | 21.771 | 243.6 | 67 | 0.0606 | 5.485 | 2.063
79 | 395 |  | 0 | 0 |  | 9 | 24.77 | 235 | 61.9 | 0.0633 | 5.291 | 2.077
80 | 400 |  | 0 | 0 |  | 10 | 27.771 | 189.7 | 53.8 | 0.0587 | 4.27 | 2.008
81 | 405 |  | 0 | 0 |  | 11 | 30.77 | 168.4 | 46.8 | 0.0599 | 3.791 | 1.995
82 | 410 |  | 0 | 0 |  | 12 | 33.77 | 160.2 | 42.4 | 0.0629 | 3.605 | 2.005
83 | 415 |  | 0 | 0 |  | 13 | 36.77 | 146.3 | 39.1 | 0.0624 | 3.295 | 2.128
84 | 420 |  | 0 | 0 |  | 14 | 39.77 | 146.4 | 40.2 | 0.0606 | 3.297 | 2.275
85 | 425 |  | 0 | 0 |  | 15 | 42.77 | 154.3 | 42.2 | 0.061 | 3.475 | 1.917
86 | 430 |  | 0 | 0 |  | 16 | 45.77 | 165.3 | 41.8 | 0.0659 | 3.72 | 1.927
87 | 435 |  | 0 | 0 |  | 17 | 48.771 | 186.6 | 50.6 | 0.0614 | 4.201 | 1.883
88 | 440 |  | 0 | 0 |  | 18 | 51.771 | 215.3 | 57.9 | 0.062 | 4.846 | 1.88
89 | 445 |  | 0 | 0 |  | 19 | 54.771 | 241.1 | 67.2 | 0.0598 | 5.429 | 1.909
90 | 450 |  | 0 | 0 |  | 20 | 57.77 | 299.5 | 78.4 | 0.0636 | 6.742 | 1.749
91 | 455 |  | 0 | 0
92 | 460 |  | 0 | 0
93 | 465 |  | 0 | 0
94 | 470 |  | 0 | 0
95 | 475 |  | 0 | 0
96 | 480 |  | 0 | 0
97 | 485 |  | 0 | 0
98 | 490 |  | 0 | 0
99 | 495 |  | 0 | 0