## test
시험성적서 INSPECTION REPORT
측정일자 (Date) |  |  | 2010/03/09 |  |  |  |  | 조직사진 (X400)
업체명 (Customer) |  |  | POSTECH
담당자 (inspector) |  |  | Isaac
로트번호 (lot No) |  |  | D60-LS-Age 00
측정횟수 (Test No) |  |  | 10
측정종류 |  |  | Vickers
대물렌즈배율 |  |  | X100
하중유지시간 |  |  | -
하중 (Test Load)
경도분포도표 (Hardness Distribution Graph)
측정횟수 | 이동거리 |  |  | D1 |  | D2 |  | 경도값 |  |  | 변환값 |  | 합부판정
1 | 1 |  |  | 262.45 |  | 266.67 |  | 794.83HV30.00 |  |  | 63.82HRC |  | N.G.
2 | 2 |  |  | 261.77 |  | 268.03 |  | 792.79HV30.00 |  |  | 63.74HRC |  | N.G.
3 | 3 |  |  | 261.78 |  | 267.36 |  | 794.77HV30.00 |  |  | 63.81HRC |  | N.G.
4 | 4 |  |  | 257.76 |  | 264.65 |  | 815.38HV30.00 |  |  | 64.48HRC |  | N.G.
5 | 5 |  |  | 262.43 |  | 265.31 |  | 799.00HV30.00 |  |  | 63.96HRC |  | N.G.
6 | 6 |  |  | 261.11 |  | 263.28 |  | 809.24HV30.00 |  |  | 64.29HRC |  | N.G.
7 | 7 |  |  | 260.43 |  | 261.91 |  | 815.60HV30.00 |  |  | 64.49HRC |  | N.G.
8 | 8 |  |  | 261.77 |  | 265.32 |  | 800.97HV30.00 |  |  | 64.03HRC |  | N.G.
9 | 9 |  |  | 260.43 |  | 262.59 |  | 813.48HV30.00 |  |  | 64.42HRC |  | N.G.
10 | 10 |  |  | 261.77 |  | 267.35 |  | 794.83HV30.00 |  |  | 63.82HRC |  | N.G.
통 계 | 측정횟수 | 최대값 |  |  | 최소값 |  | 평균값 |  | 범 위 | 표준편차 |  | 침탄깊이 |  | 판 정
결 과 | 10 | 815.60 |  |  | 792.79 |  | 803.09 |  |  | 8.87

## Sheet4
| 마스터 값 | PixelDist | 측정 값 | 변수 | 확정 PixelDist
초기 값 | 400 | 10.08 | 367.42 | 0.02742857 | 10.97362
변위 값 |  | 10.8 | 393.67