## Sheet1
STD H | STD area | sample weight | area
60 | 4096.1 | 6.49
| Temp |  | ppm/min | ppm | Sum
0 | 0 |  | 0 | 0 | 0.735506
3 | 90 | 8179.4 | 0.01650422 | 0.04951266
6 | 90 | 17974.3 | 0.03626816 | 0.1088045
9 | 90 | 25200.5 | 0.05084903 | 0.1525471
12 | 90 | 26639.8 | 0.05375322 | 0.1612597
15 | 90 | 24923.4 | 0.0502899 | 0.1508697
18 | 90 | 22155.2 | 0.04470429 | 0.1341129
21 | 90 | 18991.7 | 0.03832105 | 0.1149631
24 | 90 | 16112.9 | 0.03251227 | 0.0975368
27 | 90 | 13979.8 | 0.02820814 | 0.08462443
30 | 90 | 12379.9 | 0.0249799 | 0.07493969
33 | 90 | 10974.4 | 0.02214391 | 0.06643173
36 | 90 | 9882.2 | 0.01994009 | 0.05982028
39 | 90 | 8936.1 | 0.01803107 | 0.05409322
42 | 90 | 8171.6 | 0.01648848 | 0.04946544
45 | 90 | 7502 | 0.01513738 | 0.04541213
48 | 90 | 6959.1 | 0.01404192 | 0.04212577
51 | 90 | 6442.7 | 0.01299994 | 0.03899983
54 | 90 | 6045.2 | 0.01219788 | 0.03659363
57 | 90 | 5653.6 | 0.01140771 | 0.03422314
60 | 90 | 5308.95 | 0.01071229 | 0.03213686
63 | 90 | 4964.3 | 0.01001686 | 0.03005058
66 | 90 | 4765.8 | 0.009616329 | 0.02884899
69 | 90 | 4528.4 | 0.009137309 | 0.02741193
72 | 90 | 4284.2 | 0.008644567 | 0.0259337
75 | 90 | 4128.6 | 0.008330601 | 0.0249918
78 | 90 | 3962.2 | 0.007994843 | 0.02398453
81 | 90 | 3823 | 0.007713968 | 0.0231419
84 | 90 | 3660.5 | 0.007386079 | 0.02215824 |  | # | Time | Area | Height | Width | Area% | Symmetry
87 | 90 | 3525.7 | 0.007114082 | 0.02134225 |  | 1 | 0.725 | 8179.4 | 2140.9 | 0.0637 | 3.117 | 1.734
90 | 90 | 3369.3 | 0.006798502 | 0.0203955 |  | 2 | 3.725 | 17974.3 | 4034 | 0.0743 | 6.849 | 0.94
93 | 90 | 3274.3 | 0.006606813 | 0.01982044 |  | 3 | 6.725 | 25200.5 | 5569.3 | 0.0754 | 9.603 | 0.959
96 | 90 | 3105.6 | 0.006266413 | 0.01879924 |  | 4 | 9.725 | 26639.8 | 5848.9 | 0.0759 | 10.152 | 0.962
99 | 90 | 3008.6 | 0.006070689 | 0.01821207 |  | 5 | 12.725 | 24923.4 | 5470.1 | 0.0759 | 9.498 | 0.955
102 | 90 | 2897.4 | 0.005846312 | 0.01753894 |  | 6 | 15.725 | 22155.2 | 4868.2 | 0.0758 | 8.443 | 0.976
105 | 90 | 2813.9 | 0.005677827 | 0.01703348 |  | 7 | 18.725 | 18991.7 | 4191.1 | 0.0755 | 7.237 | 0.995
108 | 90 | 2717.6 | 0.005483515 | 0.01645055 |  | 8 | 21.725 | 16112.9 | 3577.4 | 0.0751 | 6.14 | 1.002
111 | 90 | 2636.8 | 0.005320479 | 0.01596144 |  | 9 | 24.725 | 13979.8 | 3117 | 0.0747 | 5.327 | 1.019
114 | 90 | 2512.8 | 0.005070274 | 0.01521082 |  | 10 | 27.725 | 12379.9 | 2767.8 | 0.0745 | 4.718 | 1.019
117 | 90 | 2438.5 | 0.004920353 | 0.01476106 |  | 11 | 30.725 | 10974.4 | 2461.4 | 0.0743 | 4.182 | 1.047
120 | 90 | 2379.2 | 0.004800699 | 0.0144021 |  | 12 | 33.725 | 9882.2 | 2222.1 | 0.0741 | 3.766 | 1.06
123 | 90 | 2306.95 | 0.004654914 | 0.01396474 |  | 13 | 36.725 | 8936.1 | 2014.2 | 0.0739 | 3.405 | 1.059
126 | 90 | 2234.7 | 0.00450913 | 0.01352739 |  | 14 | 39.725 | 8171.6 | 1845.5 | 0.0738 | 3.114 | 1.063
129 | 90 | 2169.5 | 0.004377571 | 0.01313271 |  | 15 | 42.725 | 7502 | 1699.9 | 0.0736 | 2.859 | 1.077
132 | 90 | 2073.7 | 0.004184268 | 0.0125528 |  | 16 | 45.725 | 6959.1 | 1578.7 | 0.0735 | 2.652 | 1.099
135 | 90 | 2017.1 | 0.004070061 | 0.01221018 |  | 17 | 48.725 | 6442.7 | 1471.4 | 0.073 | 2.455 | 1.112
138 | 90 | 1961.3 | 0.003957469 | 0.01187241 |  | 18 | 51.725 | 6045.2 | 1382.8 | 0.0729 | 2.304 | 1.131
141 | 90 | 1902.6 | 0.003839026 | 0.01151708 |  | 19 | 54.725 | 5653.6 | 1302 | 0.0724 | 2.154 | 1.147
144 | 90 | 1825.8 | 0.00368406 | 0.01105218 |  | 20 | 57.725 | 5315.6 | 1228.1 | 0.0721 | 2.026 | 1.165
147 | 90 | 1772.7 | 0.003576916 | 0.01073075 |  | # | Time | Area | Height | Width | Area% | Symmetry
150 | 90 | 1715.6 | 0.003461701 | 0.0103851 |  | 1 | 0.725 | 4671.8 | 1189.6 | 0.0655 | 6.82 | 2.28
153 | 90 | 1646.2 | 0.003321667 | 0.009965002 |  | 2 | 3.725 | 4765.8 | 1110.4 | 0.0715 | 6.957 | 1.192
156 | 90 | 1587.3 | 0.00320282 | 0.00960846 |  | 3 | 6.725 | 4528.4 | 1058.1 | 0.0713 | 6.61 | 1.216
159 | 90 | 1509.3 | 0.003045433 | 0.0091363 |  | 4 | 9.726 | 4284.2 | 1013.4 | 0.0705 | 6.254 | 1.281
162 | 90 | 1483.8 | 0.00299398 | 0.00898194 |  | 5 | 12.725 | 4128.6 | 971.6 | 0.0708 | 6.027 | 1.244
165 | 90 | 1427.5 | 0.002880379 | 0.008641137 |  | 6 | 15.725 | 3962.2 | 938 | 0.0704 | 5.784 | 1.258
168 | 90 | 1395.2 | 0.002815205 | 0.008445614 |  | 7 | 18.725 | 3823 | 911.7 | 0.0699 | 5.581 | 1.273
171 | 90 | 1354.1 | 0.002732274 | 0.008196822 |  | 8 | 21.725 | 3660.5 | 872.9 | 0.0699 | 5.344 | 1.293
174 | 90 | 1307.9 | 0.002639053 | 0.007917158 |  | 9 | 24.725 | 3525.7 | 841.9 | 0.0698 | 5.147 | 1.291
177 | 90 | 1282.8 | 0.002588406 | 0.007765219 |  | 10 | 27.725 | 3369.3 | 812 | 0.0692 | 4.918 | 1.286
180 | 90 | 1265 | 0.00255249 | 0.00765747 |  | 11 | 30.725 | 3274.3 | 787.2 | 0.0693 | 4.78 | 1.299
183 | 90 | 1223.1 | 0.002467945 | 0.007403835 |  | 12 | 33.726 | 3105.6 | 757.2 | 0.0684 | 4.533 | 1.347
186 | 90 | 1202.9 | 0.002427186 | 0.007281558 |  | 13 | 36.725 | 3008.6 | 727.6 | 0.0689 | 4.392 | 1.274
189 | 90 | 1180.2 | 0.002381382 | 0.007144147 |  | 14 | 39.726 | 2897.4 | 704.1 | 0.0686 | 4.23 | 1.322
192 | 90 | 1134.9 | 0.002289977 | 0.006869931 |  | 15 | 42.725 | 2813.9 | 679 | 0.0691 | 4.108 | 1.285
195 | 90 | 1092.7 | 0.002204827 | 0.00661448 |  | 16 | 45.726 | 2717.6 | 654.5 | 0.0692 | 3.967 | 1.342
198 | 90 | 1088.9 | 0.002197159 | 0.006591478 |  | 17 | 48.725 | 2636.8 | 635.5 | 0.0692 | 3.849 | 1.282
201 | 90 | 1032.9 | 0.002084164 | 0.006252491 |  | 18 | 51.725 | 2512.8 | 608.6 | 0.0688 | 3.668 | 1.292
204 | 90 | 1012 | 0.002041992 | 0.006125976 |  | 19 | 54.725 | 2438.5 | 588.3 | 0.0691 | 3.56 | 1.285
207 | 90 | 951.3 | 0.001919513 | 0.005758538 |  | 20 | 57.725 | 2379.2 | 572.7 | 0.0692 | 3.473 | 1.304
210 | 90 | 951.5 | 0.001919916 | 0.005759749 |  | # | Time | Area | Height | Width | Area% | Symmetry
213 | 90 | 918.7 | 0.001853733 | 0.0055612 |  | 1 | 0.725 | 1942 | 539.4 | 0.06 | 16.072 | 2.955
216 | 90 | 901.6 | 0.001819229 | 0.005457688 |  | 2 | 3.725 | 2234.7 | 539.6 | 0.069 | 18.494 | 1.306
219 | 90 | 869.9 | 0.001755266 | 0.005265797 |  | 3 | 6.725 | 2169.5 | 520.6 | 0.0695 | 17.954 | 1.31
222 | 90 | 748.4 | 0.001510106 | 0.004530317 |  | 4 | 9.725 | 2073.7 | 503.3 | 0.0687 | 17.162 | 1.303
225 | 90 | 741.3 | 0.001495779 | 0.004487338 |  | 5 | 12.725 | 2017.1 | 489.4 | 0.0687 | 16.694 | 1.327
228 | 90 | 755.1 | 0.001523625 | 0.004570874 |  | 6 | 30.725 | 1646.2 | 404.9 | 0.0678 | 13.624 | 1.319
231 | 90 | 683.2 | 0.001378546 | 0.004135639 |  | # | Time | Area | Height | Width | Area% | Symmetry
234 | 90 | 676.9 | 0.001365834 | 0.004097503 |  | 1 | 6.725 | 1180.2 | 279.3 | 0.0704 | 7.357 | 1.183
237 | 90 | 640.7 | 0.001292791 | 0.003878372 |  | 2 | 9.726 | 1134.9 | 271.2 | 0.0697 | 7.074 | 1.206
240 | 90 | 662.3 | 0.001336375 | 0.004009124 |  | 3 | 12.726 | 1092.7 | 260.7 | 0.0698 | 6.811 | 1.205
243 | 90 | 440.3 | 0.0008884279 | 0.002665284 |  | 4 | 15.725 | 1088.9 | 254.8 | 0.0712 | 6.787 | 1.142
246 | 90 | 597.6 | 0.001205825 | 0.003617474 |  | 5 | 18.725 | 1032.9 | 243.5 | 0.0707 | 6.439 | 1.163
249 | 90 | 584.4 | 0.00117919 | 0.00353757 |  | 6 | 21.725 | 1012 | 235.5 | 0.0716 | 6.308 | 1.173
252 | 90 | 528.9 | 0.001067203 | 0.003201609 |  | 7 | 24.726 | 951.3 | 228.9 | 0.0693 | 5.93 | 1.208
255 | 90 | 534.1 | 0.001077696 | 0.003233087 |  | 8 | 27.725 | 951.5 | 227.4 | 0.0697 | 5.931 | 1.157
258 | 90 | 515.5 | 0.001040165 | 0.003120495 |  | 9 | 30.726 | 918.7 | 216.8 | 0.0706 | 5.727 | 1.213
261 | 90 |  | 0 | 0 |  | 10 | 33.725 | 901.6 | 214 | 0.0702 | 5.62 | 1.144
264 | 90 |  | 0 | 0 |  | 11 | 36.725 | 869.9 | 205.1 | 0.0707 | 5.422 | 1.137
267 | 90 |  | 0 | 0 |  | 12 | 39.726 | 748.4 | 182 | 0.0685 | 4.665 | 1.217
270 | 90 |  | 0 | 0 |  | 13 | 42.725 | 741.3 | 180.5 | 0.0684 | 4.621 | 1.145
273 | 90 |  | 0 | 0 |  | 14 | 45.725 | 755.1 | 179.4 | 0.0701 | 4.707 | 1.106
276 | 90 |  | 0 | 0 |  | 15 | 48.726 | 683.2 | 173.1 | 0.0658 | 4.259 | 1.279
279 | 90 |  | 0 | 0 |  | 16 | 51.725 | 676.9 | 164 | 0.0688 | 4.219 | 1.285
282 | 90 |  | 0 | 0 |  | 17 | 54.725 | 640.7 | 158.8 | 0.0673 | 3.994 | 1.221
285 | 90 |  | 0 | 0 |  | 18 | 57.726 | 662.3 | 157.9 | 0.0699 | 4.128 | 1.221
288 | 90 |  | 0 | 0 |  | # | Time | Area | Height | Width | Area% | Symmetry
291 | 90 |  | 0 | 0 |  | 1 | 0.727 | 440.3 | 133.4 | 0.055 | 0.413 | 3.49
294 | 90 |  | 0 | 0 |  | 2 | 3.726 | 597.6 | 149 | 0.0668 | 0.561 | 1.207
297 | 90 |  | 0 | 0 |  | 3 | 6.727 | 584.4 | 147.5 | 0.0661 | 0.549 | 1.331
300 | 90 |  | 0 | 0 |  | 4 | 9.727 | 528.9 | 137.2 | 0.0642 | 0.497 | 1.517
[6 empty] | 5 | 12.727 | 534.1 | 134 | 0.0664 | 0.501 | 1.341
[6 empty] | 6 | 15.727 | 515.5 | 134.4 | 0.0639 | 0.484 | 1.455
[6 empty] | 7 | 18.727 | 56642.9 | 11502.7 | 0.0821 | 53.177 | 1.129
[6 empty] | 8 | 21.727 | 1874.2 | 2277.8 | 0.0137 | 1.76 | 10.765
[6 empty] | 9 | 24.727 | 3284.8 | 2204.7 | 0.0248 | 3.084 | 1.064
[6 empty] | 10 | 27.726 | 1828 | 2264.4 | 0.0135 | 1.716 | 9.123
[6 empty] | 11 | 30.726 | 22112.2 | 4302.1 | 0.0857 | 20.759 | 0.0496
[6 empty] | 12 | 33.726 | 1773.6 | 2248.6 | 0.0131 | 1.665 | 0
[6 empty] | 13 | 36.727 | 1804.7 | 2248.5 | 0.0134 | 1.694 | 12.585
[6 empty] | 14 | 51.726 | 8996.6 | 4876.8 | 0.0307 | 8.446 | 0
[6 empty] | 15 | 54.727 | 1698.7 | 2199.6 | 0.0129 | 1.595 | 1.226
[6 empty] | 16 | 57.726 | 3300.6 | 2150.9 | 0.0256 | 3.099 | 0.867