## Sheet1
STD H | STD area | sample weight | area
60 | 4096.1 | 7.28
| Temp |  | ppm/min | ppm | Sum
0 | 0 |  | 0 | 0 | 1.777549
1 | 5 | 167.1 | 0.0003005822 | 0.0009017467
2 | 10 | 5297.1 | 0.00952851 | 0.02858553
3 | 15 | 5860.8 | 0.0105425 | 0.03162751
4 | 20 | 14808 | 0.02663687 | 0.07991062
5 | 25 | 479.2 | 0.0008619928 | 0.002585978
6 | 30 | 501.5 | 0.0009021064 | 0.002706319
7 | 35 | 531.7 | 0.0009564307 | 0.002869292
8 | 40 | 740.1 | 0.001331304 | 0.003993912
9 | 45 | 1239.8 | 0.002230173 | 0.006690518
10 | 50 | 1931.6 | 0.003474594 | 0.01042378
11 | 55 | 3055.9 | 0.005497003 | 0.01649101
12 | 60 | 4492.4 | 0.008081003 | 0.02424301
13 | 65 | 6291.6 | 0.01131743 | 0.0339523
14 | 70 | 8441.3 | 0.01518435 | 0.04555305
15 | 75 | 11004.8 | 0.01979561 | 0.05938684
16 | 80 | 13736.8 | 0.02470998 | 0.07412994
17 | 85 | 16228.4 | 0.02919191 | 0.08757574
18 | 90 | 17979 | 0.03234092 | 0.09702276
19 | 95 | 18913.3 | 0.03402155 | 0.1020647
20 | 100 | 19791.15 | 0.03560065 | 0.1068019
21 | 105 | 20669 | 0.03717974 | 0.1115392
22 | 110 | 19383.4 | 0.03486718 | 0.1046015
23 | 115 | 17748.6 | 0.03192647 | 0.09577942
24 | 120 | 16690.6 | 0.03002333 | 0.09006998
25 | 125 | 15438.8 | 0.02777157 | 0.0833147
26 | 130 | 14112.9 | 0.02538652 | 0.07615955
27 | 135 | 12639.8 | 0.02273668 | 0.06821004
28 | 140 | 11061.2 | 0.01989707 | 0.0596912 |  | # | Time | Area | Height | Width | Area% | Symmetry
29 | 145 | 9444.2 | 0.01698838 | 0.05096515 |  | 1 | 0.725 | 167.1 | 93.9 | 0.0297 | 0.127 | 0
30 | 150 | 7718.5 | 0.01388416 | 0.04165249 |  | 2 | 3.726 | 5297.1 | 4359.7 | 0.0203 | 4.022 | 0
31 | 155 | 6008.9 | 0.01080891 | 0.03242672 |  | 3 | 6.726 | 5860.8 | 4555.5 | 0.0214 | 4.45 | 0.44
32 | 160 | 4434.6 | 0.007977031 | 0.02393109 |  | 4 | 9.726 | 14808 | 4002.9 | 0.0617 | 11.244 | 0.608
33 | 165 | 3156.8 | 0.005678504 | 0.01703551 |  | 5 | 15.725 | 479.2 | 123.4 | 0.0647 | 0.364 | 1.595
34 | 170 | 2163.4 | 0.003891559 | 0.01167468 |  | 6 | 18.725 | 501.5 | 127.7 | 0.0654 | 0.381 | 1.533
35 | 175 | 1440.4 | 0.002591015 | 0.007773045 |  | 7 | 21.726 | 531.7 | 138.2 | 0.0641 | 0.404 | 1.518
36 | 180 | 976 | 0.001755645 | 0.005266934 |  | 8 | 24.725 | 740.1 | 184.3 | 0.0669 | 0.562 | 1.35
37 | 185 | 683.6 | 0.001229671 | 0.003689013 |  | 9 | 27.726 | 1239.8 | 302.8 | 0.0682 | 0.941 | 1.4
38 | 190 | 449.8 | 0.0008091076 | 0.002427323 |  | 10 | 30.726 | 1931.6 | 477.1 | 0.0675 | 1.467 | 1.397
39 | 195 | 315.9 | 0.0005682461 | 0.001704738 |  | 11 | 33.725 | 3055.9 | 725.7 | 0.0702 | 2.32 | 1.258
40 | 200 | 210.8 | 0.0003791905 | 0.001137571 |  | 12 | 36.725 | 4492.4 | 1058.2 | 0.0708 | 3.411 | 1.202
41 | 205 | 94.4 | 0.0001698083 | 0.0005094248 |  | 13 | 39.725 | 6291.6 | 1447.4 | 0.0724 | 4.777 | 1.148
42 | 210 | 160.2 | 0.0002881704 | 0.0008645112 |  | 14 | 42.725 | 8441.3 | 1908.1 | 0.0737 | 6.409 | 1.095
43 | 215 | 165.5 | 0.0002977041 | 0.0008931123 |  | 15 | 45.726 | 11004.8 | 2455.8 | 0.0747 | 8.356 | 1.091
44 | 220 | 180.7 | 0.0003250461 | 0.0009751384 |  | 16 | 48.725 | 13736.8 | 3036 | 0.0754 | 10.43 | 1.013
45 | 225 | 312.6 | 0.00056231 | 0.00168693 |  | 17 | 51.725 | 16228.4 | 3551.2 | 0.0762 | 12.322 | 0.974
46 | 230 | 405.4 | 0.0007292402 | 0.002187721 |  | 18 | 54.725 | 17979 | 3906.5 | 0.0767 | 13.652 | 0.962
47 | 235 | 608.2 | 0.00109404 | 0.00328212 |  | 19 | 57.725 | 18913.3 | 4094.6 | 0.077 | 14.361 | 0.953
48 | 240 | 856.4 | 0.001540506 | 0.004621519 |  | # | Time | Area | Height | Width | Area% | Symmetry
49 | 245 | 1199.7 | 0.00215804 | 0.00647412 |  | 1 | 0.725 | 20669 | 4537.3 | 0.0759 | 12.546 | 1.453
50 | 250 | 1622.2 | 0.00291804 | 0.00875412 |  | 2 | 3.725 | 19383.4 | 4336.8 | 0.0745 | 11.766 | 0.93
51 | 255 | 2058.7 | 0.003703223 | 0.01110967 |  | 3 | 6.725 | 17748.6 | 3873 | 0.0764 | 10.773 | 0.976
52 | 260 | 2534 | 0.004558201 | 0.0136746 |  | 4 | 9.725 | 16690.6 | 3655.2 | 0.0761 | 10.131 | 0.994
53 | 265 | 2854.6 | 0.005134901 | 0.0154047 |  | 5 | 12.725 | 15438.8 | 3404.1 | 0.0756 | 9.371 | 0.997
54 | 270 | 3167.6 | 0.005697931 | 0.01709379 |  | 6 | 15.725 | 14112.9 | 3121.9 | 0.0753 | 8.566 | 1.011
55 | 275 | 3478.7 | 0.006257543 | 0.01877263 |  | 7 | 18.725 | 12639.8 | 2812.6 | 0.0749 | 7.672 | 1.025
56 | 280 | 3553.2 | 0.006391554 | 0.01917466 |  | 8 | 21.725 | 11061.2 | 2484.7 | 0.0742 | 6.714 | 1.053
57 | 285 | 3326.3 | 0.005983403 | 0.01795021 |  | 9 | 24.725 | 9444.2 | 2127.7 | 0.074 | 5.733 | 1.081
58 | 290 | 2866.1 | 0.005155588 | 0.01546676 |  | 10 | 27.725 | 7718.5 | 1751.1 | 0.0735 | 4.685 | 1.111
59 | 295 | 2295.4 | 0.004129003 | 0.01238701 |  | 11 | 30.725 | 6008.9 | 1376.5 | 0.0728 | 3.647 | 1.14
60 | 300 | 1824.6 | 0.00328212 | 0.009846361 |  | 12 | 33.725 | 4434.6 | 1031.7 | 0.0716 | 2.692 | 1.2
61 | 305 | 1387.1 | 0.002495138 | 0.007485415 |  | 13 | 36.725 | 3156.8 | 748.7 | 0.0703 | 1.916 | 1.255
62 | 310 | 1213 | 0.002181964 | 0.006545893 |  | 14 | 39.725 | 2163.4 | 528.4 | 0.0682 | 1.313 | 1.307
63 | 315 | 1100.3 | 0.001979238 | 0.005937713 |  | 15 | 42.725 | 1440.4 | 356.4 | 0.0674 | 0.874 | 1.362
64 | 320 | 1023.5 | 0.001841089 | 0.005523266 |  | 16 | 45.726 | 976 | 245 | 0.0664 | 0.592 | 1.455
65 | 325 | 998.1 | 0.001795399 | 0.005386196 |  | 17 | 48.725 | 683.6 | 168.5 | 0.0676 | 0.415 | 1.398
66 | 330 | 1014.2 | 0.00182436 | 0.005473079 |  | 18 | 51.726 | 449.8 | 116.9 | 0.0642 | 0.273 | 1.645
67 | 335 | 1030 | 0.001852781 | 0.005558343 |  | 19 | 54.725 | 315.9 | 81.9 | 0.0643 | 0.192 | 1.585
68 | 340 | 1044.9 | 0.001879583 | 0.00563875 |  | 20 | 57.725 | 210.8 | 57.8 | 0.0608 | 0.128 | 1.612
69 | 345 | 1096 | 0.001971503 | 0.005914508 |  | # | Time | Area | Height | Width | Area% | Symmetry
70 | 350 | 1174.2 | 0.00211217 | 0.006336511 |  | 1 | 0.726 | 94.4 | 53.5 | 0.0294 | 0.281 | 0
71 | 355 | 1199.3 | 0.002157321 | 0.006471962 |  | 2 | 3.726 | 160.2 | 46.4 | 0.0575 | 0.477 | 1.532
72 | 360 | 1248.5 | 0.002245822 | 0.006737467 |  | 3 | 6.726 | 165.5 | 44.4 | 0.0621 | 0.493 | 1.749
73 | 365 | 1377.9 | 0.002478589 | 0.007435767 |  | 4 | 9.726 | 180.7 | 50.8 | 0.0592 | 0.538 | 1.336
74 | 370 | 1424.6 | 0.002562594 | 0.007687782 |  | 5 | 12.725 | 312.6 | 76 | 0.0686 | 0.931 | 1.185
75 | 375 | 1494.7 | 0.002688691 | 0.008066073 |  | 6 | 15.725 | 405.4 | 103.1 | 0.0656 | 1.208 | 1.194
76 | 380 | 1675.2 | 0.003013377 | 0.009040132 |  | 7 | 18.725 | 608.2 | 144.5 | 0.0701 | 1.812 | 1.134
77 | 385 | 1810.9 | 0.003257477 | 0.00977243 |  | 8 | 21.726 | 856.4 | 201.2 | 0.071 | 2.551 | 1.153
78 | 390 | 1946.3 | 0.003501036 | 0.01050311 |  | 9 | 24.726 | 1199.7 | 282.7 | 0.0707 | 3.574 | 1.128
79 | 395 | 2164.4 | 0.003893358 | 0.01168007 |  | 10 | 27.725 | 1622.2 | 368.3 | 0.0734 | 4.833 | 1.054
80 | 400 | 2255.1 | 0.004056511 | 0.01216953 |  | 11 | 30.725 | 2058.7 | 476.3 | 0.072 | 6.134 | 1.066
81 | 405 |  | 0 | 0 |  | 12 | 33.725 | 2534 | 579.1 | 0.0729 | 7.55 | 1.052
82 | 410 |  | 0 | 0 |  | 13 | 36.726 | 2854.6 | 670.2 | 0.071 | 8.505 | 1.121
83 | 415 |  | 0 | 0 |  | 14 | 39.726 | 3167.6 | 727.6 | 0.0726 | 9.437 | 1.111
84 | 420 |  | 0 | 0 |  | 15 | 42.725 | 3478.7 | 792.7 | 0.0731 | 10.364 | 1.058
85 | 425 |  | 0 | 0 |  | 16 | 45.725 | 3553.2 | 813.3 | 0.0728 | 10.586 | 1.055
86 | 430 |  | 0 | 0 |  | 17 | 48.725 | 3326.3 | 771.3 | 0.0719 | 9.91 | 1.084
87 | 435 |  | 0 | 0 |  | 18 | 51.726 | 2866.1 | 662 | 0.0722 | 8.539 | 1.146
88 | 440 |  | 0 | 0 |  | 19 | 54.725 | 2295.4 | 530.6 | 0.0721 | 6.839 | 1.125
89 | 445 |  | 0 | 0 |  | 20 | 57.725 | 1824.6 | 432.3 | 0.0703 | 5.436 | 1.127
90 | 450 |  | 0 | 0 |  | # | Time | Area | Height | Width | Area% | Symmetry
91 | 455 |  | 0 | 0 |  | 1 | 0.725 | 1387.1 | 353.5 | 0.0654 | 5.012 | 2.323
92 | 460 |  | 0 | 0 |  | 2 | 3.726 | 1213 | 285.2 | 0.0709 | 4.382 | 1.161
93 | 465 |  | 0 | 0 |  | 3 | 6.725 | 1100.3 | 257.7 | 0.0712 | 3.975 | 1.115
94 | 470 |  | 0 | 0 |  | 4 | 9.726 | 1023.5 | 239.8 | 0.0711 | 3.698 | 1.16
95 | 475 |  | 0 | 0 |  | 5 | 12.726 | 998.1 | 234.7 | 0.0709 | 3.606 | 1.141
96 | 480 |  | 0 | 0 |  | 6 | 15.726 | 1014.2 | 239.5 | 0.0706 | 3.664 | 1.161
97 | 485 |  | 0 | 0 |  | 7 | 18.726 | 1030 | 240.3 | 0.0714 | 3.721 | 1.123
98 | 490 |  | 0 | 0 |  | 8 | 21.726 | 1044.9 | 250.3 | 0.0696 | 3.775 | 1.129
99 | 495 |  | 0 | 0 |  | 9 | 24.726 | 1096 | 265.3 | 0.0689 | 3.96 | 1.163
[6 empty] | 10 | 27.725 | 1174.2 | 277.8 | 0.0705 | 4.242 | 1.143
[6 empty] | 11 | 30.726 | 1199.3 | 287.3 | 0.0696 | 4.333 | 1.13
[6 empty] | 12 | 33.726 | 1248.5 | 307.7 | 0.0676 | 4.511 | 1.198
[6 empty] | 13 | 36.726 | 1377.9 | 324.3 | 0.0708 | 4.978 | 1.157
[6 empty] | 14 | 39.725 | 1424.6 | 345.1 | 0.0688 | 5.147 | 1.098
[6 empty] | 15 | 42.726 | 1494.7 | 364.1 | 0.0684 | 5.4 | 1.138
[6 empty] | 16 | 45.725 | 1675.2 | 397.6 | 0.0702 | 6.052 | 1.204
[6 empty] | 17 | 48.725 | 1810.9 | 431.4 | 0.07 | 6.543 | 1.148
[6 empty] | 18 | 51.725 | 1946.3 | 460.7 | 0.0704 | 7.032 | 1.102
[6 empty] | 19 | 54.725 | 2164.4 | 506.2 | 0.0713 | 7.82 | 1.12
[6 empty] | 20 | 57.725 | 2255.1 | 531.4 | 0.0707 | 8.148 | 1.116