## test
시험성적서 INSPECTION REPORT
측정일자 (Date) |  |  | 2010/03/09 |  |  |  |  | 조직사진 (X400)
업체명 (Customer) |  |  | POSTECH
담당자 (inspector) |  |  | Isaac
로트번호 (lot No) |  |  | D60-LS-Age 00
측정횟수 (Test No) |  |  | 14
측정종류 |  |  | Vickers
대물렌즈배율 |  |  | X100
하중유지시간 |  |  | -
하중 (Test Load) |  |  | 30 Kg.f
경도분포도표 (Hardness Distribution Graph)
측정횟수 | 이동거리 |  |  | D1 |  | D2 |  | 경도값 |  |  | 변환값 |  | 합부판정
1 | 1 |  |  | 277.80 |  | 277.57 |  | 721.47HV30.00 |  |  | 61.06HRC |  | N.G.
2 | 2 |  |  | 280.48 |  | 280.32 |  | 707.57HV30.00 |  |  | 60.46HRC |  | N.G.
3 | 3 |  |  | 286.50 |  | 285.03 |  | 681.25HV30.00 |  |  | 59.32HRC |  | OK
4 | 4 |  |  | 283.16 |  | 285.73 |  | 687.59HV30.00 |  |  | 59.59HRC |  | OK
5 | 5 |  |  | 285.81 |  | 285.73 |  | 681.23HV30.00 |  |  | 59.31HRC |  | OK
6 | 6 |  |  | 281.83 |  | 283.01 |  | 697.48HV30.00 |  |  | 60.02HRC |  | OK
7 | 7 |  |  | 283.14 |  | 281.64 |  | 697.63HV30.00 |  |  | 60.03HRC |  | OK
8 | 8 |  |  | 283.14 |  | 282.31 |  | 695.98HV30.00 |  |  | 59.96HRC |  | OK
9 | 9 |  |  | 277.13 |  | 276.88 |  | 725.02HV30.00 |  |  | 61.19HRC |  | N.G.
10 | 10 |  |  | 273.79 |  | 273.47 |  | 743.01HV30.00 |  |  | 61.89HRC |  | N.G.
11 | 11 |  |  | 270.45 |  | 270.07 |  | 761.66HV30.00 |  |  | 62.60HRC |  | N.G.
12 | 12 |  |  | 267.78 |  | 267.35 |  | 777.08HV30.00 |  |  | 63.18HRC |  | N.G.
13 | 13 |  |  | 275.14 |  | 274.84 |  | 735.68HV30.00 |  |  | 61.60HRC |  | N.G.
14 | 14 |  |  | 281.80 |  | 282.38 |  | 699.12HV30.00 |  |  | 60.09HRC |  | OK
통 계 | 측정횟수 | 최대값 |  |  | 최소값 |  | 평균값 |  | 범 위 | 표준편차 |  | 침탄깊이 |  | 판 정
결 과 | 14 | 777.08 |  |  | 681.23 |  | 715.13 |  |  | 28.90

## Sheet4
| 마스터 값 | PixelDist | 측정 값 | 변수 | 확정 PixelDist
초기 값 | 400 | 10.08 | 367.42 | 0.02742857 | 10.97362
변위 값 |  | 10.8 | 393.67